## AAML_Oxygen_Data
DDEC code | MOF family | Ref code | Pressure (bar) | Grav. Uptake (mol/kg) | Vol. Uptake (cm3/cm3) | Qst (kJ/mol) | Grav. Working Capacity (mol/kg) | Deliverable Capacity (Vol.) | Density (g/cm3) | Pore Limiting Diameter (A) | Largest Cavity Diameter (A) | Vol. Surface Area (m2/cm3) | Grav. Surface Area (m2/g) | Pore Volume (cm3/g) | Void Fraction
AFIXAO | ZIF | core-mof-ddec-1 | 1 | 0.337870382 | 8.498534406 | 15.65047 | 2.341867324 | 58.90554803 | 1.12223 | 4.52 | 6.33 | 1039.3 | 926.107 | 0.302968197 | 0.34
ABUWOJ | ZnO | core-mof-ddec-10 | 1 | 0.568666064 | 14.76547762 | 16.56438 | 4.853947428 | 122.0924988 | 1.15833 | 4.03 | 5.08 | 1023.45 | 883.557 | 0.4230228 | 0.49
AVAQIX | None | core-mof-ddec-100 | 1 | 0.895626399 | 26.23874914 | 18.20407 | 6.492423576 | 168.5765006 | 1.30707 | 3.64 | 5.45 | 0 | 0 | 0.336630785 | 0.44
HOWPUF | None | core-mof-ddec-1000 | 1 | 0.348596874 | 7.592904509 | 19.74457 | 3.9306402 | 115.1541338 | 0.971712 | 5.48 | 7.93 | 1852.28 | 1906.2 | 0.617466904 | 0.6
HOWQAM | None | core-mof-ddec-1001 | 1 | 0.502046509 | 11.4213849 | 15.74358 | 9.789715802 | 213.2330573 | 1.01498 | 5.31 | 6.83 | 2003.55 | 1973.98 | 0.640406708 | 0.65
HOWQEQ | None | core-mof-ddec-1002 | 1 | 0.516599091 | 17.53322367 | 16.80256 | 9.78756058 | 222.6636272 | 1.51423 | 3.43 | 5.04 | 0 | 0 | 0.178308447 | 0.27
HOXKUB | None | core-mof-ddec-1003 | 1 | 0.416674692 | 16.02614801 | 20.72357 | 2.544847653 | 86.37139302 | 1.716 | 4.21 | 6.32 | 1022.8 | 596.037 | 0.285547786 | 0.49
HOYTUL | None | core-mof-ddec-1004 | 1 | 0.157213257 | 4.889237825 | 18.81445 | 3.606255927 | 138.7038674 | 1.38751 | 3.5 | 5.48 | 0 | 0 | 0.201800347 | 0.28
HUCLIB | None | core-mof-ddec-1005 | 1 | 0.121018555 | 6.012460241 | 16.25122 | 3.216348238 | 100.0264974 | 2.21655 | 3.34 | 3.72 | 0 | 0 | 0.040603641 | 0.09
HUHJAW | None | core-mof-ddec-1006 | 1 | 0.037882755 | 1.794191166 | 22.77856 | 1.125307792 | 55.90769395 | 2.11306 | 2.52 | 3.68 | 0 | 0 | 0.033127313 | 0.07
HURGEH | None | core-mof-ddec-1007 | 1 | 0.275331946 | 6.291623525 | 20.70428 | 0.942442188 | 44.63565143 | 1.0195 | 5.17 | 7.76 | 1844.1 | 1808.82 | 0.598332516 | 0.61
HURGUX01 | None | core-mof-ddec-1008 | 1 | 0.643733448 | 19.13054178 | 14.93665 | 8.62507604 | 197.0920273 | 1.32588 | 3.84 | 4.96 | 394.92 | 297.854 | 0.173469696 | 0.23
HURGUX | None | core-mof-ddec-1009 | 1 | 0.651258883 | 19.34497491 | 20.26906 | 2.135120693 | 63.4517528 | 1.32525 | 3.84 | 4.97 | 407.75 | 307.677 | 0.181097906 | 0.24
AVELOD | None | core-mof-ddec-101 | 1 | 0.421968045 | 8.656213647 | 19.75258 | 2.127460765 | 63.19403263 | 0.915242 | 4.98 | 8.08 | 1517.32 | 1657.84 | 0.513525385 | 0.47
HURNOX | None | core-mof-ddec-1010 | 1 | 0.020794523 | 0.747328198 | 16.43549 | 8.259801033 | 169.4407983 | 1.60341 | 2.49 | 3.2 | 0 | 0 | 0.049893664 | 0.08
HURQUG | None | core-mof-ddec-1011 | 1 | 0.209232134 | 7.846163738 | 20.64708 | 2.08173257 | 74.81476908 | 1.67305 | 3.22 | 6.31 | 0 | 0 | 0.173336123 | 0.29
HUSQES | None | core-mof-ddec-1012 | 1 | 0.46372789 | 14.60012722 | 17.01785 | 3.094636158 | 116.0482455 | 1.4047 | 3.23 | 3.89 | 0 | 0 | 0.227806649 | 0.32
HUTTIA | ZnO | core-mof-ddec-1013 | 1 | 0.551472232 | 15.94762548 | 20.80824 | 4.647991903 | 146.338563 | 1.29015 | 2.95 | 4.94 | 0 | 0 | 0.217029028 | 0.28
HUTZAX01 | ZnO | core-mof-ddec-1014 | 1 | 0.343769377 | 10.91405733 | 18.47868 | 2.301100057 | 66.54384356 | 1.41637 | 3.92 | 5.15 | 283.381 | 200.075 | 0.127085437 | 0.18
HUTZEB | None | core-mof-ddec-1015 | 1 | 0.416847841 | 12.83394299 | 18.27784 | 1.234941852 | 39.20717518 | 1.37355 | 2.46 | 3.89 | 0 | 0 | 0.152888501 | 0.21
HUZSUR01 | ZnO | core-mof-ddec-1016 | 1 | 0.485087012 | 9.157225491 | 21.09212 | 2.856515793 | 87.94662515 | 0.8422 | 8.67 | 9.88 | 1341.73 | 1593.12 | 0.688672524 | 0.58
IBARUA | None | core-mof-ddec-1017 | 1 | 0.244339252 | 10.84387362 | 14.70899 | 10.55489799 | 199.2499872 | 1.98004 | 5.03 | 7.13 | 675.451 | 341.131 | 0.126260076 | 0.25
IBASEL | None | core-mof-ddec-1018 | 1 | 0.221080833 | 8.78205369 | 20.35849 | 1.996013954 | 88.58389661 | 1.77226 | 5.13 | 7.43 | 738.301 | 416.588 | 0.146705337 | 0.26
IBICAZ | ZnO | core-mof-ddec-1019 | 1 | 0.164650211 | 3.9574876 | 19.0588 | 2.313719082 | 91.90848873 | 1.0723 | 9.84 | 9.98 | 989.879 | 923.134 | 0.354378439 | 0.38
AVEMAQ | None | core-mof-ddec-102 | 1 | 0.413519464 | 8.409013649 | 15.31457 | 6.039344122 | 145.1600297 | 0.907269 | 4.98 | 7.9 | 1505.45 | 1659.32 | 0.484971932 | 0.44
IBICED | ZnO | core-mof-ddec-1020 | 1 | 0.143387047 | 3.940140989 | 16.46293 | 7.790452501 | 158.420648 | 1.22593 | 9.94 | 10.07 | 959.865 | 782.97 | 0.309968758 | 0.38
IBICIH | ZnO | core-mof-ddec-1021 | 1 | 0.1661558 | 3.979483886 | 15.31716 | 5.083444648 | 139.6882711 | 1.06849 | 9.84 | 10 | 1000.47 | 936.337 | 0.355642074 | 0.38
IBICON | ZnO | core-mof-ddec-1022 | 1 | 0.143875535 | 3.946139958 | 15.36841 | 6.019419851 | 144.1670062 | 1.22363 | 9.94 | 10.1 | 960.429 | 784.904 | 0.310551392 | 0.38
IBICUT | ZnO | core-mof-ddec-1023 | 1 | 0.169257135 | 4.053585956 | 15.11363 | 5.156229391 | 141.4222569 | 1.06845 | 10.01 | 10.15 | 964.85 | 903.041 | 0.365014741 | 0.39
IBIDAA | ZnO | core-mof-ddec-1024 | 1 | 0.144324629 | 3.916808108 | 15.18317 | 6.065191581 | 145.2569514 | 1.21075 | 10.08 | 10.21 | 960.711 | 793.484 | 0.322114392 | 0.39
IBITUK | None | core-mof-ddec-1025 | 1 | 0.274111711 | 7.233033023 | 14.92876 | 5.257827059 | 142.6915132 | 1.17728 | 4.11 | 5.11 | 662.848 | 563.035 | 0.237836369 | 0.28
IBOTAU | None | core-mof-ddec-1026 | 1 | 0.19584387 | 9.171575164 | 18.37222 | 4.290409275 | 113.2117701 | 2.08909 | 2.92 | 6.68 | 0 | 0 | 0.21061802 | 0.44
IBOZIK | None | core-mof-ddec-1027 | 1 | 0.475774626 | 10.02471767 | 17.21538 | 3.406159611 | 159.5140498 | 0.94006 | 4.49 | 6.14 | 1597.45 | 1699.31 | 0.531880944 | 0.5
IBUDOZ | None | core-mof-ddec-1028 | 1 | 0.514341826 | 17.16777337 | 16.79958 | 9.222620725 | 194.3234548 | 1.48919 | 4.25 | 5.09 | 602.658 | 404.689 | 0.141016257 | 0.21
IBUYAH | ZnO | core-mof-ddec-1029 | 1 | 0.161033651 | 5.395947368 | 18.62631 | 1.859434688 | 62.06447094 | 1.49492 | 4.03 | 4.28 | 127.256 | 85.1256 | 0.060203891 | 0.09
AVEMOE | None | core-mof-ddec-103 | 1 | 0.173940896 | 8.459304513 | 18.80984 | 0.883607911 | 29.60810834 | 2.16979 | 2.93 | 3.54 | 0 | 0 | 0.064522373 | 0.14
ICAGAU | None | core-mof-ddec-1030 | 1 | 0.222035015 | 10.0736908 | 19.63094 | 1.888246304 | 91.83148356 | 2.02392 | 2.54 | 4.84 | 0 | 0 | 0.177872643 | 0.36
ICAGOK | None | core-mof-ddec-1031 | 1 | 0.461647012 | 8.673067216 | 16.02192 | 1.716934994 | 77.89704817 | 0.838204 | 5 | 8.74 | 1762.88 | 2103.17 | 0.715816197 | 0.6
ICALOP | None | core-mof-ddec-1032 | 1 | 0.63759081 | 11.38267121 | 16.04585 | 10.89013926 | 204.5955185 | 0.796498 | 6 | 7.49 | 2305.1 | 2894.04 | 0.94162195 | 0.75
ICANAD | None | core-mof-ddec-1033 | 1 | 0.418850383 | 18.90070593 | 15.51227 | 14.43514053 | 257.7051867 | 2.01327 | 2.77 | 7.32 | 0 | 0 | 0.134110179 | 0.27
ICANEH | None | core-mof-ddec-1034 | 1 | 0.399519217 | 17.86972806 | 20.53605 | 1.799828282 | 81.21760536 | 1.99556 | 2.81 | 7.44 | 0 | 0 | 0.140311492 | 0.28
ICEGED | None | core-mof-ddec-1035 | 1 | 0.320662316 | 6.779364795 | 20.92246 | 1.88041757 | 84.10747007 | 0.943252 | 6.42 | 7.44 | 2029.61 | 2151.71 | 0.646698867 | 0.61
ICIZOL | None | core-mof-ddec-1036 | 1 | 0.471844629 | 13.02294526 | 14.85312 | 10.55953719 | 223.2471701 | 1.23139 | 3.07 | 4.66 | 0 | 0 | 0.243627121 | 0.3
ICORAV | None | core-mof-ddec-1037 | 1 | 0.088052383 | 3.475315346 | 20.14039 | 4.05647227 | 111.9589227 | 1.76091 | 4.4 | 4.97 | 656.804 | 372.992 | 0.153329812 | 0.27
ICOWON | None | core-mof-ddec-1038 | 1 | 0.372796651 | 10.54399498 | 14.9617 | 2.575530022 | 101.6528877 | 1.26187 | 4.24 | 5.8 | 1125.38 | 891.834 | 0.285290878 | 0.36
ICOYIK | None | core-mof-ddec-1039 | 1 | 0.566457071 | 19.95047225 | 18.24922 | 5.709766835 | 161.4922041 | 1.57134 | 3.2 | 5 | 0 | 0 | 0.197283847 | 0.31
AVEROJ | None | core-mof-ddec-104 | 1 | 0.199311844 | 7.583715893 | 19.11193 | 2.623488259 | 92.3985813 | 1.69759 | 6.81 | 7.03 | 1352.46 | 796.694 | 0.270972378 | 0.46
IDAGOL | None | core-mof-ddec-1040 | 1 | 0.062313063 | 2.082786527 | 16.18251 | 4.473495695 | 170.2142722 | 1.49127 | 3.23 | 3.78 | 0 | 0 | 0.100585407 | 0.15
IDAGUR | None | core-mof-ddec-1041 | 1 | 0.131121894 | 4.065483495 | 16.78554 | 2.405278155 | 80.39535669 | 1.38333 | 3.26 | 4.22 | 0 | 0 | 0.130120795 | 0.18
IDAZEU | None | core-mof-ddec-1042 | 1 | 0.01879794 | 0.945960372 | 17.5192 | 2.778526453 | 86.14925495 | 2.24514 | 2.46 | 2.74 | 0 | 0 | 0.084627239 | 0.19
IDIWOH01 | None | core-mof-ddec-1043 | 1 | 0.411493605 | 9.220177102 | 15.94093 | 2.094066382 | 105.3787701 | 0.999675 | 7.22 | 7.68 | 1544.27 | 1544.77 | 0.530172306 | 0.53
IDIWOH | None | core-mof-ddec-1044 | 1 | 0.413968653 | 9.282102931 | 17.2852 | 9.567006541 | 214.3641931 | 1.00037 | 7.21 | 7.68 | 1539.6 | 1539.03 | 0.539800274 | 0.54
IDUDES | Cu-Cu | core-mof-ddec-1045 | 1 | 0.993278679 | 28.36676557 | 17.67753 | 9.589511894 | 215.0183011 | 1.27416 | 2.98 | 4.48 | 0 | 0 | 0.251145853 | 0.32
IDUDIW | Cu-Cu | core-mof-ddec-1046 | 1 | 0.749763264 | 18.37954458 | 20.18774 | 3.203410562 | 91.48529845 | 1.09369 | 3.49 | 4.41 | 0 | 0 | 0.411451142 | 0.45
IFASOZ | None | core-mof-ddec-1047 | 1 | 0.270833585 | 4.526676399 | 20.02201 | 7.282403467 | 178.5193614 | 0.745691 | 7.32 | 9.65 | 1708.62 | 2291.32 | 0.764391685 | 0.57
IFEHUY | None | core-mof-ddec-1048 | 1 | 0.214615439 | 4.988346627 | 14.0113 | 12.49943502 | 208.9138891 | 1.037 | 10.13 | 11.32 | 1488.15 | 1435.05 | 0.6268081 | 0.65
IFENOY01 | None | core-mof-ddec-1049 | 1 | 0.079373271 | 2.368225464 | 13.61365 | 9.368425054 | 217.7520492 | 1.33111 | 5.78 | 7.24 | 447.653 | 336.301 | 0.097662853 | 0.13
AVESAW | None | core-mof-ddec-105 | 1 | 0.233037654 | 10.6197755 | 17.90077 | 2.28646689 | 68.22030928 | 2.03317 | 2.47 | 4.33 | 0 | 0 | 0.073776418 | 0.15
IFENOY02 | None | core-mof-ddec-1050 | 1 | 0.087157358 | 2.586221614 | 19.67756 | 0.711537429 | 32.42552277 | 1.32381 | 5.76 | 7.27 | 447.595 | 338.11 | 0.098201404 | 0.13
IFENOY | None | core-mof-ddec-1051 | 1 | 0.08282981 | 2.505306768 | 18.06634 | 2.340365585 | 69.44570405 | 1.34939 | 5.79 | 7.3 | 452.389 | 335.253 | 0.088929072 | 0.12
IFEPUG | None | core-mof-ddec-1052 | 1 | 0.184792945 | 5.586925343 | 17.9963 | 2.245854874 | 67.92911167 | 1.34881 | 8.15 | 8.5 | 574.77 | 426.13 | 0.155692796 | 0.21
IFEQAN | None | core-mof-ddec-1053 | 1 | 0.183487687 | 5.547804581 | 17.41215 | 2.60667446 | 78.80872062 | 1.3489 | 8.16 | 8.46 | 607.577 | 450.425 | 0.155682408 | 0.21
IFEQIV | None | core-mof-ddec-1054 | 1 | 0.129732513 | 3.847489087 | 17.62898 | 2.612810869 | 78.99911081 | 1.3231 | 7.9 | 8.23 | 604.908 | 457.189 | 0.151160154 | 0.2
IGAHAB | None | core-mof-ddec-1055 | 1 | 0.507639378 | 12.48123564 | 16.48424 | 2.74865041 | 81.51697831 | 1.09695 | 5.91 | 8.08 | 1113.45 | 1015.04 | 0.455809289 | 0.5
IGAHED01 | None | core-mof-ddec-1056 | 1 | 0.47509596 | 16.18642214 | 16.81041 | 6.516575928 | 160.2218489 | 1.52002 | 3.29 | 4.38 | 0 | 0 | 0.151313799 | 0.23
IGAHED02 | None | core-mof-ddec-1057 | 1 | 0.514083636 | 17.70522011 | 19.35323 | 3.826312208 | 130.361674 | 1.53655 | 3.28 | 4.36 | 0 | 0 | 0.149685985 | 0.23
IGAHED | None | core-mof-ddec-1058 | 1 | 0.49345609 | 16.84162323 | 19.2722 | 3.730817453 | 128.490657 | 1.5227 | 3.29 | 4.38 | 0 | 0 | 0.151047481 | 0.23
IGOCOX | None | core-mof-ddec-1059 | 1 | 0.323404646 | 8.892345686 | 19.66526 | 3.824316542 | 130.5236669 | 1.22663 | 2.56 | 12.17 | 0 | 0 | 0.513602309 | 0.63
AVIMOI | ZnO | core-mof-ddec-106 | 1 | 0.691729535 | 19.01174511 | 15.76205 | 7.058417042 | 194.0784866 | 1.22616 | 4.39 | 5.73 | 825.804 | 673.49 | 0.285443988 | 0.35
IHIWIF | None | core-mof-ddec-1060 | 1 | 0.095236503 | 4.41468451 | 19.45893 | 4.28645699 | 117.8105366 | 2.06811 | 2.56 | 4.72 | 0 | 0 | 0.116047986 | 0.24
IJANAJ | ZnO | core-mof-ddec-1061 | 1 | 0.235933244 | 7.487236229 | 16.83689 | 1.669937044 | 77.4098692 | 1.41576 | 3.01 | 4.15 | 0 | 0 | 0.105950161 | 0.15
IJANEN | ZnO | core-mof-ddec-1062 | 1 | 0.292154315 | 9.268801622 | 21.73308 | 2.658846378 | 84.37730335 | 1.41537 | 2.88 | 4 | 0 | 0 | 0.105979355 | 0.15
IJASAO01 | None | core-mof-ddec-1063 | 1 | 0.677209854 | 18.47229292 | 22.20906 | 2.892149825 | 91.75549221 | 1.21698 | 3.81 | 5.98 | 905.691 | 744.21 | 0.271163043 | 0.33
IJASAO | None | core-mof-ddec-1064 | 1 | 0.654972794 | 17.86573134 | 19.35556 | 4.526335846 | 123.4651285 | 1.21698 | 4.05 | 5.8 | 854.251 | 701.942 | 0.271163043 | 0.33
IJASES01 | None | core-mof-ddec-1065 | 1 | 0.507767197 | 18.58330315 | 18.93178 | 4.416461986 | 120.4680928 | 1.63283 | 2.92 | 4.87 | 0 | 0 | 0.177605752 | 0.29
IJASES | None | core-mof-ddec-1066 | 1 | 0.519377319 | 19.00821131 | 19.60928 | 3.038880944 | 111.2171999 | 1.63283 | 2.92 | 4.87 | 0 | 0 | 0.177605752 | 0.29
IJASIW | None | core-mof-ddec-1067 | 1 | 0.682708412 | 24.35270152 | 19.60291 | 3.015225738 | 110.3514648 | 1.59147 | 3.36 | 4.37 | 0 | 0 | 0.131953477 | 0.21
IJASOC | None | core-mof-ddec-1068 | 1 | 0.52342308 | 11.95946248 | 21.84891 | 1.740118464 | 62.07128089 | 1.0194 | 5.88 | 6.31 | 1628.89 | 1597.9 | 0.490484599 | 0.5
IJENER | None | core-mof-ddec-1069 | 1 | 0.53862237 | 19.86340413 | 16.0596 | 8.163192359 | 186.5171724 | 1.64534 | 2.58 | 6 | 0 | 0 | 0.218799762 | 0.36
AVIMUO | None | core-mof-ddec-107 | 1 | 0.49933022 | 13.8885466 | 19.35535 | 2.454529079 | 90.51852613 | 1.24095 | 3.64 | 5.71 | 0 | 0 | 0.257866957 | 0.32
IJEXUR | ZnO | core-mof-ddec-1070 | 1 | 0.213054936 | 7.05004584 | 19.42353 | 4.095014233 | 113.900168 | 1.47624 | 2.86 | 5.06 | 0 | 0 | 0.12870536 | 0.19
IJIROI | None | core-mof-ddec-1071 | 1 | 0.066074988 | 3.677587093 | 18.94415 | 1.984555937 | 65.66949634 | 2.48316 | 2.91 | 3.81 | 0 | 0 | 0.056379774 | 0.14
IJOMOJ02 | None | core-mof-ddec-1072 | 1 | 0.131486792 | 4.760085503 | 15.79986 | 0.962155772 | 53.55145318 | 1.61514 | 3.94 | 4.95 | 587.722 | 363.883 | 0.154785344 | 0.25
IJOMOJ04 | None | core-mof-ddec-1073 | 1 | 0.134245926 | 4.869187704 | 15.88077 | 2.332739317 | 84.44984063 | 1.6182 | 3.96 | 4.94 | 617.951 | 381.874 | 0.154492646 | 0.25
IJOMOJ06 | None | core-mof-ddec-1074 | 1 | 0.130880038 | 4.761196617 | 16.16336 | 2.373353516 | 86.08308732 | 1.62301 | 3.92 | 4.91 | 608.385 | 374.85 | 0.154034787 | 0.25
IJOMOJ07 | None | core-mof-ddec-1075 | 1 | 0.132738621 | 4.806886601 | 15.96383 | 2.308820435 | 83.99102137 | 1.61564 | 3.94 | 4.94 | 597.963 | 370.109 | 0.154737442 | 0.25
IKEBUV01 | None | core-mof-ddec-1076 | 1 | 0.260681266 | 7.519424784 | 15.90222 | 2.355291406 | 85.29257431 | 1.28693 | 3.9 | 4.91 | 1280.54 | 995.034 | 0.326358077 | 0.42
IKEBUV | None | core-mof-ddec-1077 | 1 | 0.264864496 | 7.699329351 | 16.23911 | 6.528675496 | 188.3214896 | 1.29691 | 3.89 | 4.88 | 1274.74 | 982.907 | 0.323846682 | 0.42
IKETAU | None | core-mof-ddec-1078 | 1 | 0.242512385 | 8.429359028 | 16.26244 | 6.432297656 | 186.9800556 | 1.55077 | 4.34 | 5.61 | 1298.15 | 837.1 | 0.238591151 | 0.37
IKETEY | None | core-mof-ddec-1079 | 1 | 0.245465379 | 8.889673497 | 16.91301 | 4.371306285 | 151.9399104 | 1.61573 | 4.26 | 5.51 | 1246.83 | 771.683 | 0.222809504 | 0.36
AVIPAX | None | core-mof-ddec-108 | 1 | 0.542302743 | 11.7152264 | 16.86337 | 4.135182636 | 149.7580783 | 0.96381 | 5.25 | 7.26 | 1664.26 | 1726.75 | 0.59140287 | 0.57
IKETOH | Cu-Cu | core-mof-ddec-1080 | 1 | 0.41180209 | 8.118764242 | 15.80852 | 8.106569048 | 175.1241221 | 0.879595 | 6.41 | 13.2 | 1905.79 | 2166.67 | 0.818558541 | 0.72
IKETOI | None | core-mof-ddec-1081 | 1 | 0.245207689 | 9.133766029 | 13.14824 | 12.2386767 | 241.288068 | 1.66186 | 4.23 | 5.47 | 1241.65 | 747.147 | 0.216624746 | 0.36
IKEVAW | None | core-mof-ddec-1082 | 1 | 0.250509705 | 9.618586081 | 17.02882 | 3.949262341 | 147.106473 | 1.71304 | 4.19 | 5.41 | 1208.71 | 705.595 | 0.204315136 | 0.35
ILIFOY | None | core-mof-ddec-1083 | 1 | 0.237205767 | 9.455807509 | 17.31654 | 3.793746222 | 145.6649137 | 1.7785 | 4.36 | 5.51 | 635.16 | 357.133 | 0.134945179 | 0.24
ILIFUE | None | core-mof-ddec-1084 | 1 | 0.243824564 | 9.88086981 | 15.99986 | 1.640533825 | 65.39711183 | 1.80799 | 4.31 | 5.47 | 611.218 | 338.064 | 0.132744097 | 0.24
ILIGAL | None | core-mof-ddec-1085 | 1 | 0.254486065 | 10.5131724 | 16.47455 | 1.596246668 | 64.68710632 | 1.8431 | 4.22 | 5.4 | 593.714 | 322.128 | 0.124789756 | 0.23
ILIGEP | None | core-mof-ddec-1086 | 1 | 0.25761348 | 10.73570925 | 16.82026 | 1.5270738 | 63.0855373 | 1.85928 | 4.22 | 5.4 | 584.718 | 314.486 | 0.123703799 | 0.23
ILOJEZ | None | core-mof-ddec-1087 | 1 | 0.307040096 | 9.556572635 | 17.13211 | 1.506026528 | 62.76171161 | 1.3886 | 3.11 | 4.07 | 0 | 0 | 0.100820971 | 0.14
ILOJOJ | None | core-mof-ddec-1088 | 1 | 0.3872457 | 11.09635673 | 19.45535 | 1.507306427 | 46.91466539 | 1.27844 | 4.84 | 6.13 | 707.395 | 553.326 | 0.195550828 | 0.25
ILOTOT | None | core-mof-ddec-1089 | 1 | 0.288001546 | 9.231516998 | 18.94145 | 2.624591951 | 75.20653838 | 1.43009 | 3.18 | 4.13 | 0 | 0 | 0.069925669 | 0.1
AVUDAX | None | core-mof-ddec-109 | 1 | 0.464642605 | 10.39504145 | 22.66294 | 1.548601242 | 49.63840955 | 0.998153 | 3.72 | 5.89 | 0 | 0 | 0.400740167 | 0.4
ILUGOM | None | core-mof-ddec-1090 | 1 | 0.20717024 | 7.355555765 | 17.74996 | 6.364219027 | 142.3810903 | 1.58406 | 3.07 | 7.15 | 0 | 0 | 0.176760981 | 0.28
ILUHUT | None | core-mof-ddec-1091 | 1 | 0.204185358 | 6.949398846 | 20.6194 | 3.917978725 | 139.1073882 | 1.51847 | 3.21 | 7.11 | 0 | 0 | 0.177810559 | 0.27
ILUJAB | None | core-mof-ddec-1092 | 1 | 0.206974723 | 6.932167936 | 20.10492 | 3.939449987 | 134.0782191 | 1.49429 | 3.2 | 7.14 | 0 | 0 | 0.180687818 | 0.27
ILUJEF | None | core-mof-ddec-1093 | 1 | 0.205896588 | 7.22415866 | 20.22467 | 4.010142857 | 134.3110082 | 1.56537 | 3.13 | 7.09 | 0 | 0 | 0.172483183 | 0.27
ILUJIJ | None | core-mof-ddec-1094 | 1 | 0.204376565 | 6.98714552 | 20.74095 | 3.882227293 | 136.213165 | 1.52527 | 3.15 | 7.16 | 0 | 0 | 0.183574056 | 0.28
IMACZN01 | None | core-mof-ddec-1095 | 1 | 0.27190485 | 8.663866533 | 20.21593 | 3.955298724 | 135.2221953 | 1.42152 | 3.5 | 4.8 | 0 | 0 | 0.098486128 | 0.14
IMIXIM | None | core-mof-ddec-1096 | 1 | 0.312606465 | 9.785312882 | 17.6071 | 1.576901489 | 50.24575332 | 1.39657 | 2.63 | 4.48 | 0 | 0 | 0.150368403 | 0.21
INESIE | None | core-mof-ddec-1097 | 1 | 0.158479891 | 5.232143404 | 21.47758 | 3.189620509 | 99.84257584 | 1.47296 | 2.63 | 4.16 | 0 | 0 | 0.074679557 | 0.11
INIQUR | None | core-mof-ddec-1098 | 1 | 0.186821275 | 4.870974012 | 19.61461 | 1.074419947 | 35.47149872 | 1.16326 | 4.53 | 6.29 | 775.903 | 667.006 | 0.206316731 | 0.24
INIRAY | None | core-mof-ddec-1099 | 1 | 0.190093576 | 4.900093311 | 16.78 | 3.533563782 | 92.13028539 | 1.15007 | 4.78 | 6.42 | 846.425 | 735.976 | 0.226073196 | 0.26
ACAKUM | None | core-mof-ddec-11 | 1 | 0.21250998 | 7.574748936 | 16.93285 | 3.963052812 | 102.1566797 | 1.59028 | 3.01 | 4.47 | 0 | 0 | 0.144628619 | 0.23
AWAGEL | None | core-mof-ddec-110 | 1 | 0.345061683 | 7.663996674 | 19.23452 | 2.514281162 | 89.61954919 | 0.99094 | 7.29 | 8.55 | 1082.49 | 1092.39 | 0.433931419 | 0.43
INOVEN | None | core-mof-ddec-1100 | 1 | 0.466390052 | 11.61610082 | 17.30913 | 7.279274003 | 161.676403 | 1.1112 | 4.87 | 6.59 | 2112.32 | 1900.93 | 0.557955364 | 0.62
IPIDAN | None | core-mof-ddec-1101 | 1 | 0.96255608 | 31.19775044 | 15.63391 | 7.700418737 | 191.7897692 | 1.44604 | 3.23 | 5.3 | 0 | 0 | 0.221294017 | 0.32
IPIDUH | None | core-mof-ddec-1102 | 1 | 0.354864028 | 12.46843668 | 20.48143 | 1.759977733 | 57.04326969 | 1.5676 | 3.86 | 5.17 | 724.099 | 461.916 | 0.210512886 | 0.33
IPIFAP | None | core-mof-ddec-1103 | 1 | 0.221899367 | 7.177196789 | 18.72653 | 3.353911924 | 117.8424275 | 1.44306 | 5.9 | 7.07 | 1348.18 | 934.248 | 0.263329314 | 0.38
IPIJUM | None | core-mof-ddec-1104 | 1 | 0.133053864 | 5.175980882 | 16.75088 | 5.349371573 | 173.0220908 | 1.73559 | 4.21 | 5.59 | 816.238 | 470.294 | 0.230469178 | 0.4
IPOWOA | None | core-mof-ddec-1105 | 1 | 0.112158527 | 4.363508838 | 16.4347 | 4.032024453 | 156.8513752 | 1.73574 | 2.84 | 4.17 | 0 | 0 | 0.07489601 | 0.13
IQEWOQ | None | core-mof-ddec-1106 | 1 | 0.13827605 | 4.922073252 | 15.88714 | 0.958468231 | 37.28904704 | 1.5881 | 4.01 | 5.17 | 706.361 | 444.782 | 0.170014483 | 0.27
IQIJIC | None | core-mof-ddec-1107 | 1 | 0.63677419 | 16.61899472 | 15.59222 | 2.429302624 | 86.47343824 | 1.16441 | 3.07 | 5.31 | 0 | 0 | 0.206112967 | 0.24
IQIPAZ | None | core-mof-ddec-1108 | 1 | 0.156962341 | 5.362614772 | 20.01741 | 2.571538288 | 67.11387158 | 1.52427 | 3.37 | 5.69 | 0 | 0 | 0.15745242 | 0.24
IQUNAJ | None | core-mof-ddec-1109 | 1 | 0.019641591 | 0.760141807 | 16.79829 | 2.29095675 | 78.27048457 | 1.72662 | 2.52 | 2.83 | 0 | 0 | 0.110041584 | 0.19
AWEJIW | None | core-mof-ddec-111 | 1 | 0.408538121 | 10.93105361 | 15.39058 | 2.408345761 | 93.20448333 | 1.19375 | 10.5 | 10.88 | 1141.18 | 955.963 | 0.385340314 | 0.46
IRISAD01 | None | core-mof-ddec-1110 | 1 | 0.254279296 | 12.09802563 | 16.0927 | 6.084629461 | 162.8034383 | 2.12267 | 3.4 | 3.59 | 0 | 0 | 0.122487245 | 0.26
ISACIP | None | core-mof-ddec-1114 | 1 | 0.621743124 | 24.51800964 | 21.87796 | 3.967432329 | 188.7613294 | 1.75937 | 3.33 | 4.48 | 0 | 0 | 0.12504476 | 0.22
ISENUQ | None | core-mof-ddec-1115 | 1 | 0.529142061 | 15.47123936 | 22.36362 | 1.472625364 | 58.07196165 | 1.30449 | 4.24 | 5.98 | 930.74 | 713.492 | 0.260638257 | 0.34
ISEQIH | None | core-mof-ddec-1116 | 1 | 0.210158226 | 8.233289436 | 19.03408 | 3.756406278 | 109.8311115 | 1.74786 | 4.27 | 4.92 | 533.651 | 305.317 | 0.102983076 | 0.18
ISIKIF | None | core-mof-ddec-1117 | 1 | 0.210551211 | 6.370269369 | 19.48188 | 1.897088442 | 74.32151729 | 1.34984 | 2.44 | 4 | 0 | 0 | 0.17779885 | 0.24
ISIKOL | None | core-mof-ddec-1118 | 1 | 0.00048043 | 0.015101885 | 19.40641 | 3.000249381 | 90.77315025 | 1.40245 | 2.54 | 3.04 | 0 | 0 | 0.021391137 | 0.03
ISIMAZ | None | core-mof-ddec-1119 | 1 | 9.05e-05 | 0.002908469 | 15.30099 | 0.09092142 | 2.858031668 | 1.43344 | 2.47 | 3.01 | 0 | 0 | 0.01395245 | 0.02
AWOFOI | None | core-mof-ddec-112 | 1 | 0.427771213 | 12.64739183 | 11.63999 | 0.017665658 | 0.567598918 | 1.31908 | 4.19 | 5.45 | 1714.49 | 1299.76 | 0.424538315 | 0.56
ISOHEE | ZnO | core-mof-ddec-1120 | 1 | 0.421571007 | 8.006107908 | 17.58791 | 6.606394527 | 195.3232419 | 0.84726 | 6.29 | 8.55 | 1657.17 | 1955.92 | 0.672756887 | 0.57
ISOJOQ | None | core-mof-ddec-1121 | 1 | 0.693520261 | 15.37007148 | 15.65725 | 10.64619021 | 202.1831345 | 0.988783 | 4.18 | 5.96 | 1547.07 | 1564.62 | 0.495558682 | 0.49
ISUCUV | None | core-mof-ddec-1122 | 1 | 0.544206761 | 13.02630565 | 19.46101 | 8.378025489 | 185.6771284 | 1.06793 | 3.87 | 5.64 | 911.497 | 853.52 | 0.430739842 | 0.46
ISUXAW | None | core-mof-ddec-1123 | 1 | 0.029335529 | 1.48322848 | 17.3524 | 6.162873581 | 147.5164969 | 2.25578 | 2.51 | 3.25 | 0 | 0 | 0.044330564 | 0.1
ITETEH | None | core-mof-ddec-1124 | 1 | 0.190616663 | 6.675955969 | 20.48657 | 1.300405446 | 65.74957017 | 1.56255 | 2.59 | 3.58 | 0 | 0 | 0.108796519 | 0.17
ITIBET | None | core-mof-ddec-1125 | 1 | 0.14770419 | 8.230001062 | 21.5252 | 3.261961212 | 114.2434719 | 2.48592 | 2.85 | 4.61 | 0 | 0 | 0.084475768 | 0.21
ITIBOD | None | core-mof-ddec-1126 | 1 | 0.265143145 | 14.4175112 | 17.78267 | 0.954538484 | 53.18639039 | 2.426 | 3.48 | 4.51 | 0 | 0 | 0.1071723 | 0.26
ITIWIS | None | core-mof-ddec-1127 | 1 | 0.825313692 | 22.51648869 | 21.82183 | 1.63282058 | 88.78679093 | 1.21722 | 4.22 | 5.15 | 545.01 | 447.749 | 0.254678694 | 0.31
ITIWOY | None | core-mof-ddec-1128 | 1 | 0.834259858 | 22.74510638 | 21.15138 | 3.096651363 | 84.48389509 | 1.2164 | 4.23 | 5.17 | 557.538 | 458.353 | 0.254850378 | 0.31
ITIWUE | None | core-mof-ddec-1129 | 1 | 0.868168407 | 23.62785179 | 20.21604 | 3.106774821 | 84.70253381 | 1.21425 | 4.24 | 5.19 | 546.362 | 449.958 | 0.263537163 | 0.32
AXOCEW | ZnO | core-mof-ddec-113 | 1 | 0.660179965 | 16.62895913 | 21.07168 | 3.069479195 | 83.5381694 | 1.12374 | 5.39 | 7.56 | 1124 | 1000.23 | 0.391549647 | 0.44
IVARUT | None | core-mof-ddec-1130 | 1 | 0.4847798 | 13.87001522 | 15.5889 | 5.557457741 | 139.9841597 | 1.2765 | 2.99 | 3.98 | 0 | 0 | 0.101840971 | 0.13
IVEGEV | Cu-Cu | core-mof-ddec-1131 | 1 | 0.533795844 | 16.24772756 | 23.34508 | 2.352116288 | 67.29630391 | 1.35801 | 4.77 | 5.23 | 648.996 | 477.902 | 0.184092901 | 0.25
IVEHEW | None | core-mof-ddec-1132 | 1 | 0.392808121 | 7.553721497 | 18.77844 | 1.782769732 | 54.26411096 | 0.857961 | 6.65 | 8.09 | 1628.31 | 1897.88 | 0.652710321 | 0.56
IVETOT | None | core-mof-ddec-1133 | 1 | 0.402872226 | 6.155751474 | 16.91523 | 11.63734348 | 223.7867472 | 0.681717 | 7.16 | 10.1 | 1634.71 | 2397.93 | 0.894799455 | 0.61
IWELIG01 | None | core-mof-ddec-1134 | 1 | 0.991215307 | 41.50089775 | 14.5885 | 14.40165744 | 220.0524589 | 1.86798 | 4.51 | 4.67 | 375.707 | 201.13 | 0.160601291 | 0.3
IWELIG | None | core-mof-ddec-1135 | 1 | 1.007665745 | 42.0313073 | 21.78704 | 1.16004939 | 48.56976153 | 1.86097 | 4.52 | 4.69 | 370.087 | 198.868 | 0.161206253 | 0.3
IWELOM | None | core-mof-ddec-1136 | 1 | 0.955862155 | 39.95605227 | 21.59529 | 1.173503279 | 48.94864908 | 1.86496 | 4.62 | 4.78 | 410.453 | 220.086 | 0.160861359 | 0.3
IWEPUW | None | core-mof-ddec-1137 | 1 | 0.041053717 | 1.565916584 | 20.88069 | 1.180334186 | 49.33922132 | 1.70177 | 2.51 | 3.18 | 0 | 0 | 0.029381174 | 0.05
IXAJUN | None | core-mof-ddec-1138 | 1 | 0.775391961 | 17.45058997 | 23.17876 | 1.328967889 | 50.6909724 | 1.00409 | 4.63 | 6.09 | 1473.29 | 1467.28 | 0.55771893 | 0.56
IXAKAU | None | core-mof-ddec-1139 | 1 | 0.47426867 | 8.298382852 | 19.05727 | 8.492322605 | 191.1240342 | 0.780645 | 5.95 | 6.36 | 2337.81 | 2994.71 | 0.85826464 | 0.67
AXUBAW | ZnO | core-mof-ddec-114 | 1 | 0.277030405 | 4.605943163 | 15.25502 | 13.01766494 | 227.772936 | 0.741721 | 5.52 | 14.25 | 1713.97 | 2310.8 | 0.83589382 | 0.62
IXEQIL | None | core-mof-ddec-1140 | 1 | 0.450559492 | 19.49784795 | 13.77589 | 13.03768097 | 216.7661619 | 1.93071 | 3.01 | 4.46 | 0 | 0 | 0.082871068 | 0.16
IXISAJ | None | core-mof-ddec-1141 | 1 | 0.788818662 | 29.59605097 | 25.16271 | 1.382527683 | 59.82853548 | 1.67395 | 4.42 | 5.71 | 963.954 | 575.855 | 0.227007975 | 0.38
IXISOX | None | core-mof-ddec-1142 | 1 | 0.696664273 | 30.1902128 | 18.92126 | 2.500272345 | 93.80887055 | 1.93342 | 4.33 | 5.57 | 888.964 | 459.788 | 0.191370732 | 0.37
IXODUV | None | core-mof-ddec-1143 | 1 | 0.430793568 | 9.76977854 | 18.60611 | 1.751437392 | 75.89920941 | 1.01181 | 6.49 | 6.95 | 1597.1 | 1578.46 | 0.52381376 | 0.53
IXOFAD | None | core-mof-ddec-1144 | 1 | 0.415037116 | 9.398484964 | 17.29042 | 9.167536529 | 207.9065433 | 1.01031 | 6.74 | 7.25 | 1526.68 | 1511.1 | 0.524591462 | 0.53
IXOFEH | None | core-mof-ddec-1145 | 1 | 0.419919588 | 9.667780626 | 17.55728 | 9.38047179 | 212.4200936 | 1.02717 | 6.67 | 7.09 | 1415.96 | 1378.51 | 0.496509828 | 0.51
IXOFIL | None | core-mof-ddec-1146 | 1 | 0.413414134 | 9.410465562 | 17.91565 | 8.891927106 | 204.718244 | 1.01557 | 6.67 | 7.14 | 1487.5 | 1464.7 | 0.512027728 | 0.52
IXOFOR | None | core-mof-ddec-1147 | 1 | 0.426871361 | 9.779893192 | 17.54172 | 9.174055507 | 208.827242 | 1.02216 | 6.1 | 6.59 | 1560.95 | 1527.11 | 0.508726618 | 0.52
IXOFUX01 | None | core-mof-ddec-1148 | 1 | 0.41744454 | 9.3702115 | 17.20723 | 8.511243113 | 194.9979692 | 1.00146 | 6.41 | 6.87 | 1583.77 | 1581.46 | 0.529227328 | 0.53
IXOFUX | None | core-mof-ddec-1149 | 1 | 0.415537536 | 9.327986054 | 17.14227 | 9.139783534 | 205.1570846 | 1.00152 | 6.61 | 7.09 | 1597.46 | 1595.03 | 0.529195623 | 0.53
AXUHIL | None | core-mof-ddec-115 | 1 | 0.480944903 | 13.25754548 | 17.55623 | 9.447081684 | 212.0680772 | 1.22986 | 3.35 | 5.53 | 0 | 0 | 0.219537183 | 0.27
IXURAV | None | core-mof-ddec-1150 | 1 | 0.984194571 | 27.30050956 | 19.63331 | 3.207263148 | 88.41020422 | 1.23753 | 3.93 | 4.71 | 239.307 | 193.374 | 0.226257141 | 0.28
IXUREZ | ZnO | core-mof-ddec-1151 | 1 | 0.738724963 | 19.36341274 | 21.52556 | 2.715084134 | 75.31354319 | 1.16939 | 3.77 | 5.49 | 558.957 | 477.991 | 0.359161614 | 0.42
IXURID | ZnO | core-mof-ddec-1152 | 1 | 0.801133755 | 20.66099692 | 19.1638 | 4.79358571 | 125.6491702 | 1.15055 | 4.18 | 5.42 | 1230.87 | 1069.81 | 0.382425796 | 0.44
IXUWII | None | core-mof-ddec-1153 | 1 | 0.715454435 | 14.83742281 | 19.5459 | 5.214759526 | 134.4870689 | 0.925259 | 5.14 | 7.48 | 1343.33 | 1451.84 | 0.551197016 | 0.51
IXUWOO | None | core-mof-ddec-1154 | 1 | 0.853175772 | 20.5728422 | 18.23826 | 7.250064457 | 150.355168 | 1.07583 | 3.21 | 6.6 | 0 | 0 | 0.381101103 | 0.41
IYIGEC | None | core-mof-ddec-1155 | 1 | 0.036726014 | 1.78109937 | 20.39614 | 4.86115537 | 117.2182634 | 2.16371 | 3.18 | 3.42 | 0 | 0 | 0.018486766 | 0.04
IYIHUU | ZnO | core-mof-ddec-1156 | 1 | 0.374829676 | 5.330368435 | 24.05583 | 0.807247276 | 39.14902437 | 0.634446 | 10.44 | 11.84 | 1923.61 | 3031.96 | 1.10332479 | 0.7
IYUJAO | None | core-mof-ddec-1157 | 1 | 0.495000791 | 15.49963001 | 12.68547 | 16.83298899 | 239.3781465 | 1.39701 | 4.27 | 6.23 | 908.789 | 650.526 | 0.257693216 | 0.36
IYUREA | None | core-mof-ddec-1158 | 1 | 0.004793209 | 0.185773682 | 19.53139 | 3.508011407 | 109.8440241 | 1.72919 | 2.61 | 3.19 | 0 | 0 | 0.028915272 | 0.05
IYUSAX | None | core-mof-ddec-1159 | 1 | 0.005250825 | 0.200961242 | 17.34624 | 0.617452503 | 23.93102792 | 1.70754 | 2.61 | 3.25 | 0 | 0 | 0.029281891 | 0.05
AYUWUM | None | core-mof-ddec-116 | 1 | 0.54297539 | 15.33220427 | 17.54941 | 0.681538986 | 26.08407726 | 1.25983 | 3.14 | 4.54 | 0 | 0 | 0.182564314 | 0.23
IZEBEV | None | core-mof-ddec-1160 | 1 | 0.130102297 | 5.363772611 | 18.77055 | 3.087441031 | 87.18125615 | 1.83936 | 3.59 | 3.97 | 0 | 0 | 0.076113431 | 0.14
IZEHAX | None | core-mof-ddec-1161 | 1 | 0.437927831 | 20.58016474 | 18.86508 | 1.197789415 | 49.38168043 | 2.09667 | 3.15 | 4.46 | 0 | 0 | 0.124006162 | 0.26
IZUMUM | None | core-mof-ddec-1162 | 1 | 0.264328592 | 7.668266357 | 21.31818 | 1.263983232 | 59.40015986 | 1.29431 | 4.64 | 5.58 | 1001.73 | 773.945 | 0.247235979 | 0.32
JAHNEM | None | core-mof-ddec-1163 | 1 | 0.004556238 | 0.175102566 | 17.67646 | 3.997466792 | 115.9679317 | 1.71463 | 2.66 | 3.5 | 0 | 0 | 0.023328648 | 0.04
JASNAT | ZnO | core-mof-ddec-1164 | 1 | 0.762069887 | 21.33195748 | 16.4478 | 0.492586698 | 18.93079378 | 1.2488 | 3.99 | 4.78 | 712.626 | 570.647 | 0.272261371 | 0.34
JASNEX | ZnO | core-mof-ddec-1165 | 1 | 0.047039915 | 1.577028789 | 20.39792 | 3.222649101 | 90.20880463 | 1.49567 | 2.72 | 3.26 | 0 | 0 | 0.060173701 | 0.09
JAVNIE | None | core-mof-ddec-1166 | 1 | 0.429568205 | 9.046006058 | 21.14874 | 2.003929875 | 67.18241581 | 0.939534 | 4.97 | 7.28 | 1881.88 | 2002.99 | 0.627970888 | 0.59
JAVTAC | None | core-mof-ddec-1167 | 1 | 1.425382495 | 64.54193932 | 16.55465 | 10.0376122 | 211.375748 | 2.02017 | 3.93 | 5.08 | 460.865 | 228.132 | 0.148502354 | 0.3
JAVWUY | None | core-mof-ddec-1168 | 1 | 0.693355229 | 17.31220446 | 26.90668 | 1.103564542 | 49.96988246 | 1.114 | 3.89 | 5.48 | 1013.22 | 909.528 | 0.314183124 | 0.35
JEBCOJ | None | core-mof-ddec-1169 | 1 | 0.239074162 | 10.14725238 | 19.25983 | 5.766539715 | 143.9832144 | 1.89362 | 5.05 | 7.2 | 692.429 | 365.664 | 0.137303155 | 0.26
AZIXUD | ZnO | core-mof-ddec-117 | 1 | 0.450354379 | 11.15120129 | 19.91161 | 2.132925662 | 90.5297956 | 1.10463 | 4.88 | 6 | 1576.64 | 1427.3 | 0.470745861 | 0.52
JEDJUY | None | core-mof-ddec-1170 | 1 | 0.309084242 | 11.56684104 | 17.29931 | 7.7679235 | 192.3411488 | 1.66961 | 4.15 | 5.06 | 1160.34 | 694.973 | 0.221608639 | 0.37
JEJKEP | None | core-mof-ddec-1171 | 1 | 0.611006369 | 19.52548807 | 18.03247 | 4.026293911 | 150.6757552 | 1.42573 | 2.8 | 5.09 | 0 | 0 | 0.175348769 | 0.25
JEJWIF | None | core-mof-ddec-1172 | 1 | 0.466416427 | 8.919098454 | 20.60845 | 2.284066238 | 72.99025072 | 0.853165 | 4.97 | 7.56 | 1885.5 | 2210.01 | 0.656379481 | 0.56
JEJWOL | None | core-mof-ddec-1173 | 1 | 0.363778044 | 5.278973195 | 15.83335 | 10.34481683 | 197.8198761 | 0.647442 | 7.51 | 9.81 | 2125.42 | 3282.8 | 1.158404923 | 0.75
JEMNAR | None | core-mof-ddec-1174 | 1 | 0.644357662 | 20.93560586 | 13.20413 | 17.85138416 | 259.0507589 | 1.44958 | 3.16 | 5.06 | 0 | 0 | 0.172463748 | 0.25
JEMQEY | None | core-mof-ddec-1175 | 1 | 0.011115964 | 0.436136105 | 20.18102 | 2.184900617 | 70.9888636 | 1.7505 | 2.61 | 3.33 | 0 | 0 | 0.022850614 | 0.04
JETNOL | None | core-mof-ddec-1176 | 1 | 0.093162955 | 3.159019738 | 20.72495 | 1.097471206 | 43.05940835 | 1.51285 | 2.41 | 4.94 | 0 | 0 | 0.125590772 | 0.19
JETZAK | None | core-mof-ddec-1177 | 1 | 0.640189708 | 10.78769792 | 15.14464 | 2.763639209 | 93.71096929 | 0.751805 | 6.04 | 6.93 | 1680.51 | 2235.29 | 0.758175325 | 0.57
JEWCAP | None | core-mof-ddec-1178 | 1 | 0.149528962 | 3.735964724 | 16.88031 | 12.12554759 | 204.3249726 | 1.11472 | 4.08 | 6.52 | 707.567 | 634.751 | 0.197358978 | 0.22
JEXSOV | None | core-mof-ddec-1179 | 1 | 0.045343092 | 2.828222037 | 16.03725 | 3.330601637 | 83.214717 | 2.78283 | 2.97 | 4.39 | 0 | 0 | 0.050308499 | 0.14
AZOBUN | None | core-mof-ddec-118 | 1 | 0.018825852 | 0.724174861 | 17.62454 | 1.257304104 | 78.42286553 | 1.71622 | 2.57 | 3.39 | 0 | 0 | 0.040787312 | 0.07
JILXOS | None | core-mof-ddec-1180 | 1 | 0.404476096 | 14.27711949 | 19.82344 | 1.255115653 | 48.28058803 | 1.57483 | 4.05 | 4.52 | 306.479 | 194.611 | 0.101598268 | 0.16
JITPOS | ZnO | core-mof-ddec-1181 | 1 | 0.257364112 | 8.279449117 | 21.69018 | 1.165786354 | 41.14970263 | 1.43517 | 4.84 | 5.87 | 820.671 | 571.828 | 0.222970101 | 0.32
JIVFUQ | None | core-mof-ddec-1182 | 1 | 0.384349853 | 9.869190165 | 17.90451 | 3.277993612 | 105.4536359 | 1.14554 | 5.27 | 6.24 | 1434.66 | 1252.39 | 0.419016359 | 0.48
JIVHIG | None | core-mof-ddec-1183 | 1 | 0.560607197 | 12.55566376 | 17.21204 | 6.649191369 | 170.7354213 | 0.999234 | 3.79 | 5.86 | 617.924 | 618.398 | 0.260199313 | 0.26
JIXWUJ01 | None | core-mof-ddec-1184 | 1 | 0.135472208 | 4.977556408 | 18.64959 | 3.483268319 | 78.01317224 | 1.63925 | 3.92 | 4.91 | 544.523 | 332.179 | 0.146408418 | 0.24
JIXWUJ | None | core-mof-ddec-1185 | 1 | 0.136583526 | 4.996097431 | 16.00296 | 2.252807457 | 82.77325947 | 1.63196 | 3.97 | 4.94 | 587.935 | 360.262 | 0.147062428 | 0.24
JIYXUL | None | core-mof-ddec-1186 | 1 | 0.015299689 | 0.944757304 | 15.94402 | 2.271533803 | 83.09057881 | 2.75496 | 5.39 | 6.6 | 1026.14 | 372.472 | 0.137933037 | 0.38
JOCPIB | None | core-mof-ddec-1187 | 1 | 0.000992454 | 0.039477378 | 9.30319 | 1.48985074 | 91.99843274 | 1.77469 | 2.59 | 3.52 | 0 | 0 | 0.022539148 | 0.04
JODGEP | None | core-mof-ddec-1188 | 1 | 0.046628746 | 2.261060533 | 14.61316 | 0.147839612 | 5.880698974 | 2.16342 | 2.85 | 4.14 | 0 | 0 | 0.087823908 | 0.19
JOGBIR | None | core-mof-ddec-1189 | 1 | 0.110344144 | 5.165773827 | 14.8279 | 1.296682271 | 62.87703112 | 2.08868 | 2.7 | 4.99 | 0 | 0 | 0.043089415 | 0.09
BACMOH | None | core-mof-ddec-119 | 1 | 0.106729808 | 3.496120404 | 20.99326 | 1.259692598 | 58.97265423 | 1.46145 | 3.23 | 3.81 | 0 | 0 | 0.11632283 | 0.17
JOHFIW | None | core-mof-ddec-1190 | 1 | 0.460784822 | 13.40713858 | 18.12126 | 3.006932055 | 98.49728658 | 1.29813 | 6.4 | 6.8 | 1418.68 | 1092.86 | 0.400576213 | 0.52
JOJLOK | None | core-mof-ddec-1191 | 1 | 0.102268648 | 4.823202071 | 17.80602 | 5.923053185 | 172.3389988 | 2.10414 | 2.87 | 3.68 | 0 | 0 | 0.057030426 | 0.12
JOSNAG01 | None | core-mof-ddec-1192 | 1 | 0.292939034 | 9.759467367 | 19.09886 | 1.973807138 | 93.08884849 | 1.48639 | 3.49 | 4.34 | 0 | 0 | 0.141281898 | 0.21
JOSNAG | None | core-mof-ddec-1193 | 1 | 0.289143088 | 9.680303904 | 18.58014 | 3.521329008 | 117.3155217 | 1.49368 | 3.48 | 4.32 | 0 | 0 | 0.133897488 | 0.2
JOVDON | None | core-mof-ddec-1194 | 1 | 0.021209311 | 0.885776531 | 19.1167 | 3.512246901 | 117.5875156 | 1.86328 | 3.2 | 4.05 | 0 | 0 | 0.096603838 | 0.18
JUCXEK | None | core-mof-ddec-1195 | 1 | 0.042361675 | 2.450854173 | 15.35923 | 1.736369549 | 72.51698891 | 2.58085 | 6.26 | 7.07 | 1254.08 | 485.918 | 0.162737083 | 0.42
JUTCUW | None | core-mof-ddec-1196 | 1 | 0.133848306 | 3.168034454 | 13.01743 | 2.371120837 | 137.1822849 | 1.05599 | 5.61 | 6.93 | 2360.69 | 2235.52 | 0.482959119 | 0.51
KABXES | None | core-mof-ddec-1197 | 1 | 0.377335743 | 10.00371838 | 11.67491 | 7.934843108 | 187.8085502 | 1.18279 | 4.97 | 5.53 | 1674.24 | 1415.5 | 0.473456827 | 0.56
KABXIW | None | core-mof-ddec-1198 | 1 | 0.380891414 | 9.741033302 | 15.74064 | 6.253076113 | 165.7781264 | 1.141 | 4.95 | 5.62 | 1691.9 | 1482.82 | 0.490797546 | 0.56
KAFTUI | ZnO | core-mof-ddec-1199 | 1 | 0.493602579 | 16.80162101 | 15.11288 | 6.4463727 | 164.8615033 | 1.51856 | 3.12 | 5.18 | 0 | 0 | 0.131703719 | 0.2
ACALIB | None | core-mof-ddec-12 | 1 | 0.113583281 | 4.548603215 | 19.49924 | 1.928378357 | 65.63961317 | 1.78668 | 2.42 | 3.96 | 0 | 0 | 0.095148544 | 0.17
BAEDTA01 | None | core-mof-ddec-120 | 1 | 0.318926342 | 15.31530204 | 18.19305 | 1.739821213 | 69.67360267 | 2.14248 | 4.27 | 5.35 | 266.126 | 124.214 | 0.084014787 | 0.18
KAFYAT | ZnO | core-mof-ddec-1200 | 1 | 0.197746545 | 7.237483686 | 16.98508 | 0.696292532 | 33.43696975 | 1.63276 | 2.81 | 3.69 | 0 | 0 | 0.085744384 | 0.14
KAHNOX | None | core-mof-ddec-1201 | 1 | 0.068366532 | 1.662901354 | 21.38141 | 2.72356621 | 99.68197428 | 1.08519 | 5.41 | 6.67 | 2311.53 | 2130.06 | 0.479178761 | 0.52
KALGAH | None | core-mof-ddec-1202 | 1 | 0.830757581 | 17.46239953 | 9.59601 | 5.855638633 | 142.428599 | 0.937811 | 4.79 | 6.33 | 1403.86 | 1496.95 | 0.543819597 | 0.51
KAMZUV | ZIF | core-mof-ddec-1203 | 1 | 0.201390125 | 4.076937755 | 18.85635 | 8.157754831 | 171.4747808 | 0.903126 | 3.75 | 11.32 | 1211.8 | 1341.78 | 0.465051388 | 0.42
KANCIN | ZnO | core-mof-ddec-1204 | 1 | 0.645705286 | 17.18284173 | 15.00095 | 8.415477376 | 170.3627594 | 1.1872 | 4.02 | 4.68 | 586.57 | 494.08 | 0.27796496 | 0.33
KANDEK | ZnO | core-mof-ddec-1205 | 1 | 0.569007426 | 17.39557617 | 20.48461 | 4.386875953 | 116.7390091 | 1.3639 | 3.3 | 4.89 | 0 | 0 | 0.183297896 | 0.25
KANDIO | ZnO | core-mof-ddec-1206 | 1 | 0.655689168 | 17.15392307 | 21.40731 | 2.859305856 | 87.41410132 | 1.16715 | 4.18 | 6.35 | 853.62 | 731.369 | 0.342715161 | 0.4
KANMIX | Cu-Cu | core-mof-ddec-1207 | 1 | 0.434161914 | 10.54173096 | 19.24113 | 5.224194276 | 136.6736422 | 1.08328 | 3.95 | 9.77 | 1269.4 | 1171.81 | 0.535410974 | 0.58
KAPGUE | None | core-mof-ddec-1208 | 1 | 0.006321948 | 0.266374367 | 15.94075 | 7.850503876 | 190.6152917 | 1.87985 | 2.52 | 3.49 | 0 | 0 | 0.06383488 | 0.12
KAPHAL | None | core-mof-ddec-1209 | 1 | 0.005896579 | 0.251618944 | 13.67934 | 0.791602575 | 33.35405993 | 1.90381 | 2.48 | 3.48 | 0 | 0 | 0.0630315 | 0.12
BAHGUN01 | None | core-mof-ddec-121 | 1 | 0.994429762 | 33.68205756 | 13.24643 | 0.796068587 | 33.96985555 | 1.51116 | 3.23 | 4.23 | 0 | 0 | 0.086026629 | 0.13
KAPHOZ | None | core-mof-ddec-1210 | 1 | 0.196198823 | 5.938364176 | 24.05151 | 0.934129381 | 31.63963991 | 1.3503 | 2.5 | 3.65 | 0 | 0 | 0.266607421 | 0.36
KASRAZ | None | core-mof-ddec-1211 | 1 | 0.583473621 | 12.90050782 | 16.12547 | 4.217150575 | 127.640806 | 0.986437 | 4.14 | 6.02 | 1904.87 | 1931.06 | 0.598112196 | 0.59
KATDAM | None | core-mof-ddec-1212 | 1 | 0.072092602 | 2.271209405 | 17.24285 | 9.151523388 | 202.3387086 | 1.40557 | 6.07 | 6.25 | 311.28 | 221.461 | 0.085374617 | 0.12
KAVGAQ | None | core-mof-ddec-1213 | 1 | 0.763389048 | 19.76826107 | 17.15393 | 1.213478825 | 38.22950574 | 1.15534 | 4.92 | 5.26 | 1191.6 | 1031.39 | 0.320252047 | 0.37
KAVKIC | None | core-mof-ddec-1214 | 1 | 0.121934624 | 7.032372878 | 18.62765 | 4.57226903 | 118.4007134 | 2.5731 | 3.47 | 5.02 | 0 | 0 | 0.097159069 | 0.25
KAVLID | None | core-mof-ddec-1215 | 1 | 0.341631966 | 10.39443192 | 17.9991 | 1.285324287 | 74.12890119 | 1.35746 | 2.42 | 3.81 | 0 | 0 | 0.073666996 | 0.1
KAVREG | None | core-mof-ddec-1216 | 1 | 0.129930816 | 5.304706828 | 23.58394 | 1.060033196 | 32.25237683 | 1.82149 | 2.84 | 5.54 | 0 | 0 | 0.126270251 | 0.23
KAVRIK | None | core-mof-ddec-1217 | 1 | 0.210046016 | 6.550516545 | 16.91582 | 1.777658857 | 72.57677127 | 1.39136 | 2.97 | 5.6 | 0 | 0 | 0.179680313 | 0.25
KAVROQ | ZnO | core-mof-ddec-1218 | 1 | 0.147253206 | 6.259575171 | 16.81672 | 2.499191686 | 77.94004753 | 1.8963 | 2.87 | 5.57 | 0 | 0 | 0.147655962 | 0.28
KAVTUY | None | core-mof-ddec-1219 | 1 | 0.126142294 | 5.852891379 | 16.69549 | 1.7829517 | 75.79135625 | 2.0701 | 4.09 | 5.23 | 491.396 | 237.378 | 0.077290952 | 0.16
BAHGUN04 | None | core-mof-ddec-122 | 1 | 0.943823415 | 31.42714882 | 17.58234 | 1.333745744 | 61.8846283 | 1.48559 | 3.29 | 4.27 | 0 | 0 | 0.094238653 | 0.14
KAWBOB | None | core-mof-ddec-1220 | 1 | 0.280593912 | 6.818656554 | 23.31351 | 0.966972359 | 32.1979554 | 1.08418 | 6.39 | 7.62 | 1371.55 | 1265.06 | 0.442730912 | 0.48
KAXQIL | None | core-mof-ddec-1221 | 1 | 0.935682095 | 32.55379744 | 16.02286 | 7.114383201 | 172.885204 | 1.55224 | 3.77 | 5.13 | 291.557 | 187.83 | 0.096634541 | 0.15
KAXQOR01 | None | core-mof-ddec-1222 | 1 | 0.948401598 | 33.32502692 | 22.61602 | 1.084942659 | 37.74679858 | 1.5677 | 3.66 | 4.99 | 0 | 0 | 0.095681572 | 0.15
KAXQOR | None | core-mof-ddec-1223 | 1 | 0.876392172 | 30.51836416 | 22.34025 | 0.967989052 | 34.01329278 | 1.55363 | 4.04 | 4.51 | 243.564 | 156.771 | 0.083675006 | 0.13
KAXZUG | None | core-mof-ddec-1224 | 1 | 0.222583481 | 8.02462248 | 23.83883 | 0.760309764 | 26.47605832 | 1.60849 | 2.59 | 4.51 | 0 | 0 | 0.043519077 | 0.07
KAYBIX | None | core-mof-ddec-1225 | 1 | 0.86370761 | 23.50935294 | 20.11154 | 0.596765817 | 21.51471609 | 1.21439 | 5.49 | 5.69 | 1113.42 | 916.862 | 0.34585265 | 0.42
KAYBUJ | None | core-mof-ddec-1226 | 1 | 0.814767157 | 21.80713406 | 19.9403 | 4.755119379 | 129.4301202 | 1.19412 | 5.24 | 5.49 | 1133.4 | 949.153 | 0.351723445 | 0.42
KAYCIY | None | core-mof-ddec-1227 | 1 | 0.567808533 | 12.43539002 | 19.27607 | 4.519392916 | 120.9609474 | 0.977102 | 4.86 | 5.92 | 1676.2 | 1715.49 | 0.573123379 | 0.56
KECRAL10 | None | core-mof-ddec-1228 | 1 | 0.097510084 | 2.284223228 | 16.77371 | 7.915943375 | 173.3645016 | 1.04513 | 5.72 | 7.14 | 2502.9 | 2394.81 | 0.554954886 | 0.58
KEDQAN | ZnO | core-mof-ddec-1229 | 1 | 0.636762133 | 17.73080261 | 10.42396 | 7.544548525 | 176.7348805 | 1.24227 | 4.7 | 6.47 | 691.801 | 556.885 | 0.249543175 | 0.31
BAHGUN | None | core-mof-ddec-123 | 1 | 1.011446974 | 33.8639503 | 20.24957 | 3.094368359 | 86.1634695 | 1.49375 | 3.26 | 4.28 | 0 | 0 | 0.093723849 | 0.14
KEFBEE | ZnO | core-mof-ddec-1230 | 1 | 0.377088967 | 5.968603137 | 20.92687 | 0.948426727 | 31.75398849 | 0.706119 | 7.04 | 11.08 | 2202.95 | 3119.8 | 1.090467754 | 0.77
KEFBOO | ZnO | core-mof-ddec-1231 | 1 | 0.37312198 | 6.028938553 | 13.40506 | 16.89525914 | 267.4199075 | 0.72084 | 8.05 | 11.99 | 2188.93 | 3036.63 | 1.040452805 | 0.75
KEFWID | None | core-mof-ddec-1232 | 1 | 0.226096002 | 9.067947731 | 13.26893 | 15.6941802 | 253.5879768 | 1.78935 | 3.71 | 5.19 | 0 | 0 | 0.162070025 | 0.29
KEGYAX | None | core-mof-ddec-1233 | 1 | 0.081963012 | 4.590174634 | 16.55899 | 2.102316742 | 84.31683067 | 2.49857 | 3.78 | 4.05 | 135.839 | 54.3665 | 0.06003434 | 0.15
KEHGOV | None | core-mof-ddec-1234 | 1 | 0.023288226 | 0.83469252 | 18.75085 | 1.418072254 | 79.41630144 | 1.5991 | 2.85 | 3.61 | 0 | 0 | 0.068788694 | 0.11
KEJBOQ | None | core-mof-ddec-1235 | 1 | 0.925724222 | 27.16475476 | 18.74829 | 1.831494713 | 65.64411189 | 1.30921 | 3.93 | 5.18 | 685.464 | 523.573 | 0.313165955 | 0.41
KEJHIQ | None | core-mof-ddec-1236 | 1 | 0.877533821 | 25.54454429 | 19.91728 | 2.841767315 | 83.38975081 | 1.29873 | 3.99 | 5.29 | 704.347 | 542.336 | 0.315693023 | 0.41
KENJEU | None | core-mof-ddec-1237 | 1 | 0.372247231 | 9.847739272 | 19.5389 | 3.426156982 | 99.73361331 | 1.18024 | 3.67 | 6.21 | 0 | 0 | 0.237239883 | 0.28
KEQZAJ | None | core-mof-ddec-1238 | 1 | 0.582964971 | 17.32371018 | 18.93144 | 4.173611691 | 110.4122109 | 1.32582 | 3.11 | 4.83 | 0 | 0 | 0.11313753 | 0.15
KESGAS | None | core-mof-ddec-1239 | 1 | 0.471449882 | 11.90778637 | 18.52198 | 0.857885343 | 25.49339634 | 1.12689 | 5.12 | 5.62 | 889.746 | 789.558 | 0.275093399 | 0.31
BAHMAZ | None | core-mof-ddec-124 | 1 | 0.322055647 | 10.45715745 | 17.70264 | 3.734571312 | 94.32705157 | 1.44866 | 3.87 | 5.11 | 369.071 | 254.767 | 0.20708793 | 0.3
KESHAT | None | core-mof-ddec-1240 | 1 | 0.151177777 | 6.05909981 | 17.69399 | 3.001417854 | 97.45613635 | 1.78814 | 3.89 | 4.71 | 634.471 | 354.821 | 0.162179695 | 0.29
KETHEY | None | core-mof-ddec-1241 | 1 | 0.714328528 | 23.72728812 | 17.46784 | 2.668524211 | 106.9525884 | 1.48195 | 3.59 | 5.29 | 0 | 0 | 0.20243598 | 0.3
KETSEI | None | core-mof-ddec-1242 | 1 | 0.256677041 | 11.84007544 | 19.86399 | 2.400888238 | 79.74841367 | 2.05802 | 3.27 | 4.17 | 0 | 0 | 0.058308471 | 0.12
KEVVIS | None | core-mof-ddec-1243 | 1 | 0.306791446 | 7.982483664 | 22.16585 | 1.507431515 | 69.53525239 | 1.16086 | 5.82 | 6.5 | 847.492 | 730.057 | 0.275657702 | 0.32
KEVWUF | None | core-mof-ddec-1244 | 1 | 0.172349754 | 4.025016093 | 18.1338 | 4.19796389 | 109.2278766 | 1.04193 | 4.19 | 9.54 | 1803.3 | 1730.72 | 0.604647145 | 0.63
KEWZOD | ZnO | core-mof-ddec-1245 | 1 | 0.522546528 | 9.857181415 | 13.91661 | 9.725837099 | 227.134939 | 0.841576 | 4.77 | 8.26 | 1848.82 | 2196.85 | 0.724830556 | 0.61
KEXKAB | ZnO | core-mof-ddec-1246 | 1 | 0.573592792 | 19.07154666 | 16.6515 | 11.26688962 | 212.535667 | 1.48331 | 3.27 | 4.09 | 0 | 0 | 0.114608544 | 0.17
KEXKEF | ZnO | core-mof-ddec-1247 | 1 | 0.493378774 | 13.72883095 | 22.9792 | 2.142172451 | 71.22568903 | 1.24139 | 2.8 | 4.72 | 0 | 0 | 0.153054238 | 0.19
KEXPOU | ZnO | core-mof-ddec-1248 | 1 | 0.523473484 | 15.71901546 | 19.28493 | 3.307310557 | 92.0297141 | 1.33962 | 2.74 | 4.06 | 0 | 0 | 0.111972052 | 0.15
KEYYET | None | core-mof-ddec-1249 | 1 | 0.044022122 | 2.695499435 | 19.97014 | 2.371862252 | 71.22297599 | 2.73182 | 4.16 | 4.99 | 1606.69 | 588.141 | 0.204991544 | 0.56
BAKGAX | None | core-mof-ddec-125 | 1 | 0.251594609 | 9.665947594 | 12.28162 | 2.637546089 | 161.4984404 | 1.71407 | 3.05 | 4.24 | 0 | 0 | 0.151685754 | 0.26
KIDDIM | None | core-mof-ddec-1250 | 1 | 0.535190531 | 17.54886013 | 17.95519 | 2.351566115 | 90.34420452 | 1.46293 | 3.54 | 5.26 | 0 | 0 | 0.287095076 | 0.42
KIDDOS | ZnO | core-mof-ddec-1251 | 1 | 0.707962203 | 21.34068563 | 18.12367 | 3.202952502 | 105.0245887 | 1.34479 | 3.53 | 5.2 | 0 | 0 | 0.304880316 | 0.41
KIDVIE | None | core-mof-ddec-1252 | 1 | 0.10076465 | 3.600145745 | 19.55867 | 3.303997647 | 99.59511238 | 1.59401 | 4.28 | 6.07 | 1143.18 | 717.172 | 0.269759914 | 0.43
KIFJUF | None | core-mof-ddec-1253 | 1 | 0.383569148 | 7.062885625 | 13.86953 | 3.931544154 | 140.4672376 | 0.821526 | 4.66 | 5.86 | 2178.65 | 2651.96 | 0.657313341 | 0.54
KIFKAM | None | core-mof-ddec-1254 | 1 | 0.788603308 | 21.72077617 | 15.19021 | 10.46857181 | 192.7640054 | 1.22885 | 3.05 | 4.32 | 0 | 0 | 0.227855312 | 0.28
KIFKEQ | None | core-mof-ddec-1255 | 1 | 0.947563938 | 19.821714 | 20.41474 | 3.41504015 | 94.06164282 | 0.933293 | 4.42 | 5.1 | 991.963 | 1062.86 | 0.503593191 | 0.47
KIFWUT | None | core-mof-ddec-1256 | 1 | 0.240548001 | 7.47097259 | 19.64561 | 7.37395014 | 154.2527368 | 1.38567 | 3.53 | 5.21 | 0 | 0 | 0.086600706 | 0.12
KIFXOO | None | core-mof-ddec-1257 | 1 | 0.542876922 | 14.34968533 | 19.68827 | 0.968488204 | 30.07943859 | 1.17931 | 3.03 | 4.98 | 0 | 0 | 0.195029297 | 0.23
KIGCEK | ZnO | core-mof-ddec-1258 | 1 | 0.242729794 | 5.390772305 | 20.72801 | 3.046274277 | 80.52115594 | 0.990795 | 10.28 | 10.39 | 1206.94 | 1218.15 | 0.454180734 | 0.45
KIHTOL | None | core-mof-ddec-1259 | 1 | 0.068745342 | 2.858589228 | 15.51423 | 7.928812528 | 176.09055 | 1.85521 | 2.72 | 3.42 | 0 | 0 | 0.048512028 | 0.09
BAKGIF | None | core-mof-ddec-126 | 1 | 0.338751762 | 7.719767403 | 21.43938 | 1.551997085 | 64.53560417 | 1.01674 | 6.31 | 7.55 | 1337.91 | 1315.87 | 0.422920314 | 0.43
KIJYIM | None | core-mof-ddec-1260 | 1 | 0.027993718 | 1.75136072 | 16.98933 | 7.689339081 | 175.2312929 | 2.79124 | 2.52 | 3.01 | 0 | 0 | 0.035826371 | 0.1
KILFUI | None | core-mof-ddec-1261 | 1 | 0.35859861 | 10.44120181 | 18.17365 | 1.399380919 | 87.54895597 | 1.29906 | 3.53 | 4.6 | 0 | 0 | 0.146259603 | 0.19
KILJEV | None | core-mof-ddec-1262 | 1 | 0.092067886 | 4.043536008 | 19.81064 | 3.178945923 | 92.56035866 | 1.95946 | 3.18 | 3.85 | 0 | 0 | 0.051034469 | 0.1
KINDIW | None | core-mof-ddec-1263 | 1 | 0.707907718 | 25.25157895 | 20.91143 | 1.797262833 | 78.93411415 | 1.59147 | 3.37 | 4.38 | 0 | 0 | 0.131953477 | 0.21
KINDOC | None | core-mof-ddec-1264 | 1 | 0.560199229 | 12.79974445 | 20.62271 | 1.713378126 | 61.11743373 | 1.0194 | 5.98 | 6.25 | 1647.57 | 1616.23 | 0.490484599 | 0.5
KINFAQ | None | core-mof-ddec-1265 | 1 | 0.394362733 | 11.96037321 | 16.41161 | 8.017111486 | 183.1794351 | 1.3531 | 5.6 | 7.62 | 1472.98 | 1088.59 | 0.391693149 | 0.53
KINFEU | None | core-mof-ddec-1266 | 1 | 0.427123688 | 13.97961987 | 18.12084 | 6.377329813 | 193.4139262 | 1.46024 | 5.37 | 7.76 | 1295.96 | 887.499 | 0.356105846 | 0.52
KINHAS | None | core-mof-ddec-1267 | 1 | 0.517287229 | 15.08430714 | 19.36597 | 5.103195836 | 167.0259455 | 1.30097 | 3.77 | 4.54 | 409.111 | 314.466 | 0.146044874 | 0.19
KINJUO | None | core-mof-ddec-1268 | 1 | 0.398539798 | 11.55204876 | 21.43398 | 2.623834015 | 76.51207287 | 1.29323 | 3.75 | 4.58 | 304.145 | 235.183 | 0.131453802 | 0.17
KINKAV | None | core-mof-ddec-1269 | 1 | 0.363421024 | 9.857731833 | 20.21694 | 1.607943308 | 46.60774052 | 1.21016 | 3.74 | 4.5 | 224.899 | 185.842 | 0.123950552 | 0.15
BAKJEE | None | core-mof-ddec-127 | 1 | 0.578646881 | 11.91883262 | 19.75496 | 1.562403131 | 42.37991218 | 0.918977 | 5.41 | 6.45 | 1981.47 | 2156.17 | 0.631136579 | 0.58
KINLAW | None | core-mof-ddec-1270 | 1 | 0.012830226 | 0.410036483 | 16.42641 | 9.283561171 | 191.2206136 | 1.42585 | 2.52 | 3.28 | 0 | 0 | 0.049093523 | 0.07
KINQAB | None | core-mof-ddec-1271 | 1 | 0.434892994 | 10.9680408 | 19.31663 | 0.865244312 | 27.65202514 | 1.12522 | 4.09 | 5.08 | 347.595 | 308.914 | 0.159968717 | 0.18
KIPJIE | None | core-mof-ddec-1272 | 1 | 0.143503974 | 5.30886243 | 20.44559 | 2.837879822 | 71.57158686 | 1.65051 | 5.51 | 6.99 | 912.667 | 552.96 | 0.181762001 | 0.3
KIPJOK | None | core-mof-ddec-1273 | 1 | 0.144573926 | 5.329736794 | 17.39697 | 3.259099264 | 120.5688537 | 1.64475 | 5.54 | 7.22 | 942.531 | 573.055 | 0.188478492 | 0.31
KIPKAX | None | core-mof-ddec-1274 | 1 | 0.066685719 | 2.782865427 | 16.89808 | 3.302110314 | 121.7327306 | 1.86184 | 7.1 | 7.4 | 492.414 | 264.477 | 0.118162678 | 0.22
KIPKEB | None | core-mof-ddec-1275 | 1 | 0.073581324 | 2.565654404 | 15.06217 | 1.940377904 | 80.97401754 | 1.55565 | 7 | 7.31 | 494.766 | 318.045 | 0.134991804 | 0.21
KIPZEQ | None | core-mof-ddec-1276 | 1 | 0.619902655 | 17.70334423 | 15.78002 | 2.320286366 | 80.90440091 | 1.27414 | 4.09 | 4.91 | 742.539 | 582.777 | 0.243301364 | 0.31
KIQKOK | None | core-mof-ddec-1277 | 1 | 0.1779654 | 8.555055221 | 19.53706 | 3.32206131 | 94.87230685 | 2.14473 | 2.9 | 4.01 | 0 | 0 | 0.055951099 | 0.12
KIRKAZ | None | core-mof-ddec-1278 | 1 | 0.013882851 | 0.417845836 | 20.08435 | 1.807504633 | 86.88937257 | 1.34284 | 2.41 | 3.2 | 0 | 0 | 0.044681421 | 0.06
KIVDUP | None | core-mof-ddec-1279 | 1 | 0.072004049 | 2.202281958 | 20.41952 | 1.447935624 | 43.57994315 | 1.36457 | 6.29 | 6.96 | 1904.56 | 1395.72 | 0.366415794 | 0.5
BAKJII | None | core-mof-ddec-128 | 1 | 0.751167809 | 16.1519393 | 12.36322 | 5.537128658 | 169.3560105 | 0.959339 | 5.22 | 6.19 | 1605.55 | 1673.6 | 0.594159103 | 0.57
KIVFAX | None | core-mof-ddec-1280 | 1 | 0.071433507 | 2.224416513 | 18.14447 | 8.982314762 | 193.141667 | 1.3893 | 6.29 | 6.96 | 1925.54 | 1385.98 | 0.359893472 | 0.5
KIXXOG | None | core-mof-ddec-1281 | 1 | 1.526400758 | 40.08437627 | 12.34416 | 5.42186548 | 168.8351529 | 1.17163 | 2.67 | 3.84 | 0 | 0 | 0.196307708 | 0.23
KIYMAI | None | core-mof-ddec-1282 | 1 | 1.356765871 | 40.16520198 | 24.85727 | 4.350910172 | 114.2580149 | 1.32079 | 2.96 | 3.95 | 0 | 0 | 0.196851884 | 0.26
KIYMEM | None | core-mof-ddec-1283 | 1 | 1.164648224 | 38.84883203 | 21.81954 | 4.155952992 | 123.0313165 | 1.48822 | 3.11 | 4.06 | 0 | 0 | 0.188144226 | 0.28
KIYMIP | None | core-mof-ddec-1284 | 1 | 0.071620344 | 2.162586771 | 23.15407 | 3.760622444 | 125.441989 | 1.34717 | 2.46 | 4.02 | 0 | 0 | 0.096498586 | 0.13
KIYMIQ | None | core-mof-ddec-1285 | 1 | 0.612287773 | 14.24374551 | 19.0402 | 3.01442869 | 91.021115 | 1.0379 | 6.95 | 7.09 | 1031.45 | 993.777 | 0.385393583 | 0.4
KOBPIB | None | core-mof-ddec-1286 | 1 | 0.24907765 | 9.2759437 | 16.52456 | 5.778860922 | 134.4345387 | 1.66152 | 2.92 | 4.11 | 0 | 0 | 0.114353122 | 0.19
KOBPUN | None | core-mof-ddec-1287 | 1 | 0.194819161 | 7.728247257 | 19.52075 | 2.388085791 | 88.93511479 | 1.76982 | 2.75 | 3.94 | 0 | 0 | 0.090404674 | 0.16
KOFPEB02 | None | core-mof-ddec-1288 | 1 | 0.222745324 | 8.844422193 | 20.67306 | 2.428397128 | 96.33166144 | 1.77151 | 5.07 | 7.34 | 750.042 | 423.392 | 0.152412349 | 0.27
KOFPEB03 | None | core-mof-ddec-1289 | 1 | 0.221651895 | 8.801468298 | 18.41109 | 2.363242145 | 93.83591472 | 1.7716 | 5.11 | 7.32 | 743.486 | 419.669 | 0.152404606 | 0.27
BALMUW01 | None | core-mof-ddec-129 | 1 | 0.015711951 | 1.19336428 | 18.17295 | 2.360873785 | 93.74679961 | 3.38861 | 2.61 | 3.19 | 0 | 0 | 0.017706375 | 0.06
KOFPEB05 | None | core-mof-ddec-1290 | 1 | 0.237402593 | 9.524494834 | 20.75259 | 0.73691684 | 55.97078595 | 1.78994 | 5.01 | 7.29 | 736.195 | 411.296 | 0.150843045 | 0.27
KOFPEB | None | core-mof-ddec-1291 | 1 | 0.224024681 | 8.94416255 | 19.38087 | 2.31928362 | 93.04870938 | 1.78125 | 5.13 | 7.32 | 740.829 | 415.904 | 0.151578947 | 0.27
KOJCUI | None | core-mof-ddec-1292 | 1 | 0.146820442 | 5.014673871 | 18.88602 | 2.318070666 | 92.54873489 | 1.52384 | 4.83 | 5.42 | 441.622 | 289.809 | 0.118122638 | 0.18
KOJYEO | Cu-Cu | core-mof-ddec-1293 | 1 | 0.872789172 | 20.58621308 | 17.69995 | 1.66033494 | 56.70898514 | 1.05233 | 3.18 | 5.78 | 0 | 0 | 0.399114346 | 0.42
KOJZAL | None | core-mof-ddec-1294 | 1 | 0.94130401 | 23.81687301 | 19.46508 | 6.411411054 | 151.2240051 | 1.12886 | 4.05 | 5.32 | 725.85 | 642.993 | 0.310047304 | 0.35
KOMGUP | ZnO | core-mof-ddec-1295 | 1 | 0.326637525 | 11.68811052 | 21.50524 | 4.14500818 | 104.8769924 | 1.59631 | 3.52 | 4.69 | 0 | 0 | 0.187933421 | 0.3
KOMHAW | None | core-mof-ddec-1296 | 1 | 0.253453265 | 9.502437673 | 17.56476 | 2.485685419 | 88.94558548 | 1.67254 | 2.83 | 4.31 | 0 | 0 | 0.137515396 | 0.23
KONYOB | None | core-mof-ddec-1297 | 1 | 0.180572616 | 5.529794985 | 20.1286 | 2.684220502 | 100.6364548 | 1.36629 | 3.8 | 4.7 | 372.772 | 272.834 | 0.095148175 | 0.13
KUDLUR | None | core-mof-ddec-1298 | 1 | 0.241654247 | 10.54932573 | 18.52885 | 2.042708451 | 62.55521565 | 1.94765 | 5.01 | 7.15 | 706.159 | 362.569 | 0.128359818 | 0.25
KULRIT | None | core-mof-ddec-1299 | 1 | 0.445448852 | 14.72466168 | 20.01803 | 2.061175357 | 89.9798388 | 1.4748 | 3.79 | 5.78 | 1347.31 | 913.556 | 0.31868728 | 0.47
ACODED | None | core-mof-ddec-13 | 1 | 0.78423642 | 19.88872254 | 18.222 | 5.265045469 | 174.0402133 | 1.13147 | 3.79 | 6.08 | 998.983 | 882.904 | 0.39771271 | 0.45
BALMUW | None | core-mof-ddec-130 | 1 | 0.017265118 | 1.283226664 | 19.30888 | 5.012756385 | 127.1266143 | 3.31599 | 2.73 | 3.22 | 0 | 0 | 0.018094144 | 0.06
KUNWEW | ZnO | core-mof-ddec-1300 | 1 | 0.223776838 | 7.378925003 | 20.98613 | 0.738200977 | 54.86664933 | 1.47108 | 3.81 | 5.29 | 508.461 | 345.638 | 0.142752264 | 0.21
KUQXIE | None | core-mof-ddec-1301 | 1 | 0.194732928 | 9.834788537 | 18.95645 | 2.537045812 | 83.65776792 | 2.25323 | 3.82 | 4.66 | 499.411 | 221.642 | 0.115389907 | 0.26
KUXLUL | None | core-mof-ddec-1302 | 1 | 0.365385563 | 9.977877202 | 18.01667 | 1.891801987 | 95.54353586 | 1.21834 | 5.28 | 5.74 | 1949.01 | 1599.73 | 0.500681255 | 0.61
LABGAY | ZnO | core-mof-ddec-1303 | 1 | 0.382586801 | 12.55522485 | 16.1034 | 7.072108897 | 193.1237612 | 1.46407 | 3.24 | 4.47 | 0 | 0 | 0.116114667 | 0.17
LABJUV | None | core-mof-ddec-1304 | 1 | 0.099628056 | 5.261017746 | 19.8338 | 1.443378891 | 47.366889 | 2.35598 | 3.56 | 5.12 | 0 | 0 | 0.084890364 | 0.2
LABPOV | None | core-mof-ddec-1305 | 1 | 0.098164631 | 3.767717962 | 18.17471 | 1.261355014 | 66.60785511 | 1.71242 | 3.83 | 5.39 | 308.848 | 180.358 | 0.064236577 | 0.11
LABPUB | None | core-mof-ddec-1306 | 1 | 0.094248093 | 3.676728973 | 19.91236 | 1.262116685 | 48.44208808 | 1.74047 | 3.85 | 5.36 | 316.328 | 181.749 | 0.063201319 | 0.11
LACGAZ | None | core-mof-ddec-1307 | 1 | 0.707792698 | 18.74887351 | 19.38928 | 1.250159852 | 48.77020637 | 1.18182 | 2.51 | 4.57 | 0 | 0 | 0.211538136 | 0.25
LACGED | None | core-mof-ddec-1308 | 1 | 0.485748762 | 20.93978123 | 18.82222 | 2.268757403 | 60.09760442 | 1.92322 | 3.44 | 5.27 | 0 | 0 | 0.124790716 | 0.24
LACJAC | ZnO | core-mof-ddec-1309 | 1 | 0.370877046 | 13.23159605 | 22.68089 | 1.877366668 | 80.9300001 | 1.59158 | 3.36 | 4.56 | 0 | 0 | 0.125661293 | 0.2
BANMAG | None | core-mof-ddec-131 | 1 | 0.080484074 | 2.47866522 | 19.80094 | 1.992228171 | 71.07573431 | 1.37401 | 7.44 | 8.68 | 985.542 | 717.274 | 0.254728859 | 0.35
LADHEF | ZnO | core-mof-ddec-1310 | 1 | 0.327416396 | 8.517822349 | 14.36563 | 3.930242677 | 121.0395464 | 1.16057 | 4.27 | 6.84 | 1338.68 | 1153.47 | 0.456672152 | 0.53
LAGBUS | None | core-mof-ddec-1311 | 1 | 0.337732429 | 8.98241597 | 16.61427 | 6.918456292 | 179.9854322 | 1.18661 | 6.13 | 7.75 | 1282.31 | 1080.66 | 0.362376855 | 0.43
LAGCED | None | core-mof-ddec-1312 | 1 | 0.334533062 | 8.517783589 | 17.33864 | 5.961109744 | 158.5431625 | 1.13597 | 6.6 | 8.27 | 1414.22 | 1244.94 | 0.413743321 | 0.47
LAGCUT | None | core-mof-ddec-1313 | 1 | 0.361418969 | 9.309307155 | 16.75867 | 6.773945512 | 172.4762315 | 1.14917 | 6.57 | 8.26 | 1387.33 | 1207.24 | 0.408990837 | 0.47
LAGHIL | None | core-mof-ddec-1314 | 1 | 0.805511936 | 22.99246185 | 16.63695 | 6.760988573 | 174.1472494 | 1.2735 | 4.1 | 5 | 535.711 | 420.661 | 0.188457008 | 0.24
LAGMUD | None | core-mof-ddec-1315 | 1 | 0.619533738 | 15.73955758 | 19.86514 | 2.81460046 | 80.33970793 | 1.13347 | 3.83 | 4.81 | 1225.98 | 1081.61 | 0.379366018 | 0.43
LAGNAK | None | core-mof-ddec-1316 | 1 | 0.439487618 | 10.08170963 | 18.27412 | 6.276534437 | 159.4584266 | 1.02346 | 4.32 | 5.49 | 1559.81 | 1524.05 | 0.449455768 | 0.46
LAGNEO | None | core-mof-ddec-1317 | 1 | 0.475311148 | 11.17857351 | 17.40476 | 8.11663254 | 186.1930329 | 1.04928 | 4.63 | 5.28 | 1565.09 | 1491.59 | 0.419335163 | 0.44
LAGNIS | None | core-mof-ddec-1318 | 1 | 0.48020773 | 12.03787961 | 17.22434 | 7.171355174 | 168.6590381 | 1.11842 | 4.03 | 5.11 | 1323.85 | 1183.68 | 0.36658858 | 0.41
LAGNOY | None | core-mof-ddec-1319 | 1 | 0.595556512 | 16.08945921 | 17.88084 | 6.464129917 | 162.0432427 | 1.20532 | 4.95 | 7.14 | 1240.59 | 1029.27 | 0.389937942 | 0.47
BARZAW | ZnO | core-mof-ddec-132 | 1 | 0.247880271 | 8.229860611 | 18.87391 | 5.953343416 | 160.834571 | 1.4812 | 2.56 | 7.74 | 0 | 0 | 0.121523089 | 0.18
LAGNUE | None | core-mof-ddec-1320 | 1 | 0.622382709 | 18.12748444 | 20.87186 | 1.567006173 | 52.02609449 | 1.29946 | 4.85 | 5.29 | 945.92 | 727.933 | 0.32321118 | 0.42
LAGPAM | None | core-mof-ddec-1321 | 1 | 0.51601468 | 14.99910141 | 20.09193 | 4.916555639 | 143.1993282 | 1.29684 | 4.44 | 5.53 | 974.276 | 751.27 | 0.269886802 | 0.35
LAGQER | None | core-mof-ddec-1322 | 1 | 0.438394785 | 12.69585672 | 19.543 | 4.627817547 | 134.5176938 | 1.29203 | 3.95 | 4.89 | 1354.08 | 1048.03 | 0.340549368 | 0.44
LAGQOB | None | core-mof-ddec-1323 | 1 | 0.444967712 | 13.25354689 | 17.67469 | 5.638804704 | 163.2990607 | 1.32887 | 3.93 | 4.9 | 1338.12 | 1006.96 | 0.331108385 | 0.44
LAGRES | None | core-mof-ddec-1324 | 1 | 0.354821231 | 13.35220092 | 17.60188 | 5.475981905 | 163.1043805 | 1.67891 | 2.46 | 4.05 | 0 | 0 | 0.125081154 | 0.21
LAGRIW | None | core-mof-ddec-1325 | 1 | 0.419989115 | 16.10803944 | 19.64536 | 2.490507756 | 93.71975813 | 1.71115 | 2.55 | 4.07 | 0 | 0 | 0.122724484 | 0.21
LAGVOG | None | core-mof-ddec-1326 | 1 | 0.316100922 | 6.625866113 | 20.73301 | 2.517098669 | 96.53946551 | 0.935187 | 6.71 | 7.39 | 2051.82 | 2194.02 | 0.673662059 | 0.63
LAGWEX | None | core-mof-ddec-1327 | 1 | 0.374519962 | 11.5798102 | 15.54052 | 11.58511141 | 242.8382577 | 1.37946 | 5.77 | 6.68 | 1357.54 | 984.113 | 0.35521146 | 0.49
LAJDUV01 | None | core-mof-ddec-1328 | 1 | 2.87e-05 | 0.001028657 | 18.8662 | 5.912861553 | 182.8202006 | 1.59892 | 2.55 | 2.79 | 0 | 0 | 0.03752533 | 0.06
LAJDUV02 | None | core-mof-ddec-1329 | 1 | 5.74e-06 | 0.0002061 | 6.92773 | 0.005901289 | 0.211491917 | 1.60178 | 2.56 | 2.79 | 0 | 0 | 0.031215273 | 0.05
BARZOK | Cu-Cu | core-mof-ddec-133 | 1 | 0.233707794 | 7.62736013 | 6.62577 | 0.005660185 | 0.203214765 | 1.45609 | 2.74 | 7.66 | 0 | 0 | 0.116751025 | 0.17
LAJDUV03 | None | core-mof-ddec-1330 | 1 | 4.02e-05 | 0.001436886 | 19.49583 | 1.583366216 | 51.67523149 | 1.59533 | 2.55 | 2.8 | 0 | 0 | 0.037609774 | 0.06
LAJDUV | None | core-mof-ddec-1331 | 1 | 1.15e-05 | 0.000412399 | 7.11913 | 0.006865701 | 0.245502292 | 1.60255 | 2.59 | 2.78 | 0 | 0 | 0.037440329 | 0.06
LALPIZ | None | core-mof-ddec-1332 | 1 | 0.197672023 | 6.435850232 | 6.56816 | 0.006969031 | 0.250326341 | 1.45261 | 3.31 | 4.79 | 0 | 0 | 0.117030724 | 0.17
LALPOF | None | core-mof-ddec-1333 | 1 | 0.189958416 | 6.562224232 | 19.55304 | 2.418440577 | 78.74013292 | 1.54127 | 3.37 | 4.91 | 0 | 0 | 0.116786806 | 0.18
LANCOU | None | core-mof-ddec-1334 | 1 | 0.024452798 | 1.189876556 | 18.38966 | 2.33128832 | 80.53571407 | 2.17094 | 2.47 | 3.29 | 0 | 0 | 0.041456696 | 0.09
LARVIL | None | core-mof-ddec-1335 | 1 | 0.049337224 | 2.45871985 | 20.92958 | 1.250139481 | 60.83196169 | 2.2234 | 7.1 | 7.34 | 752.11 | 338.271 | 0.103445174 | 0.23
LARZEL | None | core-mof-ddec-1336 | 1 | 0.070968528 | 3.371452118 | 15.00142 | 1.833211744 | 91.35808129 | 2.11949 | 3.22 | 4.02 | 0 | 0 | 0.042463045 | 0.09
LASWEJ | None | core-mof-ddec-1337 | 1 | 0.638062953 | 15.03778605 | 19.47816 | 0.917968135 | 43.60926869 | 1.05149 | 4.84 | 7.11 | 1493.91 | 1420.75 | 0.437474441 | 0.46
LASWIN | None | core-mof-ddec-1338 | 1 | 0.863429913 | 24.50590791 | 18.16058 | 6.466491766 | 152.4014506 | 1.26627 | 3.83 | 4.48 | 466.163 | 368.138 | 0.284299557 | 0.36
LASYOU | None | core-mof-ddec-1339 | 1 | 0.475340387 | 9.872349527 | 19.72485 | 3.143535649 | 89.21997484 | 0.926613 | 4.94 | 10.05 | 2080.89 | 2245.7 | 0.777023418 | 0.72
BARZUR | None | core-mof-ddec-134 | 1 | 0.935268942 | 19.40762025 | 15.76877 | 11.8061338 | 245.2017181 | 0.925783 | 5.3 | 5.49 | 1177.75 | 1272.16 | 0.540083367 | 0.5
LAVSUY | None | core-mof-ddec-1340 | 1 | 0.45353125 | 13.01851392 | 19.18134 | 8.099810833 | 168.077914 | 1.28067 | 6.51 | 6.89 | 1358.19 | 1060.54 | 0.413845878 | 0.53
LAVTEJ01 | None | core-mof-ddec-1341 | 1 | 0.350032625 | 12.97707007 | 17.67851 | 6.060270504 | 173.9587206 | 1.65406 | 6.54 | 6.92 | 1329.21 | 803.605 | 0.314377955 | 0.52
LAVTEJ | None | core-mof-ddec-1342 | 1 | 0.326855439 | 11.64682042 | 17.71185 | 4.676786378 | 173.386651 | 1.58977 | 6.57 | 6.93 | 1373.21 | 863.783 | 0.32709134 | 0.52
LAVTIN | None | core-mof-ddec-1343 | 1 | 0.33049072 | 12.07774706 | 17.40812 | 4.936718068 | 175.9097816 | 1.63046 | 6.49 | 6.88 | 1350.07 | 828.034 | 0.318928401 | 0.52
LAVTOT | None | core-mof-ddec-1344 | 1 | 0.334979672 | 12.24725647 | 17.33007 | 4.762666438 | 174.0511217 | 1.63118 | 6.5 | 6.87 | 1362.52 | 835.298 | 0.318787626 | 0.52
LAVTUZ | None | core-mof-ddec-1345 | 1 | 0.410213257 | 15.35439226 | 17.55077 | 4.757049684 | 173.923412 | 1.66996 | 6.45 | 6.85 | 1343.7 | 804.628 | 0.323361039 | 0.54
LAWGEW | ZnO | core-mof-ddec-1346 | 1 | 0.234389166 | 3.108762788 | 18.32503 | 4.632750065 | 173.4050779 | 0.591684 | 7.94 | 15.07 | 2197.9 | 3714.65 | 1.368973979 | 0.81
LAWGIA | ZnO | core-mof-ddec-1347 | 1 | 0.235363217 | 3.115900764 | 11.37154 | 19.58727501 | 259.790982 | 0.590588 | 7.94 | 15.07 | 2196.95 | 3719.94 | 1.371514491 | 0.81
LAWGOG | ZnO | core-mof-ddec-1348 | 1 | 0.23261964 | 3.073527307 | 11.26145 | 19.72610976 | 261.1478598 | 0.589428 | 7.94 | 15.08 | 2196.26 | 3726.08 | 1.374213644 | 0.81
LAWGUM | ZnO | core-mof-ddec-1349 | 1 | 0.229665018 | 3.031308473 | 11.32158 | 19.67057262 | 259.9008496 | 0.58881 | 7.93 | 15.11 | 2196.2 | 3729.89 | 1.375655984 | 0.81
BASJUB | None | core-mof-ddec-135 | 1 | 0.595912768 | 13.76021013 | 11.31192 | 19.64432194 | 259.2819749 | 1.03022 | 4.59 | 5.47 | 1228.73 | 1192.7 | 0.417386578 | 0.43
LAXGOH01 | None | core-mof-ddec-1350 | 1 | 0.041434459 | 1.897880709 | 17.40198 | 5.688006585 | 131.3416493 | 2.04355 | 2.59 | 3.41 | 0 | 0 | 0.117442686 | 0.24
LAZGOK | Cu-Cu | core-mof-ddec-1351 | 1 | 0.094719408 | 2.723130355 | 18.52333 | 3.40402329 | 155.9192603 | 1.28266 | 3.65 | 4.95 | 0 | 0 | 0.226092651 | 0.29
LAZJAZ | None | core-mof-ddec-1352 | 1 | 0.448420975 | 12.79944894 | 14.91187 | 3.7617997 | 108.1496509 | 1.27342 | 3.39 | 5.54 | 0 | 0 | 0.157057373 | 0.2
LAZKUU | None | core-mof-ddec-1353 | 1 | 0.590396238 | 13.18602453 | 21.49728 | 2.586038179 | 73.8142626 | 0.996458 | 4.05 | 6.24 | 1191.73 | 1195.97 | 0.44156402 | 0.44
LAZLEF | None | core-mof-ddec-1354 | 1 | 0.397918941 | 13.48051143 | 19.01407 | 6.975076456 | 155.7827156 | 1.51146 | 3.29 | 4.79 | 0 | 0 | 0.13232239 | 0.2
LAZPIN | None | core-mof-ddec-1355 | 1 | 0.006620113 | 0.304710453 | 20.96243 | 1.983102544 | 67.18261877 | 2.05355 | 2.64 | 3.2 | 0 | 0 | 0.029217696 | 0.06
LAZPOT | None | core-mof-ddec-1356 | 1 | 0.006049104 | 0.281132339 | 19.89445 | 0.72887509 | 33.54864961 | 2.07349 | 2.62 | 3.18 | 0 | 0 | 0.02893672 | 0.06
LAZPUZ | None | core-mof-ddec-1357 | 1 | 0.005488527 | 0.256981052 | 18.80965 | 0.71150865 | 33.06739431 | 2.08895 | 2.62 | 3.17 | 0 | 0 | 0.028722564 | 0.06
LAZSIQ | None | core-mof-ddec-1358 | 1 | 0.589619963 | 16.2004434 | 18.32054 | 0.645311299 | 30.21444154 | 1.22585 | 2.95 | 5.42 | 0 | 0 | 0.269200963 | 0.33
LECGEH | None | core-mof-ddec-1359 | 1 | 0.508920832 | 12.4132153 | 20.8735 | 4.154402912 | 114.1466936 | 1.08823 | 3.38 | 4.6 | 0 | 0 | 0.275677017 | 0.3
BASSOF | None | core-mof-ddec-136 | 1 | 0.09041665 | 4.809387652 | 18.99724 | 5.647083051 | 137.7394151 | 2.37315 | 2.89 | 4.01 | 0 | 0 | 0.033710469 | 0.08
LECHUX | None | core-mof-ddec-1360 | 1 | 0.032885904 | 2.093371716 | 20.19679 | 0.714429905 | 38.00152269 | 2.83999 | 2.72 | 4.67 | 0 | 0 | 0.070422783 | 0.2
LEDCAA | None | core-mof-ddec-1361 | 1 | 0.122974009 | 4.643226937 | 16.3766 | 1.099387095 | 69.98213764 | 1.68459 | 2.61 | 3.74 | 0 | 0 | 0.083106275 | 0.14
LEDHIN | None | core-mof-ddec-1362 | 1 | 0.517083214 | 18.62741465 | 20.23665 | 1.783654272 | 67.34684536 | 1.60723 | 4.22 | 5.14 | 495.125 | 308.062 | 0.136881467 | 0.22
LEDLEN | Cu-Cu | core-mof-ddec-1363 | 1 | 0.355543547 | 7.284429629 | 20.0713 | 1.570406657 | 56.57235653 | 0.914085 | 6.61 | 8.12 | 1844.33 | 2017.68 | 0.623574394 | 0.57
LEGGEK | None | core-mof-ddec-1364 | 1 | 0.988798901 | 33.50277426 | 14.7112 | 9.266551606 | 189.8545019 | 1.51154 | 3.59 | 4.38 | 0 | 0 | 0.138931156 | 0.21
LEGGIO | None | core-mof-ddec-1365 | 1 | 0.530669287 | 13.94086745 | 21.33646 | 2.151360493 | 72.89302696 | 1.17196 | 3.81 | 5.18 | 1231.64 | 1050.93 | 0.418103007 | 0.49
LEGGOU | ZnO | core-mof-ddec-1366 | 1 | 0.199054438 | 7.313353569 | 17.74631 | 5.81000149 | 152.6307678 | 1.63905 | 2.43 | 4.37 | 0 | 0 | 0.091516427 | 0.15
LEJBUX | None | core-mof-ddec-1367 | 1 | 0.122741618 | 2.882518041 | 19.57718 | 1.416515658 | 52.04345074 | 1.04776 | 4.82 | 6.31 | 2477.2 | 2364.28 | 0.563106055 | 0.59
LELMIA01 | None | core-mof-ddec-1368 | 1 | 0.491091145 | 16.26899037 | 11.65182 | 8.195340119 | 192.462965 | 1.47804 | 4.86 | 5.76 | 1092.06 | 738.857 | 0.263862954 | 0.39
LELRUR | None | core-mof-ddec-1369 | 1 | 0.361168948 | 8.484202016 | 18.20681 | 3.555111932 | 117.7746379 | 1.04806 | 5.31 | 7.74 | 1380.62 | 1317.32 | 0.4961548 | 0.52
BASSUL | None | core-mof-ddec-137 | 1 | 0.083257146 | 4.449838401 | 16.77324 | 7.730315494 | 181.5924618 | 2.38455 | 2.65 | 4.06 | 0 | 0 | 0.033549307 | 0.08
LEMNOH | None | core-mof-ddec-1370 | 1 | 0.440318531 | 11.78549514 | 19.15712 | 0.593122857 | 31.70059256 | 1.19418 | 3.1 | 4.06 | 0 | 0 | 0.259592356 | 0.31
LENRUS | None | core-mof-ddec-1371 | 1 | 3.99e-05 | 0.00190301 | 19.38562 | 4.184346632 | 111.9975505 | 2.12654 | 2.55 | 2.98 | 0 | 0 | 0.009404949 | 0.02
LEPLEZ | None | core-mof-ddec-1372 | 1 | 0.011122649 | 0.537603637 | 9.8994 | 0.009229493 | 0.439912546 | 2.15638 | 2.86 | 3.36 | 0 | 0 | 0.046374016 | 0.1
LERNAY01 | None | core-mof-ddec-1373 | 1 | 0.401762431 | 15.94067313 | 15.72249 | 0.856553822 | 41.40078973 | 1.77018 | 2.46 | 4.96 | 0 | 0 | 0.101684574 | 0.18
LERNAY02 | None | core-mof-ddec-1374 | 1 | 0.402146744 | 16.08768225 | 20.40107 | 1.481773472 | 58.79212383 | 1.7848 | 2.42 | 4.89 | 0 | 0 | 0.095248767 | 0.17
LERNAY | None | core-mof-ddec-1375 | 1 | 0.412802712 | 16.34672342 | 20.60693 | 1.477356361 | 59.10091294 | 1.76673 | 2.48 | 4.97 | 0 | 0 | 0.10188314 | 0.18
LERNEC01 | None | core-mof-ddec-1376 | 1 | 0.414349949 | 16.46041332 | 20.66856 | 1.492115002 | 59.08679989 | 1.77237 | 2.64 | 4.91 | 0 | 0 | 0.107201092 | 0.19
LERNEC | None | core-mof-ddec-1377 | 1 | 0.424127485 | 16.6933274 | 20.84925 | 1.521587362 | 60.44638591 | 1.75601 | 2.66 | 5 | 0 | 0 | 0.108199839 | 0.19
LESWAI | None | core-mof-ddec-1378 | 1 | 0.587540511 | 18.69640436 | 20.46092 | 1.522570606 | 59.92719287 | 1.41973 | 4.29 | 5.7 | 909.441 | 640.575 | 0.253569341 | 0.36
LETFEW | None | core-mof-ddec-1379 | 1 | 0.112763607 | 5.369298757 | 18.21702 | 2.911334908 | 92.64296437 | 2.12439 | 4.46 | 5.62 | 674.991 | 317.734 | 0.089437439 | 0.19
BASTAS | None | core-mof-ddec-138 | 1 | 0.080477907 | 4.185414176 | 16.11359 | 1.437128346 | 68.42962607 | 2.3203 | 2.67 | 4.08 | 0 | 0 | 0.0344783 | 0.08
LETRIN | ZnO | core-mof-ddec-1380 | 1 | 0.452219538 | 14.67142995 | 19.15796 | 0.587736532 | 30.56641134 | 1.44731 | 5.9 | 6.86 | 1210.24 | 836.195 | 0.317831011 | 0.46
LETROT | ZnO | core-mof-ddec-1381 | 1 | 0.42893047 | 16.06929085 | 18.46935 | 4.738983489 | 153.7475904 | 1.67128 | 4.57 | 5.08 | 722.447 | 432.271 | 0.185486573 | 0.31
LEVNOQ01 | None | core-mof-ddec-1382 | 1 | 0.763736317 | 16.69167335 | 19.14367 | 2.544957511 | 95.34333724 | 0.975082 | 3.88 | 5.76 | 926.954 | 950.642 | 0.471755196 | 0.46
LEVNOQ | None | core-mof-ddec-1383 | 1 | 0.765553387 | 16.25627153 | 18.0851 | 6.413667391 | 140.1725158 | 0.947393 | 3.93 | 5.91 | 1054.39 | 1112.94 | 0.506653522 | 0.48
LEVYOC | None | core-mof-ddec-1384 | 1 | 0.378857274 | 14.87148957 | 17.92561 | 7.066624552 | 150.0574218 | 1.7513 | 3.53 | 4.44 | 0 | 0 | 0.125620967 | 0.22
LEWTUD01 | None | core-mof-ddec-1385 | 1 | 0.38838133 | 15.53741699 | 19.79709 | 2.168311183 | 85.11389207 | 1.78485 | 2.51 | 4.81 | 0 | 0 | 0.095246099 | 0.17
LEWTUD | None | core-mof-ddec-1386 | 1 | 0.324440532 | 12.81148655 | 20.92456 | 1.512937811 | 60.52594151 | 1.76176 | 2.52 | 4.19 | 0 | 0 | 0.096494415 | 0.17
LEWVAL | None | core-mof-ddec-1387 | 1 | 0.405216262 | 16.16283463 | 21.29103 | 1.541037623 | 60.85239316 | 1.77956 | 2.43 | 4.94 | 0 | 0 | 0.101148599 | 0.18
LEZLAF | None | core-mof-ddec-1388 | 1 | 0.267906132 | 8.364339253 | 20.82019 | 1.451941753 | 57.91350612 | 1.39295 | 3.43 | 5.67 | 0 | 0 | 0.208191249 | 0.29
LEZZEX | None | core-mof-ddec-1389 | 1 | 0.733574287 | 27.11818204 | 17.92879 | 3.27022802 | 102.1003006 | 1.64932 | 4.14 | 5.56 | 389.655 | 236.252 | 0.109135886 | 0.18
BASTEW | None | core-mof-ddec-139 | 1 | 0.08240958 | 4.209361513 | 22.18639 | 1.359219093 | 50.24651416 | 2.27886 | 2.76 | 4.1 | 0 | 0 | 0.035105272 | 0.08
LIBJAJ | None | core-mof-ddec-1390 | 1 | 0.061439925 | 1.738664415 | 19.64256 | 0.614619496 | 31.39386999 | 1.26255 | 2.9 | 3.32 | 0 | 0 | 0.079204784 | 0.1
LICSUM | None | core-mof-ddec-1391 | 1 | 0.104022262 | 3.245714729 | 19.43926 | 2.714370869 | 76.81291934 | 1.39208 | 2.76 | 3.56 | 0 | 0 | 0.086201942 | 0.12
LIDZOP | None | core-mof-ddec-1392 | 1 | 0.729780722 | 26.98651602 | 23.35432 | 4.818250422 | 150.3396107 | 1.64984 | 4.15 | 5.56 | 387.474 | 234.855 | 0.109101489 | 0.18
LIDZUV | None | core-mof-ddec-1393 | 1 | 0.933392778 | 32.36794501 | 21.75251 | 1.332851263 | 49.28742415 | 1.54716 | 3.77 | 5.13 | 283.166 | 183.023 | 0.096951834 | 0.15
LIFWEE | None | core-mof-ddec-1394 | 1 | 0.364243762 | 10.51724614 | 22.77067 | 1.101108238 | 38.18393687 | 1.28823 | 3.87 | 4.95 | 494.927 | 384.192 | 0.333791326 | 0.43
LIFWOO | None | core-mof-ddec-1395 | 1 | 1.05274858 | 25.41500894 | 17.6198 | 5.545972479 | 160.1355019 | 1.07707 | 4.56 | 4.99 | 834.68 | 774.956 | 0.343524562 | 0.37
LIGHAM | None | core-mof-ddec-1396 | 1 | 0.440248936 | 10.35241338 | 20.75431 | 3.53542473 | 85.35072175 | 1.04913 | 4.98 | 5.56 | 921.476 | 878.324 | 0.295482924 | 0.31
LIHRIE | None | core-mof-ddec-1397 | 1 | 0.052336108 | 2.447787115 | 18.62516 | 4.867370747 | 114.4557769 | 2.08632 | 2.48 | 3.81 | 0 | 0 | 0.004793129 | 0.01
LIHSEB | None | core-mof-ddec-1398 | 1 | 0 | 0 | 19.97387 | 3.291855057 | 153.9617812 | 2.43454 | 2.44 | 2.97 | 0 | 0 | 0.012322656 | 0.03
LIHSIF | None | core-mof-ddec-1399 | 1 | 0.122795939 | 5.32868502 | 5.44031 | 0.000502189 | 0.02740316 | 1.93607 | 2.59 | 4.52 | 0 | 0 | 0.092971845 | 0.18
ACOLIP | None | core-mof-ddec-14 | 1 | 0.876074983 | 20.60855644 | 20.43579 | 2.530372351 | 109.8045861 | 1.04949 | 3.58 | 4.91 | 0 | 0 | 0.314438442 | 0.33
BASTUM | None | core-mof-ddec-140 | 1 | 0.08407636 | 4.446471624 | 20.81606 | 5.611105007 | 131.9941517 | 2.35952 | 2.73 | 4.07 | 0 | 0 | 0.033905201 | 0.08
LIJXEI | None | core-mof-ddec-1400 | 1 | 0.238683048 | 8.680890209 | 20.16948 | 0.665425572 | 35.19177001 | 1.62266 | 3.13 | 4.62 | 0 | 0 | 0.080115366 | 0.13
LIKFOB | ZnO | core-mof-ddec-1401 | 1 | 0.615794161 | 21.90929608 | 20.93562 | 1.354720578 | 49.27111792 | 1.5872 | 3.38 | 4.38 | 0 | 0 | 0.119707661 | 0.19
LIQGEY | None | core-mof-ddec-1402 | 1 | 0.011265125 | 0.956417499 | 20.42959 | 3.669481841 | 130.5562301 | 3.78784 | 2.87 | 3.45 | 0 | 0 | 0.039600406 | 0.15
LIRNEH | None | core-mof-ddec-1403 | 1 | 0.183623236 | 4.754052472 | 15.17071 | 0.931781138 | 79.10891529 | 1.15507 | 2.52 | 4.04 | 0 | 0 | 0.155834711 | 0.18
LIVTEP | None | core-mof-ddec-1404 | 1 | 0.151618886 | 4.944561348 | 18.96545 | 3.240731793 | 83.90337389 | 1.45498 | 3.66 | 4.3 | 0 | 0 | 0.151204828 | 0.22
LIWXIZ | ZnO | core-mof-ddec-1405 | 1 | 0.083018754 | 3.033221359 | 16.02707 | 2.851476741 | 92.9917245 | 1.63001 | 3.66 | 4.12 | 0 | 0 | 0.018404795 | 0.03
LIXNIP | None | core-mof-ddec-1406 | 1 | 0.010587865 | 0.415796572 | 21.34152 | 0.488726925 | 17.85641054 | 1.75208 | 2.51 | 3.13 | 0 | 0 | 0.051367517 | 0.09
LIXWAR01 | None | core-mof-ddec-1407 | 1 | 0.549784576 | 13.22363425 | 17.03519 | 1.107060501 | 43.47542704 | 1.07311 | 3.93 | 5.59 | 916.853 | 854.392 | 0.419341913 | 0.45
LIXWAR | None | core-mof-ddec-1408 | 1 | 0.55669344 | 13.25909646 | 17.47265 | 6.051772897 | 145.5596154 | 1.06263 | 3.9 | 5.64 | 913.058 | 859.244 | 0.432888211 | 0.46
LOBHAM | None | core-mof-ddec-1409 | 1 | 0.414994773 | 9.465156627 | 17.30459 | 6.221411664 | 148.1790362 | 1.01758 | 5.91 | 7.01 | 1438.6 | 1413.74 | 0.511016333 | 0.52
BAWRUO | None | core-mof-ddec-141 | 1 | 0.101288133 | 6.173285691 | 17.88534 | 8.861195698 | 202.1052086 | 2.71918 | 5.69 | 7.3 | 1252.56 | 460.638 | 0.198589281 | 0.54
LOFZUB | None | core-mof-ddec-1410 | 1 | 2.15037446 | 70.30836752 | 16.55643 | 2.980964554 | 181.6831374 | 1.45872 | 3.57 | 8.37 | 0 | 0 | 0.479872765 | 0.7
LOJFUL | None | core-mof-ddec-1411 | 1 | 0.734503981 | 10.04062395 | 22.44954 | 3.745793186 | 122.4719735 | 0.609882 | 8.64 | 11.51 | 1845.28 | 3025.63 | 1.180556239 | 0.72
LOLQIM | None | core-mof-ddec-1412 | 1 | 0.410972495 | 16.57612117 | 13.28748 | 17.60498764 | 240.6590912 | 1.79928 | 2.74 | 5 | 0 | 0 | 0.16673336 | 0.3
LOQLEJ | None | core-mof-ddec-1413 | 1 | 0.563485633 | 12.55170445 | 18.56706 | 2.247889895 | 90.6661535 | 0.993806 | 14.4 | 14.68 | 1230.89 | 1238.56 | 0.633926541 | 0.63
LOQLIN | None | core-mof-ddec-1414 | 1 | 0.712904369 | 15.18042912 | 13.34025 | 9.270740967 | 206.5067748 | 0.950024 | 13.93 | 14.26 | 1144.73 | 1204.95 | 0.642089042 | 0.61
LOWPUI | ZnO | core-mof-ddec-1415 | 1 | 0.719824886 | 20.83484739 | 13.45665 | 9.758700436 | 207.7996247 | 1.29126 | 5.01 | 5.9 | 993.1 | 769.095 | 0.247819959 | 0.32
LOWQIX | ZnO | core-mof-ddec-1416 | 1 | 0.222987003 | 4.476351109 | 19.29802 | 4.015441272 | 116.2242481 | 0.895525 | 7.51 | 8.79 | 2048.59 | 2287.58 | 0.725831216 | 0.65
LUCDIW | None | core-mof-ddec-1417 | 1 | 0.341694633 | 6.299598237 | 12.71148 | 11.52642662 | 231.3871745 | 0.822543 | 6.17 | 8.52 | 2176.67 | 2646.27 | 0.814547081 | 0.67
LUFNAC01 | None | core-mof-ddec-1418 | 1 | 0.652188242 | 15.00374861 | 14.40669 | 12.94709227 | 238.6969875 | 1.02639 | 5.87 | 7.69 | 1345.67 | 1311.07 | 0.496887148 | 0.51
LUFNAC02 | None | core-mof-ddec-1419 | 1 | 0.65510117 | 15.11816031 | 18.47204 | 7.343421949 | 168.9372021 | 1.02962 | 5.86 | 7.67 | 1320.67 | 1282.68 | 0.495328374 | 0.51
BAXSIE | None | core-mof-ddec-142 | 1 | 0.36061304 | 12.11875422 | 18.89583 | 7.340628613 | 169.4040635 | 1.49933 | 5.07 | 5.31 | 713.52 | 475.892 | 0.206759019 | 0.31
LUFNAC03 | None | core-mof-ddec-1420 | 1 | 0.651171707 | 14.97445811 | 19.31094 | 2.696609896 | 90.62221542 | 1.02599 | 5.84 | 7.68 | 1309.99 | 1276.81 | 0.497080868 | 0.51
LUFNAC04 | None | core-mof-ddec-1421 | 1 | 0.633762481 | 14.58274985 | 18.28243 | 7.379513206 | 169.7005722 | 1.02659 | 5.88 | 7.68 | 1327.06 | 1292.69 | 0.496790345 | 0.51
LUFNAC05 | None | core-mof-ddec-1422 | 1 | 0.655852893 | 15.15600645 | 18.44175 | 7.382144237 | 169.8616849 | 1.03101 | 5.81 | 7.62 | 1308.51 | 1269.16 | 0.484961349 | 0.5
LUFNAC | None | core-mof-ddec-1423 | 1 | 0.656843801 | 15.18535436 | 18.42302 | 7.231902099 | 167.1209444 | 1.03145 | 5.65 | 7.52 | 1320.38 | 1280.12 | 0.484754472 | 0.5
LUFNEG | None | core-mof-ddec-1424 | 1 | 1.163129398 | 30.56629191 | 18.21229 | 7.21995995 | 166.9158636 | 1.17247 | 3.98 | 4.77 | 1128.82 | 962.777 | 0.400863135 | 0.47
LUFQUZ02 | None | core-mof-ddec-1425 | 1 | 0.478265777 | 13.89827386 | 21.06568 | 4.451512777 | 116.9828906 | 1.29652 | 4.02 | 4.34 | 608.741 | 469.521 | 0.161972048 | 0.21
LUKREO | None | core-mof-ddec-1426 | 1 | 0.364996749 | 10.94875558 | 19.43446 | 3.932944559 | 114.2903029 | 1.33832 | 3.67 | 4.04 | 0 | 0 | 0.104608763 | 0.14
LUKRIS | None | core-mof-ddec-1427 | 1 | 0.213442697 | 6.644816488 | 21.56206 | 2.357408541 | 70.71484889 | 1.38895 | 4.11 | 5.16 | 300.074 | 216.044 | 0.107995248 | 0.15
LUKRUE | None | core-mof-ddec-1428 | 1 | 0.110871916 | 3.395156604 | 18.46693 | 1.478996094 | 46.04354135 | 1.36623 | 3.21 | 3.99 | 0 | 0 | 0.058555294 | 0.08
LULHUW | None | core-mof-ddec-1429 | 1 | 0.352648969 | 9.935883736 | 21.64677 | 1.110232948 | 33.99792191 | 1.25703 | 3.26 | 4.08 | 0 | 0 | 0.182970971 | 0.23
BAZJIX | None | core-mof-ddec-143 | 1 | 0.479415369 | 8.278849077 | 19.65684 | 6.068802747 | 170.9885009 | 0.770453 | 7.46 | 8.76 | 1842.79 | 2391.83 | 0.869618264 | 0.67
LULJAE | None | core-mof-ddec-1430 | 1 | 0.416086777 | 11.48712845 | 13.93174 | 12.68512486 | 219.0547925 | 1.23171 | 3.36 | 4.25 | 0 | 0 | 0.202969855 | 0.25
LULWUL | None | core-mof-ddec-1431 | 1 | 0.531880719 | 16.86831414 | 19.4148 | 6.284522335 | 173.5001433 | 1.41495 | 3.28 | 3.65 | 0 | 0 | 0.169617301 | 0.24
LULXAS | None | core-mof-ddec-1432 | 1 | 0.606599388 | 18.68953587 | 21.59284 | 2.949351278 | 93.53710729 | 1.37462 | 3.43 | 4.15 | 0 | 0 | 0.203692657 | 0.28
LULXEW | None | core-mof-ddec-1433 | 1 | 0.342400177 | 10.84729443 | 20.25077 | 2.937775688 | 90.51387982 | 1.41342 | 2.95 | 3.98 | 0 | 0 | 0.155650833 | 0.22
LUMDEC | None | core-mof-ddec-1434 | 1 | 0.195916544 | 5.677689355 | 19.50211 | 2.831992112 | 89.71798019 | 1.29296 | 4.89 | 7.82 | 1137.13 | 879.476 | 0.286165079 | 0.37
LUMZUO | None | core-mof-ddec-1435 | 1 | 0.048074667 | 2.0141633 | 16.05429 | 4.340060642 | 125.7755756 | 1.86922 | 4.76 | 5.98 | 2026.67 | 1084.24 | 0.320989504 | 0.6
LUNBEB | None | core-mof-ddec-1436 | 1 | 0.044999892 | 1.996121542 | 10.7319 | 4.189620313 | 175.5306888 | 1.97905 | 4.56 | 5.83 | 1865.54 | 942.642 | 0.293069907 | 0.58
LUNBIF | None | core-mof-ddec-1437 | 1 | 0.050820197 | 2.126421266 | 10.79799 | 3.83471035 | 170.1014723 | 1.86674 | 6.62 | 8.37 | 2212.74 | 1185.35 | 0.332129809 | 0.62
LUPHIN | None | core-mof-ddec-1438 | 1 | 0.211656989 | 9.855058254 | 10.51949 | 4.383974616 | 183.4344884 | 2.07732 | 2.57 | 5.13 | 0 | 0 | 0.168486319 | 0.35
LUPTAS | None | core-mof-ddec-1439 | 1 | 0.454630322 | 14.56864207 | 18.0854 | 2.219872989 | 103.3605254 | 1.42961 | 3.81 | 4.93 | 371.222 | 259.666 | 0.167877953 | 0.24
BEGBOG | None | core-mof-ddec-144 | 1 | 0.20253378 | 4.430697014 | 19.51054 | 2.3947632 | 76.74025741 | 0.976018 | 2.57 | 4.24 | 0 | 0 | 0.174177116 | 0.17
LUQGAG | None | core-mof-ddec-1440 | 1 | 0.548500978 | 13.41898017 | 18.37342 | 4.474555746 | 97.88688486 | 1.09152 | 4.98 | 6.95 | 1296.56 | 1187.85 | 0.393946057 | 0.43
LURGEL | ZnO | core-mof-ddec-1441 | 1 | 0.495843473 | 5.914228656 | 16.87304 | 4.80587954 | 117.5749995 | 0.532137 | 6.59 | 9.8 | 2315.21 | 4350.78 | 1.37182718 | 0.73
LUSHIR | None | core-mof-ddec-1442 | 1 | 0.565807232 | 15.61518189 | 13.24301 | 21.42383794 | 255.535231 | 1.2313 | 5.07 | 5.65 | 947.85 | 769.798 | 0.284252416 | 0.35
LUSHOX01 | None | core-mof-ddec-1443 | 1 | 0.487894922 | 13.22455055 | 18.59408 | 3.706762688 | 102.2994588 | 1.20931 | 4.89 | 5.25 | 1029.08 | 850.965 | 0.363843845 | 0.44
LUSHOX02 | None | core-mof-ddec-1444 | 1 | 0.492070085 | 13.16340564 | 18.75251 | 4.753760898 | 128.8522354 | 1.1935 | 4.94 | 5.4 | 1093.87 | 916.519 | 0.377042313 | 0.45
LUSHOX | None | core-mof-ddec-1445 | 1 | 0.477671003 | 12.77871017 | 18.18603 | 5.033316128 | 134.6466366 | 1.19355 | 4.93 | 5.3 | 1024.98 | 858.763 | 0.36864815 | 0.44
LUSHUD | None | core-mof-ddec-1446 | 1 | 0.593406575 | 16.91801298 | 18.14398 | 4.913872223 | 131.4564806 | 1.27198 | 4.69 | 5.21 | 816.47 | 641.888 | 0.243714524 | 0.31
LUSJAL | None | core-mof-ddec-1447 | 1 | 0.495510812 | 15.23909517 | 19.04436 | 3.131842409 | 89.28878235 | 1.37211 | 4.02 | 4.6 | 499.756 | 364.224 | 0.167625045 | 0.23
LUSJEP | None | core-mof-ddec-1448 | 1 | 0.58030768 | 15.46823179 | 19.14439 | 2.229485227 | 68.56628903 | 1.18923 | 5.49 | 6.09 | 1018.11 | 856.11 | 0.327943291 | 0.39
LUSJIT | None | core-mof-ddec-1449 | 1 | 0.553098642 | 14.74666347 | 18.32069 | 4.615772807 | 123.0344629 | 1.18953 | 5.42 | 6.11 | 1029.28 | 865.284 | 0.319453902 | 0.38
BEKSAM | None | core-mof-ddec-145 | 1 | 1.648159836 | 107.0634783 | 18.85388 | 4.634353724 | 123.5606988 | 2.89814 | 3.38 | 4.03 | 0 | 0 | 0.124217602 | 0.36
LUSZIJ01 | None | core-mof-ddec-1450 | 1 | 0.339606656 | 14.41794559 | 28.99974 | 0.465636849 | 30.24749152 | 1.89412 | 2.57 | 3.94 | 0 | 0 | 0.089751441 | 0.17
LUSZIJ | None | core-mof-ddec-1451 | 1 | 0.332692088 | 14.20730712 | 19.59454 | 1.508610809 | 64.04782769 | 1.90524 | 2.57 | 3.92 | 0 | 0 | 0.089227604 | 0.17
LUSZOP01 | None | core-mof-ddec-1452 | 1 | 0.330351275 | 14.06581398 | 21.29337 | 1.494118264 | 63.80493498 | 1.89964 | 2.57 | 3.95 | 0 | 0 | 0.08949064 | 0.17
LUSZOP | None | core-mof-ddec-1453 | 1 | 0.333722262 | 14.21254577 | 18.95272 | 1.458574583 | 62.10370688 | 1.90006 | 2.56 | 3.95 | 0 | 0 | 0.089470859 | 0.17
LUSZUV | None | core-mof-ddec-1454 | 1 | 0.334245439 | 14.23162106 | 20.35779 | 1.504608774 | 64.0781977 | 1.89964 | 2.57 | 3.94 | 0 | 0 | 0.08949064 | 0.17
LUTBEI | None | core-mof-ddec-1455 | 1 | 0.334477363 | 14.33781254 | 20.54024 | 1.474183599 | 62.76831309 | 1.91248 | 2.56 | 3.93 | 0 | 0 | 0.088889818 | 0.17
LUTBUY | None | core-mof-ddec-1456 | 1 | 0.344223559 | 14.58319759 | 19.87503 | 1.479258956 | 63.41038282 | 1.89014 | 2.58 | 3.94 | 0 | 0 | 0.089940428 | 0.17
LUTCAF | None | core-mof-ddec-1457 | 1 | 0.338128815 | 14.53891461 | 19.08656 | 1.488417252 | 63.05751695 | 1.91836 | 2.56 | 3.91 | 0 | 0 | 0.088617361 | 0.17
LUTCEJ | None | core-mof-ddec-1458 | 1 | 0.362648022 | 15.43980061 | 21.04999 | 1.468957222 | 63.16244775 | 1.89949 | 2.59 | 3.93 | 0 | 0 | 0.089497707 | 0.17
LUTCIN | None | core-mof-ddec-1459 | 1 | 0.332206666 | 14.29062843 | 19.62472 | 1.534111647 | 65.31506175 | 1.91922 | 2.55 | 3.9 | 0 | 0 | 0.088577651 | 0.17
BEKZEX01 | None | core-mof-ddec-146 | 1 | 0.003972781 | 0.284472339 | 19.3742 | 1.46532195 | 63.03417013 | 3.19465 | 2.92 | 3.63 | 0 | 0 | 0.0281721 | 0.09
LUTDAG | None | core-mof-ddec-1460 | 1 | 0.357254444 | 15.4436953 | 13.24446 | 0.374374086 | 26.8071859 | 1.92866 | 2.55 | 3.89 | 0 | 0 | 0.082959153 | 0.16
LUVTEC | None | core-mof-ddec-1461 | 1 | 0.20917174 | 5.062235028 | 20.16338 | 1.41057713 | 60.97761355 | 1.07967 | 10.05 | 10.45 | 1048.64 | 971.258 | 0.42605611 | 0.46
LUWYUY | None | core-mof-ddec-1462 | 1 | 0.155631915 | 5.256126812 | 15.9724 | 6.715390089 | 162.5213949 | 1.50679 | 2.93 | 3.68 | 0 | 0 | 0.086276123 | 0.13
LUXDEO | None | core-mof-ddec-1463 | 1 | 0.872675518 | 23.1844203 | 20.13563 | 2.491815474 | 84.15560594 | 1.18531 | 2.58 | 5.13 | 0 | 0 | 0.269971569 | 0.32
LUYHAP | Cu-Cu | core-mof-ddec-1464 | 1 | 0.362454936 | 5.025006188 | 19.60981 | 3.692749976 | 98.10549937 | 0.618537 | 6.74 | 12.06 | 2193.36 | 3546.05 | 1.293374527 | 0.8
MABJOP | Cu-Cu | core-mof-ddec-1465 | 1 | 0.415066168 | 14.61227749 | 12.23948 | 18.93063269 | 262.4506855 | 1.57067 | 3.44 | 4.51 | 0 | 0 | 0.082767227 | 0.13
MABJUV01 | Cu-Cu | core-mof-ddec-1466 | 1 | 0.399252274 | 13.78588353 | 20.79817 | 1.135564363 | 39.97719609 | 1.54053 | 3.64 | 4.72 | 0 | 0 | 0.090877815 | 0.14
MABJUV | Cu-Cu | core-mof-ddec-1467 | 1 | 0.393256896 | 13.48407631 | 19.83404 | 1.236908221 | 42.70951925 | 1.52978 | 3.68 | 4.72 | 0 | 0 | 0.091516427 | 0.14
MABKEG | Cu-Cu | core-mof-ddec-1468 | 1 | 0.436322615 | 14.46473931 | 20.51334 | 1.324886424 | 45.4279882 | 1.47907 | 4.29 | 4.97 | 438.921 | 296.756 | 0.101415078 | 0.15
MABKIK01 | Cu-Cu | core-mof-ddec-1469 | 1 | 0.363139914 | 11.31895759 | 21.14698 | 1.466401702 | 48.61338289 | 1.39065 | 5.2 | 5.51 | 669.38 | 481.344 | 0.151008521 | 0.21
BEKZEX | None | core-mof-ddec-147 | 1 | 0.005485261 | 0.392471838 | 19.5431 | 2.563857089 | 79.914624 | 3.1922 | 3.01 | 3.68 | 0 | 0 | 0.028193722 | 0.09
MADVUJ | None | core-mof-ddec-1470 | 1 | 0.364084598 | 13.51929275 | 13.49582 | 0.433386013 | 31.00888246 | 1.65668 | 4.69 | 5.32 | 494.624 | 298.563 | 0.108651037 | 0.18
MADWAQ | None | core-mof-ddec-1471 | 1 | 0.393184249 | 13.42293139 | 18.8299 | 1.098703466 | 40.79736925 | 1.52314 | 4.51 | 5.19 | 486.649 | 319.503 | 0.111611539 | 0.17
MAFZOK | ZnO | core-mof-ddec-1472 | 1 | 0.204378824 | 9.205673618 | 18.94907 | 1.209263986 | 41.28310725 | 2.00933 | 2.53 | 4.49 | 0 | 0 | 0.064698183 | 0.13
MAGBAZ | None | core-mof-ddec-1473 | 1 | 0.305269332 | 6.566275056 | 19.54678 | 1.594074634 | 71.80064229 | 0.9596 | 4.26 | 7.74 | 1767.74 | 1842.16 | 0.635681534 | 0.61
MAHTAR01 | None | core-mof-ddec-1474 | 1 | 0.479354383 | 14.42692495 | 15.59652 | 10.16683196 | 218.6862814 | 1.34276 | 4.15 | 5.35 | 712.555 | 530.663 | 0.245762459 | 0.33
MAHTAR | None | core-mof-ddec-1475 | 1 | 0.464841174 | 13.97057709 | 18.69741 | 3.339211177 | 100.4988183 | 1.34089 | 4.14 | 5.35 | 703.996 | 525.023 | 0.246105199 | 0.33
MAJHOW | None | core-mof-ddec-1476 | 1 | 0.480706983 | 13.00864089 | 18.74125 | 3.329535704 | 100.0675884 | 1.20736 | 3.21 | 5.2 | 0 | 0 | 0.231910946 | 0.28
MAJHUC | None | core-mof-ddec-1477 | 1 | 0.161996573 | 4.307418396 | 19.79533 | 3.649061755 | 98.74900015 | 1.18631 | 3.69 | 5.75 | 0 | 0 | 0.126442498 | 0.15
MAKSUO | None | core-mof-ddec-1478 | 1 | 0.109663114 | 4.376155566 | 18.64455 | 2.021131413 | 53.74100489 | 1.78039 | 2.88 | 3.81 | 0 | 0 | 0.033700481 | 0.06
MAKXAZ | ZnO | core-mof-ddec-1479 | 1 | 0.721869539 | 20.59648765 | 22.69598 | 0.813024317 | 32.44409877 | 1.27292 | 4.84 | 5.09 | 770.314 | 605.156 | 0.188542878 | 0.24
BELYIC | None | core-mof-ddec-148 | 1 | 0.172446424 | 3.72334205 | 21.35063 | 2.439272733 | 69.59768764 | 0.963295 | 3.1 | 4.03 | 0 | 0 | 0.249144862 | 0.24
MAPFIS | None | core-mof-ddec-1480 | 1 | 0.694815983 | 16.6162284 | 17.6092 | 6.34658875 | 137.0310864 | 1.06696 | 4.31 | 5.6 | 1137.98 | 1066.56 | 0.393641749 | 0.42
MAPFOY | None | core-mof-ddec-1481 | 1 | 1.206181559 | 33.66870852 | 20.01422 | 6.054278346 | 144.785489 | 1.24538 | 3.39 | 4.53 | 0 | 0 | 0.20877162 | 0.26
MAQZOV | None | core-mof-ddec-1482 | 1 | 0.063022502 | 2.489501968 | 21.34256 | 1.804538458 | 50.37092374 | 1.76237 | 2.6 | 3.8 | 0 | 0 | 0.073764306 | 0.13
MARXEK | None | core-mof-ddec-1483 | 1 | 0.367698766 | 13.92412005 | 17.52496 | 1.645216938 | 64.98902282 | 1.6895 | 6.42 | 6.81 | 1327.67 | 785.84 | 0.313702279 | 0.53
MASZUD | None | core-mof-ddec-1484 | 1 | 0.313168207 | 10.31558901 | 17.67391 | 4.528873655 | 171.5006586 | 1.46962 | 3.77 | 6.16 | 867.631 | 590.379 | 0.251765763 | 0.37
MATTOR | ZnO | core-mof-ddec-1485 | 1 | 0.789972628 | 21.95836531 | 17.54133 | 3.470540861 | 114.3177128 | 1.24007 | 3.91 | 5.58 | 550.967 | 444.303 | 0.282242131 | 0.35
MATTUX | ZnO | core-mof-ddec-1486 | 1 | 0.724051227 | 17.35597385 | 19.98048 | 3.907349837 | 108.6101114 | 1.06941 | 5.16 | 6.26 | 1199.27 | 1121.43 | 0.448845625 | 0.48
MATVAF | ZnO | core-mof-ddec-1487 | 1 | 0.453766011 | 8.930020996 | 19.18816 | 6.044465941 | 144.8897383 | 0.87799 | 5.91 | 7.16 | 1751.23 | 1994.59 | 0.660599779 | 0.58
MATVEJ | ZnO | core-mof-ddec-1488 | 1 | 0.410362759 | 6.58597832 | 16.26057 | 10.17848202 | 200.3104152 | 0.716016 | 6.66 | 8.53 | 2116.74 | 2956.27 | 0.963665616 | 0.69
MATVIN | ZnO | core-mof-ddec-1489 | 1 | 0.511062075 | 18.59039505 | 14.88125 | 15.25497231 | 244.8295193 | 1.62281 | 2.69 | 3.96 | 0 | 0 | 0.092432263 | 0.15
BENXOJ | ZnO | core-mof-ddec-149 | 1 | 0.551703077 | 17.91288218 | 22.41621 | 1.72290667 | 62.67245639 | 1.44846 | 3.47 | 4.12 | 0 | 0 | 0.186404871 | 0.27
MAYPIM | None | core-mof-ddec-1490 | 1 | 0.67048891 | 30.49062885 | 19.03126 | 2.606719885 | 84.63586323 | 2.0289 | 2.65 | 4.31 | 0 | 0 | 0.069002908 | 0.14
MAYXUG | None | core-mof-ddec-1491 | 1 | 0.087111747 | 4.579913428 | 19.78345 | 0.39116762 | 17.7884325 | 2.34564 | 2.89 | 3.94 | 0 | 0 | 0.042632288 | 0.1
MAYYAN | None | core-mof-ddec-1492 | 1 | 0.066596554 | 2.652897267 | 19.15572 | 1.354048112 | 71.18928675 | 1.77725 | 2.97 | 4.74 | 0 | 0 | 0.095653397 | 0.17
MAZJEC | None | core-mof-ddec-1493 | 1 | 0.193144957 | 8.262568209 | 16.72914 | 2.41487433 | 96.19737244 | 1.90857 | 2.93 | 5.75 | 0 | 0 | 0.125748597 | 0.24
MAZSUD | ZnO | core-mof-ddec-1494 | 1 | 0.521366607 | 13.51718831 | 16.88061 | 1.812270153 | 77.5272936 | 1.15662 | 3.93 | 5.33 | 1168.51 | 1010.28 | 0.354481161 | 0.41
MAZTIR | None | core-mof-ddec-1495 | 1 | 0.212134581 | 10.48187626 | 18.49031 | 7.204624011 | 186.7903661 | 2.20438 | 3.22 | 3.48 | 0 | 0 | 0.099801305 | 0.22
MECLEL | None | core-mof-ddec-1496 | 1 | 2.106054791 | 81.58146935 | 19.036 | 1.756172199 | 86.77500654 | 1.72822 | 2.86 | 6.56 | 0 | 0 | 0.306673919 | 0.53
MECWEX | ZIF | core-mof-ddec-1497 | 1 | 0.243256717 | 5.022504126 | 24.51213 | 2.686959155 | 104.0837479 | 0.921103 | 3.13 | 11.42 | 0 | 0 | 0.477688163 | 0.44
MEFYUT | ZnO | core-mof-ddec-1498 | 1 | 0.430030223 | 11.4912838 | 15.50519 | 8.327818802 | 171.9438821 | 1.19211 | 4.33 | 5.78 | 1638.04 | 1374.07 | 0.385870431 | 0.46
MEGBAD | None | core-mof-ddec-1499 | 1 | 0.338634124 | 6.462255206 | 17.08567 | 6.31849479 | 168.8430553 | 0.851407 | 5.76 | 9.52 | 2056.09 | 2414.94 | 0.763442161 | 0.65
ACOLUB | None | core-mof-ddec-15 | 1 | 0.449669971 | 10.92885553 | 13.99189 | 11.23676106 | 214.4344366 | 1.08434 | 4.98 | 7.43 | 1295.06 | 1194.33 | 0.424221185 | 0.46
BENXUP | ZnO | core-mof-ddec-150 | 1 | 0.579772032 | 19.14705767 | 16.91934 | 6.434250687 | 156.3791241 | 1.4733 | 3.42 | 4.1 | 0 | 0 | 0.162899613 | 0.24
MEHPAQ | None | core-mof-ddec-1500 | 1 | 0.003507839 | 0.132754684 | 20.83286 | 3.17868846 | 104.9766596 | 1.68847 | 2.64 | 3.1 | 0 | 0 | 0.029612608 | 0.05
MEJQEZ | None | core-mof-ddec-1501 | 1 | 0.802277804 | 22.82597713 | 18.15019 | 0.504869268 | 19.10685017 | 1.26931 | 3.59 | 4.71 | 0 | 0 | 0.236348882 | 0.3
MEJQID | None | core-mof-ddec-1502 | 1 | 0.75564891 | 20.62295769 | 19.82903 | 3.316455265 | 94.35800377 | 1.21757 | 3.67 | 4.95 | 0 | 0 | 0.279244725 | 0.34
MEJQOJ | None | core-mof-ddec-1503 | 1 | 0.768344682 | 20.84001922 | 19.82641 | 3.803471998 | 103.8032889 | 1.21005 | 3.68 | 5.07 | 0 | 0 | 0.289244246 | 0.35
MEJZEI | None | core-mof-ddec-1504 | 1 | 0.260331678 | 9.783691465 | 19.7896 | 3.831437243 | 103.9211017 | 1.67671 | 3.54 | 5.32 | 0 | 0 | 0.119281211 | 0.2
MEJZIM | None | core-mof-ddec-1505 | 1 | 0.275177091 | 10.44724156 | 20.34247 | 2.070331385 | 77.80644924 | 1.69384 | 3.56 | 5.33 | 0 | 0 | 0.118074907 | 0.2
MEJZOS | None | core-mof-ddec-1506 | 1 | 0.232293115 | 9.005189142 | 20.15109 | 2.043069003 | 77.56617857 | 1.72958 | 3.42 | 5.26 | 0 | 0 | 0.104071509 | 0.18
MEJZUY | None | core-mof-ddec-1507 | 1 | 0.232214299 | 9.302730098 | 19.68935 | 1.876718139 | 72.75377853 | 1.7873 | 3.4 | 5.25 | 0 | 0 | 0.100710569 | 0.18
MEKDUC | None | core-mof-ddec-1508 | 1 | 0.516508571 | 16.84153408 | 20.21107 | 1.779082142 | 71.27175644 | 1.45476 | 3.69 | 4.95 | 0 | 0 | 0.206219583 | 0.3
METYIU | None | core-mof-ddec-1509 | 1 | 0.204322205 | 6.000557635 | 18.27081 | 2.368672554 | 77.23410947 | 1.31027 | 4.86 | 7.46 | 1092.94 | 834.131 | 0.267120517 | 0.35
BEPLUF | ZnO | core-mof-ddec-151 | 1 | 0.23306291 | 4.609149255 | 16.13055 | 4.163606435 | 122.2772652 | 0.882268 | 10.46 | 10.55 | 1247.7 | 1414.19 | 0.521383525 | 0.46
MEWNEH | None | core-mof-ddec-1510 | 1 | 0.087247818 | 4.961998366 | 14.42945 | 9.143111427 | 180.8179831 | 2.53736 | 3.65 | 5.43 | 0 | 0 | 0.094586499 | 0.24
MEXJAC | None | core-mof-ddec-1511 | 1 | 0.153654348 | 5.956041483 | 15.73174 | 1.129869437 | 64.25845896 | 1.72938 | 4.66 | 6.51 | 2197.86 | 1270.9 | 0.381639663 | 0.66
MIBQAR16 | ZnO | core-mof-ddec-1512 | 1 | 0.240964011 | 3.224983765 | 14.396 | 5.060136743 | 196.1440391 | 0.597056 | 7.96 | 15 | 2192.96 | 3672.95 | 1.37340551 | 0.82
MIBQAR18 | ZnO | core-mof-ddec-1513 | 1 | 0.240038663 | 3.216568009 | 11.28276 | 19.81599845 | 265.2108626 | 0.597794 | 7.97 | 15.01 | 2194.78 | 3671.46 | 1.371709987 | 0.82
MIBQAR | ZnO | core-mof-ddec-1514 | 1 | 0.229924765 | 3.036925337 | 11.34851 | 19.77779941 | 265.0266259 | 0.589235 | 7.95 | 15.11 | 2182.82 | 3704.51 | 1.374663759 | 0.81
MICDEJ | None | core-mof-ddec-1515 | 1 | 0.497301357 | 13.15764918 | 11.33057 | 19.6410264 | 259.4254282 | 1.18044 | 4.51 | 5.48 | 990.789 | 839.342 | 0.321913863 | 0.38
MICNES | None | core-mof-ddec-1516 | 1 | 0.700698301 | 15.26663278 | 17.90961 | 4.454312221 | 117.8526394 | 0.972071 | 3.23 | 5.23 | 0 | 0 | 0.432067205 | 0.42
MICNIW | None | core-mof-ddec-1517 | 1 | 0.692411471 | 16.70109706 | 18.82517 | 7.304879886 | 159.1568276 | 1.07613 | 2.77 | 4.82 | 0 | 0 | 0.325239516 | 0.35
MICNOC | None | core-mof-ddec-1518 | 1 | 0.617129304 | 14.7285215 | 19.49411 | 6.044001894 | 145.7824812 | 1.0648 | 2.9 | 4.78 | 0 | 0 | 0.309917355 | 0.33
MICNUI | None | core-mof-ddec-1519 | 1 | 0.677353608 | 16.43606098 | 19.25207 | 6.022494746 | 143.7339677 | 1.0826 | 2.88 | 4.67 | 0 | 0 | 0.314058747 | 0.34
BEPMAM | ZnO | core-mof-ddec-152 | 1 | 0.238150479 | 4.772323883 | 20.06786 | 5.937688802 | 144.0786823 | 0.893987 | 10.23 | 10.36 | 1219.59 | 1364.22 | 0.514548869 | 0.46
MICPAQ | None | core-mof-ddec-1520 | 1 | 0.678962354 | 15.79922755 | 14.86185 | 8.926787528 | 178.8848863 | 1.03819 | 2.99 | 4.95 | 0 | 0 | 0.366021634 | 0.38
MIDRAT | None | core-mof-ddec-1521 | 1 | 0.782092661 | 22.15038988 | 19.61654 | 6.3095451 | 146.8210104 | 1.26356 | 3.34 | 4.2 | 0 | 0 | 0.166197094 | 0.21
MIFGEP | None | core-mof-ddec-1522 | 1 | 0.614727832 | 14.0635184 | 22.87913 | 1.815159097 | 51.40884668 | 1.0207 | 4.94 | 6 | 1255.98 | 1230.51 | 0.460468306 | 0.47
MIFKUJ | ZnO | core-mof-ddec-1523 | 1 | 0.679715897 | 13.96282357 | 17.90904 | 7.233209763 | 165.4787263 | 0.91647 | 4.58 | 6.05 | 1688.75 | 1842.67 | 0.534660163 | 0.49
MIFQEY | None | core-mof-ddec-1524 | 1 | 0.075902392 | 2.820547855 | 17.85473 | 7.844385072 | 161.1405078 | 1.6579 | 2.9 | 4.55 | 0 | 0 | 0.126666265 | 0.21
MIHBAG | None | core-mof-ddec-1525 | 1 | 0.300749989 | 8.652201556 | 15.7231 | 2.119472933 | 78.76003256 | 1.28353 | 2.85 | 4.75 | 0 | 0 | 0.218148388 | 0.28
MIHHIU | None | core-mof-ddec-1526 | 1 | 0.681131443 | 19.82087646 | 17.88756 | 3.39702858 | 97.72826941 | 1.29831 | 3.48 | 5.23 | 0 | 0 | 0.146344093 | 0.19
MIHHOA | None | core-mof-ddec-1527 | 1 | 0.758017027 | 22.33496565 | 22.03221 | 1.877951205 | 54.64824624 | 1.3146 | 3.22 | 4.99 | 0 | 0 | 0.152137532 | 0.2
MIHHUG | None | core-mof-ddec-1528 | 1 | 0.764021994 | 22.34328678 | 22.58731 | 1.962500195 | 57.82505261 | 1.30475 | 3.3 | 5.16 | 0 | 0 | 0.160950374 | 0.21
MIHLAR | None | core-mof-ddec-1529 | 1 | 0.20570932 | 6.15662192 | 21.75148 | 1.915741625 | 56.02451875 | 1.33529 | 4.92 | 5.78 | 577.771 | 432.693 | 0.157269207 | 0.21
BEPMEQ | ZnO | core-mof-ddec-153 | 1 | 0.139723115 | 3.171589923 | 17.02012 | 2.110721979 | 63.17126133 | 1.01266 | 10.11 | 10.24 | 1055.3 | 1042.1 | 0.404874291 | 0.41
MIHLEV | None | core-mof-ddec-1530 | 1 | 0.311419098 | 9.644527705 | 13.93797 | 6.420935218 | 145.7494952 | 1.38172 | 3.7 | 5.7 | 0 | 0 | 0.173696552 | 0.24
MIHLIZ | None | core-mof-ddec-1531 | 1 | 0.252891418 | 7.617340606 | 17.6848 | 2.723523533 | 84.34645906 | 1.34387 | 3.52 | 5.22 | 0 | 0 | 0.148823919 | 0.2
MIHLOF | None | core-mof-ddec-1532 | 1 | 0.238745974 | 7.288169986 | 18.58169 | 2.164733312 | 65.20391663 | 1.36197 | 3.79 | 5.26 | 516.736 | 379.405 | 0.154188418 | 0.21
MIHLUL | None | core-mof-ddec-1533 | 1 | 0.497444849 | 15.84106562 | 17.30548 | 2.161929903 | 65.99697728 | 1.42077 | 3.28 | 4.76 | 0 | 0 | 0.18299936 | 0.26
MIHMAS | None | core-mof-ddec-1534 | 1 | 0.575358537 | 18.10162518 | 19.5075 | 2.534663732 | 80.71603227 | 1.40367 | 4.11 | 5.75 | 494.296 | 352.145 | 0.206601267 | 0.29
MIJYEK | None | core-mof-ddec-1535 | 1 | 0.067276526 | 3.75948356 | 20.18696 | 2.699216494 | 84.92131798 | 2.49312 | 3.22 | 5.37 | 0 | 0 | 0.088242844 | 0.22
MIKJAR | None | core-mof-ddec-1536 | 1 | 0.276330978 | 12.14186123 | 16.00592 | 1.426857752 | 79.73432316 | 1.96036 | 4.85 | 6 | 580.783 | 296.263 | 0.107123181 | 0.21
BEPMIU | ZnO | core-mof-ddec-154 | 1 | 0.132760268 | 3.039817331 | 23.65332 | 1.995848994 | 87.69672405 | 1.02149 | 9.95 | 10.07 | 1049.73 | 1027.65 | 0.391584842 | 0.4
MIMVEJ | None | core-mof-ddec-1544 | 1 | 1.77152106 | 51.78254598 | 13.90038 | 6.272969759 | 143.6324476 | 1.30405 | 4.29 | 4.72 | 579.231 | 444.177 | 0.268394617 | 0.35
MINCER | None | core-mof-ddec-1545 | 1 | 0.146629956 | 6.508421927 | 22.86869 | 2.203997682 | 64.42407822 | 1.98033 | 3.15 | 3.81 | 0 | 0 | 0.050496634 | 0.1
MINVUA01 | None | core-mof-ddec-1546 | 1 | 0.415606096 | 9.663680497 | 22.27973 | 2.114440359 | 93.85305963 | 1.03739 | 6.56 | 6.97 | 1503.87 | 1449.66 | 0.414501779 | 0.43
MINVUA | None | core-mof-ddec-1547 | 1 | 0.410780814 | 9.551482963 | 18.47879 | 9.15667065 | 212.9110725 | 1.03739 | 6.56 | 6.97 | 1514.52 | 1459.94 | 0.424141355 | 0.44
MITGIF | None | core-mof-ddec-1548 | 1 | 0.157175646 | 8.035351274 | 18.29807 | 9.16821686 | 213.1795451 | 2.28088 | 3.09 | 4.17 | 0 | 0 | 0.074532637 | 0.17
MITGOL | None | core-mof-ddec-1549 | 1 | 0.146009335 | 7.186882803 | 19.35716 | 1.766398516 | 90.30427371 | 2.19605 | 3.83 | 4.77 | 592.009 | 269.579 | 0.132055281 | 0.29
BEPNIV | ZnO | core-mof-ddec-155 | 1 | 0.234118488 | 4.688377924 | 17.46193 | 2.119535965 | 104.3279637 | 0.893387 | 10.2 | 10.32 | 1250.61 | 1399.85 | 0.503701084 | 0.45
MIVNUB | None | core-mof-ddec-1550 | 1 | 0.04007145 | 2.092465761 | 14.62744 | 8.700082951 | 174.2249283 | 2.32973 | 3.06 | 3.84 | 0 | 0 | 0.051508115 | 0.12
MIVPAJ | None | core-mof-ddec-1551 | 1 | 0.0056012 | 0.277622057 | 18.22508 | 1.426323936 | 74.4803097 | 2.21132 | 2.55 | 3.26 | 0 | 0 | 0.040699673 | 0.09
MIVPEN | None | core-mof-ddec-1552 | 1 | 0.002865605 | 0.149761329 | 16.69479 | 0.74749574 | 37.04943854 | 2.33166 | 2.5 | 3.19 | 0 | 0 | 0.03431032 | 0.08
MIVPIR | None | core-mof-ddec-1553 | 1 | 0.0039088 | 0.206315509 | 15.92767 | 0.416421927 | 21.76291309 | 2.3549 | 2.49 | 3.22 | 0 | 0 | 0.033971719 | 0.08
MIYGIL | None | core-mof-ddec-1554 | 1 | 0.012216876 | 0.714335872 | 17.22712 | 0.59902768 | 31.61806751 | 2.60868 | 2.63 | 3.31 | 0 | 0 | 0.053666989 | 0.14
MIZJUB | ZnO | core-mof-ddec-1555 | 1 | 0.419698911 | 8.161958322 | 16.46035 | 1.48423042 | 86.78479342 | 0.867592 | 6 | 6.38 | 1801.58 | 2076.54 | 0.633938533 | 0.55
MIZKOW | None | core-mof-ddec-1556 | 1 | 0.142419346 | 6.366641822 | 16.28261 | 10.65481015 | 207.2059614 | 1.99445 | 3.43 | 3.83 | 0 | 0 | 0.045125222 | 0.09
MOBBOU | None | core-mof-ddec-1557 | 1 | 0.024619732 | 1.170499382 | 21.61876 | 1.237303864 | 55.31180115 | 2.12114 | 2.64 | 3.51 | 0 | 0 | 0.080145582 | 0.17
MOCHES | None | core-mof-ddec-1558 | 1 | 0.035597547 | 2.053106584 | 17.1849 | 1.650617147 | 78.47552318 | 2.57318 | 2.54 | 3.64 | 0 | 0 | 0.042748661 | 0.11
MOCHIW | None | core-mof-ddec-1559 | 1 | 0.035109206 | 2.070495219 | 18.15559 | 1.792346809 | 103.3745118 | 2.63111 | 2.55 | 3.62 | 0 | 0 | 0.04180745 | 0.11
BEPNOB | ZnO | core-mof-ddec-156 | 1 | 0.224049489 | 4.471251712 | 18.51333 | 1.740005698 | 102.6133583 | 0.890303 | 10.23 | 10.36 | 1235.88 | 1388.16 | 0.51667803 | 0.46
MOCHUI | None | core-mof-ddec-1560 | 1 | 0.022756236 | 1.466593915 | 14.53001 | 8.8304668 | 176.2255293 | 2.87531 | 2.52 | 3.54 | 0 | 0 | 0.034778859 | 0.1
MOCJAQ | None | core-mof-ddec-1561 | 1 | 0.023029749 | 1.574879662 | 18.332 | 1.343023516 | 86.55517899 | 3.05096 | 2.47 | 3.47 | 0 | 0 | 0.029498912 | 0.09
MOCJEU | None | core-mof-ddec-1562 | 1 | 0.01243268 | 0.86471856 | 18.65582 | 1.261872737 | 86.29263606 | 3.10306 | 2.47 | 3.45 | 0 | 0 | 0.029003629 | 0.09
MOCJIY | None | core-mof-ddec-1563 | 1 | 0.02611209 | 1.873538003 | 16.93944 | 1.0139553 | 70.52268217 | 3.20113 | 2.43 | 3.43 | 0 | 0 | 0.028115072 | 0.09
MOCKAR | Cu-Cu | core-mof-ddec-1564 | 1 | 0.432239952 | 7.252701645 | 18.57356 | 1.235365149 | 88.63723752 | 0.748614 | 6.73 | 10.84 | 2198.95 | 2937.36 | 1.055283497 | 0.79
MOCKEV | Cu-Cu | core-mof-ddec-1565 | 1 | 0.344642408 | 5.93130404 | 14.22023 | 16.14895954 | 270.9689029 | 0.767829 | 6.62 | 10.91 | 2184.28 | 2844.75 | 0.989803719 | 0.76
MODDEP | None | core-mof-ddec-1566 | 1 | 0.039152012 | 1.728414743 | 13.60649 | 14.87622134 | 256.0201234 | 1.96959 | 2.7 | 3.31 | 0 | 0 | 0.04061759 | 0.08
MODNIC | None | core-mof-ddec-1567 | 1 | 0.09568327 | 2.913814501 | 21.31912 | 1.480019587 | 65.3373228 | 1.35865 | 3.7 | 5.25 | 0 | 0 | 0.338571376 | 0.46
MODNOI | None | core-mof-ddec-1568 | 1 | 0.088339124 | 3.161931534 | 13.06658 | 5.383125579 | 163.9307421 | 1.59692 | 3.75 | 4.69 | 568.862 | 356.224 | 0.16907547 | 0.27
MODNUO | None | core-mof-ddec-1569 | 1 | 0.085839056 | 3.088639382 | 15.91122 | 2.999091318 | 107.3467903 | 1.60534 | 3.7 | 4.66 | 0 | 0 | 0.16818867 | 0.27
BEPNUH | ZnO | core-mof-ddec-157 | 1 | 0.12637062 | 3.30193338 | 16.19431 | 3.128931564 | 112.5844303 | 1.16569 | 10.21 | 10.33 | 1066.13 | 914.589 | 0.368880234 | 0.43
MODPAW | None | core-mof-ddec-1570 | 1 | 0.106229129 | 3.998698931 | 14.00299 | 5.616306522 | 146.7482705 | 1.67942 | 2.47 | 5.25 | 0 | 0 | 0.10717986 | 0.18
MOGVAG | None | core-mof-ddec-1574 | 1 | 0.160751766 | 7.311469122 | 15.89039 | 1.677953785 | 63.16188478 | 2.02904 | 2.63 | 3.92 | 0 | 0 | 0.044355952 | 0.09
MOGXUB | None | core-mof-ddec-1575 | 1 | 0.058299785 | 3.707992888 | 16.56622 | 0.31034345 | 14.11534453 | 2.8376 | 3.6 | 4.67 | 0 | 0 | 0.070482098 | 0.2
MOGYAI | None | core-mof-ddec-1576 | 1 | 0.044516691 | 3.09870211 | 16.89169 | 1.281307931 | 81.49396544 | 3.10553 | 3.28 | 4.73 | 0 | 0 | 0.057961121 | 0.18
MOJJUR | None | core-mof-ddec-1577 | 1 | 0.144624745 | 4.266116755 | 16.55493 | 1.004388649 | 69.91313 | 1.31606 | 3.09 | 4.35 | 0 | 0 | 0.182362506 | 0.24
MOQSIV | None | core-mof-ddec-1578 | 1 | 0.092420979 | 2.98816381 | 17.41876 | 3.798476884 | 112.0468415 | 1.44252 | 2.48 | 3.87 | 0 | 0 | 0.041593877 | 0.06
MOSDUT | None | core-mof-ddec-1579 | 1 | 0.3697707 | 9.29761983 | 23.33211 | 0.519138718 | 16.78484208 | 1.12183 | 4.17 | 5.01 | 1016.92 | 906.479 | 0.383302283 | 0.43
BEPPAP | ZnO | core-mof-ddec-158 | 1 | 0.130885655 | 3.026920632 | 17.56299 | 5.839692528 | 146.8348925 | 1.03173 | 9.79 | 9.91 | 1075.64 | 1042.56 | 0.378005874 | 0.39
MOTMAK | None | core-mof-ddec-1580 | 1 | 0.814659257 | 18.21333066 | 14.12042 | 6.134803862 | 141.8762384 | 0.997473 | 5.33 | 5.72 | 1140.1 | 1142.99 | 0.451140031 | 0.45
MOXDIN01 | None | core-mof-ddec-1581 | 1 | 0.398504751 | 8.388139631 | 19.34105 | 6.662408934 | 148.9514247 | 0.939106 | 5.62 | 6.88 | 1872.07 | 1993.46 | 0.585663386 | 0.55
MOXJOZ | None | core-mof-ddec-1582 | 1 | 0.458264982 | 9.928179653 | 15.02068 | 9.407390348 | 198.0164695 | 0.96659 | 2.89 | 10.21 | 0 | 0 | 0.465554165 | 0.45
MOXNUJ | None | core-mof-ddec-1583 | 1 | 0.32486231 | 5.432690818 | 18.20238 | 7.641232875 | 165.545123 | 0.746109 | 7.12 | 7.31 | 1787.8 | 2396.16 | 0.737157708 | 0.55
MOYMET | None | core-mof-ddec-1584 | 1 | 0.215238592 | 4.833379149 | 15.31981 | 13.70316229 | 229.1587593 | 1.00188 | 8.45 | 9.13 | 1000.43 | 998.559 | 0.399249411 | 0.4
MOYNEU | ZnO | core-mof-ddec-1585 | 1 | 0.516474439 | 15.38814526 | 16.23004 | 6.950651232 | 156.0832209 | 1.32924 | 3.37 | 4.55 | 0 | 0 | 0.105323343 | 0.14
MOYYEF | None | core-mof-ddec-1586 | 1 | 0.408700487 | 8.704763066 | 22.98215 | 2.079399813 | 61.95486933 | 0.950247 | 7.36 | 7.69 | 1754.4 | 1846.26 | 0.568273302 | 0.54
MOYYIJ | None | core-mof-ddec-1587 | 1 | 0.526946315 | 8.628938606 | 15.60653 | 9.061505011 | 192.9977003 | 0.730593 | 9.38 | 12.42 | 2059.11 | 2818.41 | 0.917063262 | 0.67
MUCLOM | None | core-mof-ddec-1588 | 1 | 0.521808702 | 9.676947053 | 12.88685 | 13.48959887 | 220.8971146 | 0.827407 | 2.86 | 10.23 | 0 | 0 | 0.54386777 | 0.45
MUDLIH | None | core-mof-ddec-1589 | 1 | 0.125268871 | 5.614166145 | 18.12501 | 8.919351996 | 165.4094628 | 1.99952 | 2.55 | 9.94 | 0 | 0 | 0.130031207 | 0.26
BEPPIX | ZnO | core-mof-ddec-159 | 1 | 0.239157836 | 5.309513024 | 15.24046 | 1.980314467 | 88.75161382 | 0.990438 | 9.64 | 9.77 | 1097.19 | 1107.78 | 0.403861726 | 0.4
MUFHUR | None | core-mof-ddec-1590 | 1 | 0.027869977 | 1.28344915 | 15.9737 | 7.542177291 | 167.4429288 | 2.0546 | 2.69 | 3.42 | 0 | 0 | 0.058405529 | 0.12
MUFJED | None | core-mof-ddec-1591 | 1 | 0.021249823 | 1.09075036 | 20.38004 | 2.576320545 | 118.6429559 | 2.29009 | 2.67 | 3.41 | 0 | 0 | 0.052399687 | 0.12
MUJRIT | None | core-mof-ddec-1592 | 1 | 0.211643631 | 6.197543226 | 19.27054 | 2.052274035 | 105.3429307 | 1.30647 | 5.12 | 6.25 | 898.362 | 687.627 | 0.252589038 | 0.33
MUKRIU | None | core-mof-ddec-1593 | 1 | 0.141294776 | 5.588917479 | 17.45953 | 4.079830513 | 119.4693452 | 1.76476 | 2.91 | 4.88 | 0 | 0 | 0.084997393 | 0.15
MULQOA | ZnO | core-mof-ddec-1594 | 1 | 0.256305093 | 7.423302839 | 19.34204 | 1.680449389 | 66.4702066 | 1.29204 | 5.12 | 5.83 | 1825.1 | 1412.58 | 0.425683415 | 0.55
MULXOH | None | core-mof-ddec-1595 | 1 | 0.40881944 | 11.07617206 | 14.97177 | 5.937250683 | 171.9591653 | 1.20876 | 4.12 | 5.4 | 1330.91 | 1101.05 | 0.347463516 | 0.42
MUPYIG | None | core-mof-ddec-1596 | 1 | 0.061246568 | 3.311887584 | 16.9519 | 5.499199016 | 148.9901617 | 2.41255 | 2.4 | 3.47 | 0 | 0 | 0.024869951 | 0.06
MUPYUS | None | core-mof-ddec-1597 | 1 | 0.001490796 | 0.075881108 | 23.49272 | 1.322779333 | 71.52884849 | 2.27091 | 2.66 | 3.48 | 0 | 0 | 0.022017605 | 0.05
MURCAD | None | core-mof-ddec-1598 | 1 | 0.548600789 | 14.60222716 | 16.24871 | 0.247037498 | 12.57414355 | 1.18753 | 3.77 | 4.6 | 832.903 | 701.372 | 0.370516955 | 0.44
MURCIL | None | core-mof-ddec-1599 | 1 | 0.083363014 | 2.885722568 | 19.18608 | 6.988657792 | 186.0186327 | 1.5444 | 7.11 | 8.3 | 913.29 | 591.354 | 0.207200207 | 0.32
ACUBAB | None | core-mof-ddec-16 | 1 | 0.12158843 | 6.294754756 | 14.72711 | 3.092713464 | 107.0584254 | 2.30944 | 4.3 | 6.48 | 962.154 | 416.618 | 0.151551891 | 0.35
BEPPOD | ZnO | core-mof-ddec-160 | 1 | 0.264821768 | 5.702946741 | 15.34572 | 1.967542252 | 101.8616326 | 0.960732 | 9.89 | 10.04 | 1123.79 | 1169.72 | 0.42675793 | 0.41
MURCOR | None | core-mof-ddec-1600 | 1 | 0.090264666 | 3.205474229 | 15.67404 | 7.935020561 | 170.8809663 | 1.58436 | 6.88 | 8.11 | 878.804 | 554.675 | 0.195662602 | 0.31
MURNIX | None | core-mof-ddec-1601 | 1 | 0.028729168 | 1.512177529 | 14.86839 | 2.82309809 | 100.2537159 | 2.3483 | 2.56 | 3.38 | 0 | 0 | 0.034067198 | 0.08
MURTUO | None | core-mof-ddec-1602 | 1 | 0.122800661 | 5.372585843 | 19.92754 | 0.971931892 | 51.15823671 | 1.95193 | 4.16 | 5.36 | 659.487 | 337.865 | 0.092216422 | 0.18
MUTVUT | None | core-mof-ddec-1603 | 1 | 0.292505777 | 8.964300864 | 15.88896 | 1.718435783 | 75.18236202 | 1.36731 | 3.76 | 4.82 | 188.743 | 138.039 | 0.087763565 | 0.12
MUVGOA | None | core-mof-ddec-1604 | 1 | 1.339830315 | 29.84366749 | 18.83569 | 1.169777001 | 35.84966117 | 0.993755 | 3.55 | 5.04 | 0 | 0 | 0.442765068 | 0.44
MUVGUG | None | core-mof-ddec-1605 | 1 | 1.425116857 | 31.31202548 | 21.11356 | 6.381119465 | 142.1344221 | 0.980252 | 3.84 | 5.3 | 517.236 | 527.657 | 0.44886417 | 0.44
MUVHAN | None | core-mof-ddec-1606 | 1 | 1.381093445 | 30.4743072 | 20.83065 | 6.414207574 | 140.9300788 | 0.984437 | 3.69 | 5.2 | 0 | 0 | 0.446955976 | 0.44
MUVHER | None | core-mof-ddec-1607 | 1 | 1.373588653 | 30.06866021 | 21.38064 | 6.615196673 | 145.9666153 | 0.97664 | 3.73 | 5.25 | 429.985 | 440.27 | 0.450524246 | 0.44
MUVJIX | None | core-mof-ddec-1608 | 1 | 0.278978367 | 8.916118829 | 21.86168 | 6.540501501 | 143.1754091 | 1.4259 | 4.98 | 5.58 | 948.039 | 664.871 | 0.252472123 | 0.36
MUWQEB | None | core-mof-ddec-1609 | 1 | 0.316401334 | 5.127009513 | 17.07553 | 3.483158518 | 111.3213744 | 0.72296 | 9.58 | 15.66 | 1249.37 | 1728.14 | 1.037401793 | 0.75
BEPRIZ | None | core-mof-ddec-161 | 1 | 0.516266056 | 8.844878385 | 12.6832 | 14.87687217 | 241.0668254 | 0.764371 | 6.04 | 10.21 | 1926.88 | 2520.87 | 0.889620355 | 0.68
MUXHIW01 | None | core-mof-ddec-1610 | 1 | 0.018252153 | 0.81434895 | 16.42339 | 14.5615376 | 249.4741381 | 1.99057 | 2.68 | 3.4 | 0 | 0 | 0.055260554 | 0.11
MUXHUI01 | None | core-mof-ddec-1611 | 1 | 0.010913432 | 0.507110043 | 18.10694 | 1.575791195 | 70.30643866 | 2.07313 | 2.62 | 3.33 | 0 | 0 | 0.043412618 | 0.09
MUZHUL | None | core-mof-ddec-1612 | 1 | 0.675714311 | 18.09235685 | 17.92914 | 1.165520342 | 54.15776362 | 1.1945 | 3.84 | 4.33 | 1244.27 | 1041.66 | 0.334868146 | 0.4
NABMUA01 | None | core-mof-ddec-1615 | 1 | 0.825690072 | 20.76721961 | 18.24602 | 6.114983752 | 163.7296508 | 1.12213 | 6.07 | 6.24 | 1282.56 | 1142.97 | 0.454492795 | 0.51
NABMUA | None | core-mof-ddec-1616 | 1 | 0.819804298 | 20.56869166 | 18.67068 | 5.676457925 | 142.7705774 | 1.11938 | 6.07 | 6.24 | 1279.3 | 1142.86 | 0.455609355 | 0.51
NABNUA | None | core-mof-ddec-1617 | 1 | 0.315853981 | 10.16341769 | 17.98832 | 5.650949644 | 141.7809606 | 1.43562 | 2.88 | 4.41 | 0 | 0 | 0.097518842 | 0.14
NACVUI | None | core-mof-ddec-1618 | 1 | 0.624459078 | 16.21164767 | 21.04536 | 2.08406695 | 67.06023731 | 1.15827 | 3.81 | 4.78 | 682.808 | 589.506 | 0.250373402 | 0.29
NADZEZ | None | core-mof-ddec-1619 | 1 | 0.820573268 | 30.06243026 | 18.77159 | 3.98658502 | 103.4961521 | 1.63451 | 4 | 4.53 | 540.149 | 330.465 | 0.226367535 | 0.37
BEPROF | None | core-mof-ddec-162 | 1 | 0.624409624 | 10.21712818 | 19.99547 | 1.911414827 | 70.02637935 | 0.730038 | 5.97 | 8 | 2199.56 | 3012.93 | 0.958854197 | 0.7
NADZID | None | core-mof-ddec-1620 | 1 | 0.798718714 | 28.0628115 | 16.71316 | 14.67871626 | 240.1858009 | 1.56754 | 4.7 | 5.01 | 799.732 | 510.183 | 0.248797479 | 0.39
NAGBUU | None | core-mof-ddec-1621 | 1 | 0.184414148 | 7.219628874 | 18.34452 | 2.179440423 | 76.57417392 | 1.74664 | 4.18 | 4.54 | 411.162 | 235.401 | 0.09732973 | 0.17
NAGQET | None | core-mof-ddec-1622 | 1 | 0.562547178 | 14.7297073 | 18.05018 | 1.39086894 | 54.45112342 | 1.16822 | 4.11 | 6.33 | 771.358 | 660.285 | 0.239680882 | 0.28
NAJGAH | None | core-mof-ddec-1623 | 1 | 0.015932086 | 0.646217074 | 18.48522 | 3.766192214 | 98.61378944 | 1.80964 | 2.7 | 3.37 | 0 | 0 | 0.027629805 | 0.05
NAKLIW | ZnO | core-mof-ddec-1624 | 1 | 0.584917745 | 15.19717705 | 20.84692 | 1.241236914 | 50.34547694 | 1.15907 | 4.02 | 5.08 | 1055.53 | 910.67 | 0.422752724 | 0.49
NALWOO | None | core-mof-ddec-1625 | 1 | 0.32977685 | 7.586331504 | 18.58797 | 6.515258417 | 169.2777089 | 1.02635 | 8.8 | 9.16 | 1306.51 | 1272.97 | 0.448190189 | 0.46
NALYEG | None | core-mof-ddec-1626 | 1 | 0.147028707 | 5.187449057 | 15.72681 | 8.016879256 | 184.4238116 | 1.5741 | 12.88 | 13.12 | 1306.64 | 830.083 | 0.406581539 | 0.64
NAMZIL | None | core-mof-ddec-1627 | 1 | 0.041316921 | 3.546851331 | 13.00202 | 6.098854869 | 215.1790592 | 3.82995 | 3.34 | 4.91 | 0 | 0 | 0.083552005 | 0.32
NANMEW | None | core-mof-ddec-1628 | 1 | 0.242116902 | 7.521947369 | 14.24831 | 1.235551332 | 106.0659119 | 1.38608 | 3.3 | 7.13 | 0 | 0 | 0.202008542 | 0.28
NAPZOV | None | core-mof-ddec-1629 | 1 | 0.52808702 | 17.4651234 | 19.94293 | 4.336782372 | 134.7326372 | 1.47553 | 4.11 | 5.16 | 676.975 | 458.801 | 0.203316774 | 0.3
BEPVAV | None | core-mof-ddec-163 | 1 | 0.26773514 | 8.203038421 | 18.74952 | 2.754097495 | 91.08470913 | 1.36696 | 3.25 | 4.46 | 0 | 0 | 0.109732545 | 0.15
NAPZUB | None | core-mof-ddec-1630 | 1 | 0.464745258 | 16.1800656 | 18.69012 | 2.032025406 | 62.25847855 | 1.55327 | 3.25 | 4.37 | 0 | 0 | 0.141636676 | 0.22
NAQLAT | ZnO | core-mof-ddec-1631 | 1 | 0.888686234 | 24.74577629 | 19.31669 | 1.89369926 | 65.92897441 | 1.24225 | 3.54 | 6.12 | 0 | 0 | 0.321996378 | 0.4
NARTIL | None | core-mof-ddec-1632 | 1 | 0.461294943 | 11.84997945 | 21.41629 | 3.749563652 | 104.4078998 | 1.14611 | 3.85 | 4.49 | 386.767 | 337.461 | 0.209403984 | 0.24
NARTUX | None | core-mof-ddec-1633 | 1 | 0.114317937 | 3.586550494 | 21.52917 | 4.734848461 | 121.6311989 | 1.39973 | 2.44 | 5.01 | 0 | 0 | 0.100019289 | 0.14
NASCIV | None | core-mof-ddec-1634 | 1 | 0.063282171 | 3.061220733 | 19.18371 | 1.806618319 | 56.67988759 | 2.15823 | 2.8 | 4.06 | 0 | 0 | 0.032433985 | 0.07
NASMIF | None | core-mof-ddec-1635 | 1 | 0.02340479 | 0.891938246 | 23.45232 | 0.648567781 | 31.37390986 | 1.70025 | 2.56 | 3.42 | 0 | 0 | 0.047051904 | 0.08
NATXIR | None | core-mof-ddec-1636 | 1 | 0.080127623 | 4.130723253 | 19.19825 | 1.327714713 | 50.59816967 | 2.29999 | 3.18 | 3.62 | 0 | 0 | 0.065217675 | 0.15
NATXOW | None | core-mof-ddec-1637 | 1 | 0.099041448 | 5.26255802 | 19.5223 | 1.777145434 | 91.61504716 | 2.37062 | 3.98 | 6.28 | 787.552 | 332.214 | 0.13920409 | 0.33
NAXLEF | None | core-mof-ddec-1638 | 1 | 0.012840693 | 0.454946675 | 15.74686 | 2.150978265 | 114.2920275 | 1.58072 | 2.43 | 2.9 | 0 | 0 | 0.025304924 | 0.04
NAXVOY01 | None | core-mof-ddec-1639 | 1 | 0.256123657 | 8.023139386 | 19.83781 | 1.17377679 | 41.58699581 | 1.39756 | 3.68 | 4.75 | 0 | 0 | 0.171727869 | 0.24
BEPVEZ | None | core-mof-ddec-164 | 1 | 0.291247979 | 8.287482964 | 17.40028 | 2.583368408 | 80.92467955 | 1.26954 | 4.45 | 5.77 | 747.485 | 588.782 | 0.189044851 | 0.24
NAXVOY02 | None | core-mof-ddec-1640 | 1 | 0.255143798 | 7.959085731 | 17.38032 | 2.972177849 | 84.57354225 | 1.39173 | 3.68 | 4.77 | 0 | 0 | 0.172447242 | 0.24
NAXVOY03 | None | core-mof-ddec-1641 | 1 | 0.254333998 | 7.995808538 | 17.84817 | 2.554879632 | 79.69821794 | 1.4026 | 3.66 | 4.72 | 0 | 0 | 0.171110794 | 0.24
NAYGUR | None | core-mof-ddec-1642 | 1 | 0.329985664 | 5.516399433 | 17.27496 | 2.496533516 | 78.48657351 | 0.745846 | 7.02 | 7.69 | 1978.39 | 2652.55 | 0.737417644 | 0.55
NAYZUK | None | core-mof-ddec-1643 | 1 | 0.499812915 | 14.91647805 | 15.19727 | 13.95003774 | 233.2040104 | 1.3315 | 7.6 | 9.71 | 917.681 | 689.208 | 0.330454375 | 0.44
NAZBAT | None | core-mof-ddec-1644 | 1 | 1.184133255 | 27.41194061 | 18.33304 | 4.941755491 | 147.4823582 | 1.03282 | 4.62 | 6.89 | 1006.02 | 974.051 | 0.590615983 | 0.61
NAZZEV | None | core-mof-ddec-1645 | 1 | 0.41283776 | 9.439323978 | 18.94055 | 7.052709127 | 163.2657836 | 1.02009 | 8.05 | 9.69 | 1557.19 | 1526.51 | 0.637198679 | 0.65
NEDWAW | None | core-mof-ddec-1646 | 1 | 0.392896919 | 6.659205458 | 15.5836 | 9.460504865 | 216.3095991 | 0.756185 | 6 | 8.22 | 1889.22 | 2498.36 | 0.806680905 | 0.61
NEDWEA | None | core-mof-ddec-1647 | 1 | 0.420301006 | 8.076350157 | 15.18101 | 13.13419685 | 222.6113546 | 0.857312 | 5.5 | 7.23 | 1914.7 | 2233.38 | 0.676533164 | 0.58
NEDWIE | None | core-mof-ddec-1648 | 1 | 0.330656412 | 5.060414423 | 15.74444 | 10.7197807 | 205.9873789 | 0.682799 | 6.43 | 8.99 | 2009.05 | 2942.37 | 0.981255098 | 0.67
NEFTOJ | None | core-mof-ddec-1649 | 1 | 0.668579091 | 16.40108777 | 13.31615 | 15.26723112 | 233.6519534 | 1.09447 | 3.65 | 4.7 | 0 | 0 | 0.484252652 | 0.53
BEPVID | None | core-mof-ddec-165 | 1 | 0.320722745 | 9.385640875 | 19.36054 | 7.663253285 | 187.9892617 | 1.30564 | 4.22 | 5.29 | 607.375 | 465.195 | 0.160840661 | 0.21
NEGGOX | None | core-mof-ddec-1650 | 1 | 0.153710199 | 3.605417833 | 18.99563 | 2.718119684 | 79.54314309 | 1.0465 | 4.79 | 5.96 | 1410.58 | 1347.91 | 0.334448161 | 0.35
NEHNEV01 | ZnO | core-mof-ddec-1651 | 1 | 0.369643337 | 11.45295526 | 13.77214 | 6.917248878 | 162.2506025 | 1.3823 | 3.67 | 5.01 | 0 | 0 | 0.108514794 | 0.15
NEHNEV | ZnO | core-mof-ddec-1652 | 1 | 0.680002866 | 14.85441865 | 20.54324 | 1.671903774 | 51.80193234 | 0.974569 | 4.62 | 5.93 | 1515.05 | 1554.58 | 0.472003522 | 0.46
NEHZIK | None | core-mof-ddec-1653 | 1 | 0.240603031 | 6.479732378 | 17.62128 | 6.889437959 | 150.4973006 | 1.20148 | 4.78 | 7.34 | 1081.62 | 900.239 | 0.299630456 | 0.36
NEJRUR | Cu-Cu | core-mof-ddec-1654 | 1 | 0.734278974 | 20.39799143 | 16.97881 | 4.629846376 | 124.6873963 | 1.2394 | 3.82 | 4.69 | 607.124 | 489.854 | 0.274326287 | 0.34
NEJSAY | Cu-Cu | core-mof-ddec-1655 | 1 | 0.723295178 | 20.10805928 | 21.16927 | 3.993922339 | 110.949648 | 1.24034 | 3.73 | 4.51 | 261.883 | 211.139 | 0.290242998 | 0.36
NEJSEC | Cu-Cu | core-mof-ddec-1656 | 1 | 0.695297403 | 19.36421559 | 20.96005 | 4.242797513 | 117.9524301 | 1.24255 | 3.98 | 5.82 | 601.366 | 483.977 | 0.27363084 | 0.34
NEJSIG | Cu-Cu | core-mof-ddec-1657 | 1 | 0.087618252 | 2.893031922 | 20.19143 | 3.711929978 | 103.3782265 | 1.47314 | 2.69 | 3.52 | 0 | 0 | 0.06109399 | 0.09
NEJSOM | Cu-Cu | core-mof-ddec-1658 | 1 | 0.834469293 | 20.95771463 | 21.89084 | 2.620602709 | 86.52862969 | 1.12052 | 4.54 | 5.41 | 1187.28 | 1059.58 | 0.365901546 | 0.41
NEJYUY | None | core-mof-ddec-1659 | 1 | 0.416511107 | 9.687317994 | 19.04635 | 5.078383773 | 127.54372 | 1.03768 | 5.75 | 6.59 | 1892.59 | 1823.87 | 0.491480996 | 0.51
BEPVOJ01 | None | core-mof-ddec-166 | 1 | 0.326921047 | 9.736055786 | 16.55565 | 8.313526659 | 193.3580523 | 1.3287 | 3.98 | 5.12 | 595.378 | 448.089 | 0.142996914 | 0.19
NEKBEL | None | core-mof-ddec-1660 | 1 | 0.073381598 | 2.63368013 | 18.30757 | 2.536484477 | 75.53919997 | 1.60125 | 3.89 | 4.91 | 579.004 | 361.594 | 0.149882904 | 0.24
NELWIL | None | core-mof-ddec-1661 | 1 | 0.015743885 | 0.594626062 | 15.8917 | 3.193228568 | 114.6056084 | 1.68506 | 2.9 | 3.58 | 0 | 0 | 0.035607041 | 0.06
NERMON | None | core-mof-ddec-1662 | 1 | 0.060812099 | 2.520483542 | 16.44323 | 1.120365161 | 42.31473427 | 1.84917 | 4.69 | 5.21 | 743.58 | 402.115 | 0.108156632 | 0.2
NERSUA | None | core-mof-ddec-1663 | 1 | 0.365408135 | 8.036012031 | 14.8538 | 1.771971248 | 73.4430224 | 0.981177 | 6.68 | 7.1 | 1681.75 | 1714.01 | 0.509592051 | 0.5
NERTAH | None | core-mof-ddec-1664 | 1 | 0.445094357 | 13.31126883 | 16.82488 | 8.800025396 | 193.5291069 | 1.3343 | 3.47 | 4.55 | 0 | 0 | 0.187364161 | 0.25
NERVEL | None | core-mof-ddec-1665 | 1 | 0.54212832 | 17.16289824 | 20.22604 | 3.065110821 | 91.66711175 | 1.41245 | 2.51 | 4.92 | 0 | 0 | 0.141597933 | 0.2
NERVIP01 | None | core-mof-ddec-1666 | 1 | 0.15051803 | 4.964938285 | 21.25888 | 1.637556197 | 51.84235786 | 1.47167 | 2.52 | 4.13 | 0 | 0 | 0.067950016 | 0.1
NERVIP | None | core-mof-ddec-1667 | 1 | 0.538533116 | 17.1472795 | 20.10856 | 1.036513396 | 34.19009026 | 1.42058 | 2.4 | 4.83 | 0 | 0 | 0.133748187 | 0.19
NERVOV | None | core-mof-ddec-1668 | 1 | 0.562785913 | 17.38787041 | 20.14543 | 1.650204671 | 52.54369677 | 1.37844 | 2.78 | 5.21 | 0 | 0 | 0.159600708 | 0.22
NESSOV | None | core-mof-ddec-1669 | 1 | 0.905883317 | 20.94178864 | 20.84482 | 1.933768989 | 59.74585329 | 1.0314 | 3.92 | 6.24 | 978.996 | 949.19 | 0.416909056 | 0.43
BEPVOJ | None | core-mof-ddec-167 | 1 | 0.328247379 | 9.937532467 | 19.68019 | 5.524642087 | 127.7161028 | 1.35072 | 3.77 | 4.87 | 543.854 | 402.64 | 0.13326226 | 0.18
NEVGIE | None | core-mof-ddec-1670 | 1 | 0 | 0 | 18.95409 | 2.286549758 | 69.22420075 | 2.14827 | 2.49 | 2.92 | 0 | 0 | 0.004654908 | 0.01
NEVJEF | None | core-mof-ddec-1671 | 1 | 0.285705277 | 10.32217995 | 7.84408 | 0.001258247 | 0.060585891 | 1.61189 | 3.48 | 6.93 | 0 | 0 | 0.210932508 | 0.34
NEVPUA | None | core-mof-ddec-1672 | 1 | 0.168465199 | 6.266565285 | 18.99729 | 3.242143364 | 117.1346487 | 1.65961 | 5.21 | 6.38 | 729.982 | 439.852 | 0.156663312 | 0.26
NEVQAH | None | core-mof-ddec-1673 | 1 | 0.167842296 | 6.840869403 | 17.89356 | 2.283376472 | 84.93699491 | 1.81841 | 5.17 | 6.34 | 721.025 | 396.514 | 0.142982056 | 0.26
NEVVAM | None | core-mof-ddec-1674 | 1 | 0.33323148 | 10.60824376 | 17.97262 | 2.060532244 | 83.98259735 | 1.4203 | 5.92 | 6.96 | 1220.37 | 859.238 | 0.30275294 | 0.43
NEVVEQ | None | core-mof-ddec-1675 | 1 | 0.85655634 | 30.1251505 | 17.8379 | 4.724730455 | 150.409236 | 1.56913 | 3.8 | 4.81 | 374.422 | 238.617 | 0.159323957 | 0.25
NEYBEZ | None | core-mof-ddec-1676 | 1 | 0.829558937 | 28.58341976 | 20.16261 | 1.895476119 | 66.66403678 | 1.53728 | 3.89 | 4.95 | 446.654 | 290.549 | 0.169129892 | 0.26
NHBZZN10 | None | core-mof-ddec-1677 | 1 | 0.0160418 | 0.553657598 | 20.03678 | 1.985854552 | 68.42493245 | 1.53975 | 2.94 | 3.41 | 0 | 0 | 0.032472804 | 0.05
NIBBOR | None | core-mof-ddec-1678 | 1 | 0.146561669 | 6.663667388 | 18.5631 | 1.130906338 | 39.03145982 | 2.0285 | 2.47 | 4.77 | 0 | 0 | 0.034508257 | 0.07
NIBXUT | None | core-mof-ddec-1679 | 1 | 0.127454372 | 5.538739526 | 22.77604 | 0.570162271 | 25.92336566 | 1.9388 | 5.18 | 6.21 | 1236.94 | 637.993 | 0.221786672 | 0.43
BEPYIG | None | core-mof-ddec-168 | 1 | 0.247798588 | 8.013867604 | 15.9132 | 3.236261498 | 140.6370704 | 1.44287 | 7.19 | 7.59 | 759.316 | 526.254 | 0.180196414 | 0.26
NICJOA | None | core-mof-ddec-1680 | 1 | 0.217765437 | 10.06535787 | 18.42941 | 2.964960111 | 95.88754303 | 2.06216 | 4.19 | 5.24 | 253.868 | 123.108 | 0.048492842 | 0.1
NICJUG | None | core-mof-ddec-1681 | 1 | 0.018814196 | 0.727613803 | 20.57661 | 0.546859092 | 25.27642836 | 1.72542 | 3.36 | 4.9 | 0 | 0 | 0.069548284 | 0.12
NICZAA01 | None | core-mof-ddec-1682 | 1 | 0.408016462 | 10.23209883 | 16.90223 | 1.478079912 | 57.16275793 | 1.11886 | 3.16 | 4.01 | 0 | 0 | 0.20556638 | 0.23
NIFTIH | None | core-mof-ddec-1683 | 1 | 0.609559171 | 18.80182352 | 22.79978 | 7.483293113 | 187.6634937 | 1.37616 | 3.66 | 4.91 | 0 | 0 | 0.254330892 | 0.35
NIGBOW | None | core-mof-ddec-1684 | 1 | 0.237763839 | 3.450114319 | 20.48312 | 3.353970881 | 103.4530717 | 0.647399 | 11.55 | 11.79 | 1622.42 | 2506.07 | 0.98857119 | 0.64
NIGFIT | None | core-mof-ddec-1685 | 1 | 0.281972943 | 7.79020389 | 12.20875 | 15.55936342 | 225.7769001 | 1.2326 | 4.64 | 7.44 | 2258.22 | 1832.07 | 0.519227649 | 0.64
NIGFUF | None | core-mof-ddec-1686 | 1 | 0.306519036 | 8.45300902 | 15.12588 | 8.102505848 | 223.8518767 | 1.23037 | 4.63 | 7.46 | 2264.79 | 1840.74 | 0.52016873 | 0.64
NIGGAM | None | core-mof-ddec-1687 | 1 | 0.307674525 | 8.427419729 | 15.72161 | 8.195848267 | 226.0204789 | 1.22204 | 4.64 | 7.44 | 2278.03 | 1864.12 | 0.531897483 | 0.65
NIGGEQ | None | core-mof-ddec-1688 | 1 | 0.288724068 | 8.084218247 | 15.56801 | 8.310467425 | 227.6294966 | 1.24921 | 4.63 | 7.38 | 2285.68 | 1829.7 | 0.512323789 | 0.64
NIGGIU | None | core-mof-ddec-1689 | 1 | 0.356653172 | 10.17666904 | 15.24008 | 8.063871833 | 225.7868568 | 1.27304 | 4.6 | 7.33 | 2319.45 | 1821.97 | 0.526299252 | 0.67
BERFIP | ZnO | core-mof-ddec-169 | 1 | 0.232504222 | 10.18191312 | 16.06258 | 8.034926122 | 229.2669473 | 1.95363 | 2.71 | 4.08 | 0 | 0 | 0.056305442 | 0.11
NIHBEM01 | None | core-mof-ddec-1690 | 1 | 0.149640882 | 5.837701733 | 20.87986 | 0.974915662 | 42.69387665 | 1.74048 | 3.68 | 4.88 | 0 | 0 | 0.132147454 | 0.23
NIHBEM02 | None | core-mof-ddec-1691 | 1 | 0.157409818 | 6.008062316 | 16.32692 | 1.99327799 | 77.76058396 | 1.70287 | 3.78 | 5.02 | 556.661 | 326.897 | 0.146810972 | 0.25
NIHBEM | None | core-mof-ddec-1692 | 1 | 0.152243222 | 6.019245361 | 16.2482 | 2.110567346 | 80.5567294 | 1.76393 | 3.66 | 4.82 | 0 | 0 | 0.124721503 | 0.22
NIHBIQ01 | None | core-mof-ddec-1693 | 1 | 0.147463803 | 5.470108819 | 16.35143 | 1.953950924 | 77.25342313 | 1.65496 | 3.89 | 5.3 | 669.726 | 404.677 | 0.157103495 | 0.26
NIHBIQ02 | None | core-mof-ddec-1694 | 1 | 0.147051237 | 5.367593633 | 15.53865 | 2.275257368 | 84.39973176 | 1.6285 | 3.95 | 5.38 | 722.125 | 443.429 | 0.165796745 | 0.27
NIHBIQ | None | core-mof-ddec-1695 | 1 | 0.14953298 | 5.595763339 | 15.76616 | 2.41316868 | 88.08432444 | 1.66955 | 3.89 | 5.25 | 653.235 | 391.264 | 0.155730586 | 0.26
NIJZIP01 | None | core-mof-ddec-1696 | 1 | 0.080620695 | 2.632165416 | 16.12331 | 2.23434351 | 83.6127086 | 1.45663 | 7.37 | 8.51 | 950.813 | 652.749 | 0.233415486 | 0.34
NIJZOV | None | core-mof-ddec-1697 | 1 | 0.048970992 | 1.691020422 | 14.84239 | 3.651986717 | 119.2328246 | 1.5406 | 7.08 | 8.63 | 987.296 | 640.852 | 0.233675191 | 0.36
NIKDAM | None | core-mof-ddec-1698 | 1 | 0.319293926 | 6.858593572 | 12.49445 | 3.0940681 | 106.8414617 | 0.958363 | 7.15 | 7.97 | 1224.25 | 1277.44 | 0.459116222 | 0.44
NIKDEQ | None | core-mof-ddec-1699 | 1 | 0.050187175 | 1.567141439 | 15.65106 | 8.210576238 | 176.367293 | 1.39315 | 2.64 | 3.62 | 0 | 0 | 0.050245846 | 0.07
ACUTOI | None | core-mof-ddec-17 | 1 | 0.330532698 | 12.74219399 | 20.37413 | 1.119003143 | 34.9419189 | 1.71994 | 4.54 | 5.19 | 638.501 | 371.234 | 0.133725595 | 0.23
BERGAI | None | core-mof-ddec-170 | 1 | 0.539976763 | 18.12095908 | 20.07899 | 2.058539148 | 79.35767133 | 1.49712 | 2.68 | 5.29 | 0 | 0 | 0.187025756 | 0.28
NIKYOW01 | None | core-mof-ddec-1700 | 1 | 0.136146799 | 5.451190517 | 19.1321 | 1.419502784 | 47.63677561 | 1.78633 | 3.58 | 4.61 | 0 | 0 | 0.117559465 | 0.21
NIKYOW02 | None | core-mof-ddec-1701 | 1 | 0.145153433 | 5.698505854 | 17.02314 | 1.910053896 | 76.47677214 | 1.75151 | 3.68 | 4.72 | 0 | 0 | 0.125605906 | 0.22
NIKYOW | None | core-mof-ddec-1702 | 1 | 0.128891983 | 5.206580953 | 16.26376 | 1.964455491 | 77.12157332 | 1.80221 | 3.55 | 4.57 | 0 | 0 | 0.110974859 | 0.2
NIKYUC01 | None | core-mof-ddec-1703 | 1 | 0.150942052 | 5.790890191 | 17.25696 | 1.873024505 | 75.66066936 | 1.71164 | 3.69 | 4.95 | 0 | 0 | 0.140216401 | 0.24
NIKYUC02 | None | core-mof-ddec-1704 | 1 | 0.14693064 | 5.509835241 | 16.36058 | 2.029685358 | 77.8688568 | 1.67303 | 3.78 | 5.07 | 595.688 | 356.053 | 0.149429478 | 0.25
NIKYUC | None | core-mof-ddec-1705 | 1 | 0.147914452 | 5.741248357 | 15.90027 | 2.188053599 | 82.05106021 | 1.7317 | 3.64 | 4.9 | 0 | 0 | 0.132817463 | 0.23
NIKZAJ01 | None | core-mof-ddec-1706 | 1 | 0.139967795 | 5.635678707 | 16.29243 | 1.947089633 | 75.57561158 | 1.79637 | 3.62 | 4.61 | 0 | 0 | 0.11690242 | 0.21
NIKZAJ02 | None | core-mof-ddec-1707 | 1 | 0.145870663 | 5.775145741 | 17.26748 | 1.882945132 | 75.81511017 | 1.76633 | 3.69 | 4.67 | 0 | 0 | 0.124552037 | 0.22
NIKZAJ | None | core-mof-ddec-1708 | 1 | 0.136134104 | 5.533453196 | 16.77359 | 1.959041354 | 77.56014196 | 1.81346 | 3.58 | 4.56 | 0 | 0 | 0.110286414 | 0.2
NIKZEN01 | None | core-mof-ddec-1709 | 1 | 0.151868739 | 5.875423508 | 17.38163 | 1.809463944 | 73.54941739 | 1.72603 | 3.71 | 4.86 | 0 | 0 | 0.139047409 | 0.24
BETDAH | None | core-mof-ddec-171 | 1 | 0.561105343 | 14.6272456 | 16.21713 | 2.010796179 | 77.79269939 | 1.16306 | 4.35 | 6.2 | 1992.02 | 1712.75 | 0.515880522 | 0.6
NIKZEN02 | None | core-mof-ddec-1710 | 1 | 0.152217833 | 5.801388478 | 16.81964 | 7.18435932 | 187.2863794 | 1.70037 | 3.79 | 4.95 | 566.593 | 333.217 | 0.147026824 | 0.25
NIKZEN | None | core-mof-ddec-1711 | 1 | 0.152636746 | 5.958115381 | 16.32149 | 2.099288425 | 80.00894132 | 1.74152 | 3.71 | 4.82 | 0 | 0 | 0.132068538 | 0.23
NINHOH | None | core-mof-ddec-1712 | 1 | 0.096174937 | 2.261333701 | 16.55833 | 1.971424683 | 76.9537874 | 1.04902 | 5.4 | 6.5 | 2516.81 | 2399.19 | 0.55289699 | 0.58
NIRDOI | ZnO | core-mof-ddec-1713 | 1 | 0.073395681 | 2.4352163 | 10.35904 | 7.375644667 | 173.4214179 | 1.48024 | 2.75 | 3.73 | 0 | 0 | 0.060800951 | 0.09
NIRMUW | None | core-mof-ddec-1714 | 1 | 0.449345249 | 19.81892437 | 21.75243 | 1.843462036 | 61.16475449 | 1.9678 | 3.01 | 4.29 | 0 | 0 | 0.086390893 | 0.17
NIRNAD | None | core-mof-ddec-1715 | 1 | 0.571910006 | 22.75104019 | 21.88454 | 1.520563479 | 67.06632081 | 1.77484 | 3.24 | 4.25 | 0 | 0 | 0.090148971 | 0.16
NISBEX | None | core-mof-ddec-1716 | 1 | 0.229759761 | 7.441607124 | 22.94182 | 1.708910999 | 67.98185452 | 1.44504 | 3.42 | 4.32 | 0 | 0 | 0.159165144 | 0.23
NISCOJ | None | core-mof-ddec-1717 | 1 | 0.64389209 | 17.14045211 | 20.20403 | 3.30742521 | 107.1230178 | 1.18763 | 2.98 | 4.58 | 0 | 0 | 0.176822748 | 0.21
NIVWIY | None | core-mof-ddec-1718 | 1 | 0.062694414 | 4.260622095 | 21.10237 | 2.773554285 | 73.83220755 | 3.03193 | 2.64 | 4.39 | 0 | 0 | 0.03957875 | 0.12
NOCKOG | None | core-mof-ddec-1719 | 1 | 0.679730291 | 15.93515136 | 18.69514 | 1.433248128 | 97.40147887 | 1.04593 | 5.02 | 5.63 | 1050.06 | 1003.95 | 0.430239117 | 0.45
BETDEL | None | core-mof-ddec-172 | 1 | 0.553335644 | 14.44374877 | 18.39154 | 5.484347398 | 128.5714452 | 1.1646 | 4.27 | 6.19 | 1928.58 | 1656.01 | 0.506611712 | 0.59
NOCKUM | None | core-mof-ddec-1720 | 1 | 0.536020799 | 12.89445019 | 17.02093 | 7.224746082 | 188.5879186 | 1.07326 | 5.1 | 6.01 | 1054.88 | 982.874 | 0.391331085 | 0.42
NOCLOH01 | None | core-mof-ddec-1721 | 1 | 0.566917038 | 16.62234843 | 18.2483 | 5.869184698 | 141.1883828 | 1.30816 | 4.83 | 5.48 | 922.045 | 704.841 | 0.28284002 | 0.37
NOCLOH02 | None | core-mof-ddec-1722 | 1 | 0.552880942 | 16.16564038 | 19.29148 | 4.616247387 | 135.351149 | 1.30452 | 4.84 | 5.5 | 929.973 | 712.887 | 0.283629228 | 0.37
NOCLOH03 | None | core-mof-ddec-1723 | 1 | 0.555136918 | 16.12102957 | 19.6318 | 4.687918773 | 137.0696713 | 1.29563 | 4.88 | 5.54 | 968.607 | 747.596 | 0.29329361 | 0.38
NOCLOH | None | core-mof-ddec-1724 | 1 | 0.558442414 | 16.45331991 | 19.08459 | 4.783601594 | 138.9145276 | 1.31451 | 4.78 | 5.44 | 892.912 | 679.274 | 0.281473705 | 0.37
NOCLUN | None | core-mof-ddec-1725 | 1 | 0.385992642 | 9.295277823 | 18.90585 | 4.574913977 | 134.7901257 | 1.07441 | 5.77 | 6.27 | 1384.84 | 1288.93 | 0.446756825 | 0.48
NOFHUM | ZnO | core-mof-ddec-1726 | 1 | 0.722735587 | 18.99880703 | 17.54693 | 8.088821759 | 194.7908775 | 1.17276 | 3.72 | 4.53 | 0 | 0 | 0.238753027 | 0.28
NOFRAC | None | core-mof-ddec-1727 | 1 | 0.227078806 | 10.7904864 | 20.88451 | 4.781878318 | 125.7029335 | 2.11994 | 3.81 | 6.05 | 1601.68 | 755.53 | 0.26415842 | 0.56
NOHFOG | None | core-mof-ddec-1728 | 1 | 0.299034824 | 11.16896856 | 17.27413 | 4.135836286 | 196.5295041 | 1.66638 | 4.54 | 5.41 | 1199.08 | 719.571 | 0.258044384 | 0.43
NOQLOV | None | core-mof-ddec-1729 | 1 | 0.072214683 | 3.235666974 | 16.57564 | 3.846790425 | 143.6778527 | 1.99902 | 2.61 | 3.28 | 0 | 0 | 0.060029414 | 0.12
BETFAJ | None | core-mof-ddec-173 | 1 | 0.569106843 | 14.17303726 | 24.61427 | 2.273985911 | 101.8887129 | 1.11108 | 4.32 | 6.19 | 1965.33 | 1768.84 | 0.531014868 | 0.59
NUCREJ | None | core-mof-ddec-1730 | 1 | 0.078115488 | 2.865445819 | 16.56952 | 7.48057258 | 186.2961852 | 1.63646 | 3.36 | 4.13 | 0 | 0 | 0.067218264 | 0.11
NURMUJ | ZnO | core-mof-ddec-1731 | 1 | 0.423642326 | 11.40256665 | 19.57669 | 1.603291902 | 58.81223016 | 1.20073 | 3.65 | 4.39 | 0 | 0 | 0.35811548 | 0.43
NUTQAV | None | core-mof-ddec-1732 | 1 | 0.36231185 | 5.869219644 | 18.2713 | 7.145850714 | 192.3345094 | 0.722738 | 6.87 | 10.89 | 2210.93 | 3059.1 | 1.065392992 | 0.77
NUTQEZ | None | core-mof-ddec-1733 | 1 | 0.392270272 | 6.719177578 | 13.20169 | 16.11157308 | 260.9971527 | 0.764211 | 8.32 | 11.7 | 2112.32 | 2764.06 | 0.98140435 | 0.75
NUVWEH | None | core-mof-ddec-1734 | 1 | 0.176745388 | 5.954264412 | 13.48745 | 14.48641597 | 248.1370838 | 1.503 | 3.85 | 5.83 | 890.971 | 592.793 | 0.192947438 | 0.29
NUVWIL | None | core-mof-ddec-1735 | 1 | 0.083164394 | 2.53461186 | 17.45823 | 3.658511905 | 123.2493108 | 1.35967 | 7.63 | 8.82 | 997.4 | 733.558 | 0.250060676 | 0.34
NUVYOT | None | core-mof-ddec-1736 | 1 | 0.529079326 | 13.66326323 | 14.6798 | 4.30566721 | 131.2243702 | 1.15218 | 3.59 | 5 | 0 | 0 | 0.243017584 | 0.28
NUXMAU | None | core-mof-ddec-1737 | 1 | 0.13275345 | 6.260266993 | 18.68576 | 3.804726482 | 98.25554853 | 2.10391 | 2.85 | 3.85 | 0 | 0 | 0.061789715 | 0.13
NUYWEK | None | core-mof-ddec-1738 | 1 | 0.213836592 | 6.893865892 | 19.62338 | 2.288830665 | 107.9346038 | 1.43836 | 2.44 | 4.35 | 0 | 0 | 0.083428349 | 0.12
NUYWOU | None | core-mof-ddec-1739 | 1 | 1.008527769 | 29.26402897 | 19.68762 | 1.859088362 | 59.93504543 | 1.29459 | 2.51 | 4.73 | 0 | 0 | 0.208560239 | 0.27
BETFEN | None | core-mof-ddec-174 | 1 | 0.565642722 | 13.67493499 | 21.90427 | 2.810402736 | 81.54828214 | 1.07862 | 4.32 | 6.21 | 1923.23 | 1783.05 | 0.537724129 | 0.58
OBEDEE | None | core-mof-ddec-1741 | 1 | 0.507063878 | 10.59720868 | 16.47659 | 7.634629759 | 184.5742226 | 0.932431 | 4.97 | 5.84 | 1492.07 | 1600.19 | 0.504058745 | 0.47
OBENUF | None | core-mof-ddec-1742 | 1 | 0.042772609 | 1.963040855 | 16.55206 | 8.689889619 | 181.6113861 | 2.04759 | 3.19 | 3.75 | 0 | 0 | 0.063489273 | 0.13
OBEPER | None | core-mof-ddec-1743 | 1 | 0.016368263 | 0.7931252 | 17.93295 | 1.615446444 | 74.14061061 | 2.16182 | 2.6 | 3.22 | 0 | 0 | 0.050883052 | 0.11
OBODEQ | None | core-mof-ddec-1744 | 1 | 0.369460653 | 11.26514391 | 18.37825 | 1.316082036 | 63.77083786 | 1.36036 | 4.47 | 5.13 | 1512.85 | 1112.09 | 0.396953748 | 0.54
OBUBOC | None | core-mof-ddec-1745 | 1 | 0.088745748 | 2.904991457 | 17.63338 | 6.219220066 | 189.6288778 | 1.46042 | 7.47 | 8.46 | 1002.88 | 686.708 | 0.24650443 | 0.36
OBUFEX | ZnO | core-mof-ddec-1746 | 1 | 0.48294485 | 11.90622673 | 15.83581 | 4.221226291 | 138.1770571 | 1.09987 | 4.36 | 5.15 | 1135.27 | 1032.19 | 0.372771328 | 0.41
OBUFIB | ZnO | core-mof-ddec-1747 | 1 | 0.364715085 | 12.79510566 | 18.55335 | 6.159536388 | 151.8534399 | 1.56509 | 3.95 | 4.7 | 465.955 | 297.718 | 0.140566996 | 0.22
OCACUR | None | core-mof-ddec-1748 | 1 | 0.383359159 | 10.75173711 | 20.54083 | 2.335086189 | 81.92058881 | 1.25128 | 4.89 | 5.51 | 1325.66 | 1059.45 | 0.407582635 | 0.51
OCAQOY | None | core-mof-ddec-1749 | 1 | 0.281325083 | 10.14781442 | 16.43058 | 6.402346562 | 179.5609821 | 1.60935 | 3.81 | 4.54 | 288.613 | 179.335 | 0.118060086 | 0.19
BETFUD | None | core-mof-ddec-175 | 1 | 0.552051635 | 13.15248642 | 19.03689 | 1.723607248 | 62.17307846 | 1.06295 | 4.26 | 6.15 | 2024.6 | 1904.71 | 0.545651254 | 0.58
OCIZIL | None | core-mof-ddec-1750 | 1 | 0.442003961 | 13.26187243 | 16.18912 | 7.811310669 | 186.1024423 | 1.33861 | 3.72 | 4.8 | 120.3 | 89.8699 | 0.119526972 | 0.16
OCUGEZ01 | None | core-mof-ddec-1751 | 1 | 0.36748337 | 10.71835383 | 21.38661 | 1.458643228 | 43.76508383 | 1.3013 | 4.18 | 5.77 | 1092.99 | 839.923 | 0.268961807 | 0.35
OCUGEZ | None | core-mof-ddec-1752 | 1 | 0.386249823 | 11.44717689 | 18.11099 | 5.526015185 | 161.1767792 | 1.32226 | 4.15 | 5.72 | 1099.14 | 831.26 | 0.26469832 | 0.35
OCUPOS | None | core-mof-ddec-1753 | 1 | 0.837362619 | 31.28695685 | 18.5963 | 5.245820868 | 155.4689112 | 1.66698 | 3.97 | 4.39 | 411.56 | 246.889 | 0.113978572 | 0.19
ODAJAG | None | core-mof-ddec-1754 | 1 | 0.094832458 | 4.45651675 | 21.20444 | 2.220600923 | 82.96984323 | 2.09663 | 3.25 | 4.18 | 0 | 0 | 0.066773823 | 0.14
ODELOZ | None | core-mof-ddec-1755 | 1 | 0.066955075 | 3.153139705 | 18.93272 | 2.035829679 | 95.67092614 | 2.10107 | 2.41 | 3.06 | 0 | 0 | 0.038075838 | 0.08
ODIMAQ | None | core-mof-ddec-1756 | 1 | 0.085263235 | 2.758406895 | 22.03577 | 2.387608025 | 112.4404936 | 1.44329 | 7.27 | 8.52 | 907.386 | 628.694 | 0.221715664 | 0.32
ODIXEG | ZnO | core-mof-ddec-1757 | 1 | 0.414003802 | 5.124125272 | 14.40549 | 3.531352099 | 114.2450905 | 0.552173 | 7.47 | 10.36 | 2259.2 | 4091.48 | 1.412600761 | 0.78
ODODES | ZnO | core-mof-ddec-1758 | 1 | 0.587794295 | 13.08922528 | 12.30603 | 21.38574731 | 264.6914055 | 0.993468 | 4.53 | 6.14 | 1406.93 | 1416.18 | 0.483155975 | 0.48
ODODIW | ZnO | core-mof-ddec-1759 | 1 | 0.538238679 | 11.65414092 | 17.92272 | 7.204377312 | 160.4297941 | 0.965963 | 4.59 | 7.23 | 1720.16 | 1780.77 | 0.569379987 | 0.55
BETGAK | None | core-mof-ddec-176 | 1 | 0.576930929 | 13.72685084 | 16.52639 | 8.875176005 | 192.1685601 | 1.06153 | 4.21 | 6.11 | 2030.27 | 1912.59 | 0.546381167 | 0.58
ODOXEK | None | core-mof-ddec-1760 | 1 | 0.43289706 | 18.11763878 | 16.09116 | 7.734172388 | 184.0182688 | 1.86723 | 4.24 | 5.23 | 196.538 | 105.257 | 0.123177113 | 0.23
ODUNEH | ZnO | core-mof-ddec-1761 | 1 | 0.492554328 | 10.65342867 | 18.18001 | 0.924885107 | 38.70835777 | 0.964914 | 5.05 | 6.66 | 1715.12 | 1777.48 | 0.569998984 | 0.55
OFAWAV | None | core-mof-ddec-1762 | 1 | 0.183239152 | 3.977725644 | 16.71581 | 8.50980507 | 184.0580748 | 0.968512 | 8.9 | 11.43 | 2129.48 | 2198.71 | 0.784708914 | 0.76
OFAWEZ | None | core-mof-ddec-1763 | 1 | 0.184998572 | 4.043648311 | 12.30868 | 11.8920588 | 258.1508742 | 0.975199 | 9.08 | 10.67 | 2128.81 | 2182.95 | 0.779328117 | 0.76
OFEHAK | None | core-mof-ddec-1764 | 1 | 0.403837779 | 11.41390963 | 12.38548 | 11.8407194 | 258.811214 | 1.26099 | 4.31 | 6.57 | 1294.79 | 1026.81 | 0.356862465 | 0.45
OFEHEO | None | core-mof-ddec-1765 | 1 | 0.787599317 | 25.53943232 | 17.14634 | 5.013717852 | 141.7057182 | 1.44674 | 3.3 | 5.4 | 0 | 0 | 0.179714392 | 0.26
OFERUN02 | ZIF | core-mof-ddec-1766 | 1 | 0.24304556 | 5.020470121 | 19.53735 | 1.459977369 | 47.34259208 | 0.92153 | 3.13 | 11.43 | 0 | 0 | 0.48831834 | 0.45
OFERUN04 | ZIF | core-mof-ddec-1767 | 1 | 0.270667577 | 5.546894488 | 15.2861 | 8.420247024 | 173.932816 | 0.914253 | 3.48 | 11.43 | 0 | 0 | 0.55783246 | 0.51
OFESAU | None | core-mof-ddec-1768 | 1 | 0.240667129 | 10.3397408 | 15.66731 | 9.285902491 | 190.2995621 | 1.91678 | 5 | 7.19 | 703.302 | 366.918 | 0.13042707 | 0.25
OFESIC | None | core-mof-ddec-1769 | 1 | 0.228340344 | 9.326947746 | 19.83433 | 2.072210433 | 89.0280232 | 1.82236 | 5.09 | 7.36 | 736.766 | 404.293 | 0.142672139 | 0.26
BEVQUP | None | core-mof-ddec-177 | 1 | 0.00069561 | 0.030213737 | 18.89643 | 2.210853439 | 90.30604993 | 1.93784 | 2.46 | 2.88 | 0 | 0 | 0.056764232 | 0.11
OFODAP | None | core-mof-ddec-1770 | 1 | 0.26418218 | 4.980605844 | 8.6757 | 0.113161534 | 4.915155303 | 0.841125 | 6.7 | 8.07 | 2382.43 | 2832.44 | 0.91544063 | 0.77
OFODET | None | core-mof-ddec-1771 | 1 | 0.38187335 | 9.87581696 | 13.5117 | 13.84361681 | 260.9926184 | 1.15382 | 4.57 | 6.3 | 1152.01 | 998.434 | 0.355341388 | 0.41
OFORUX | None | core-mof-ddec-1772 | 1 | 0.341086997 | 11.94329955 | 17.66481 | 5.359602971 | 138.6073627 | 1.56223 | 5.06 | 5.54 | 432.578 | 276.897 | 0.102417698 | 0.16
OFUDUQ | None | core-mof-ddec-1773 | 1 | 0.052134823 | 1.831488476 | 18.82738 | 1.179981855 | 41.31754322 | 1.56733 | 3.08 | 3.67 | 0 | 0 | 0.025521109 | 0.04
OFUSAL | None | core-mof-ddec-1774 | 1 | 0.281413537 | 10.94096789 | 20.68582 | 1.106450541 | 38.86944115 | 1.7346 | 2.8 | 3.61 | 0 | 0 | 0.063415197 | 0.11
OFUSEP | None | core-mof-ddec-1775 | 1 | 0.241096947 | 10.71954422 | 23.80408 | 2.123455528 | 82.55700484 | 1.98367 | 2.45 | 4.19 | 0 | 0 | 0.095782061 | 0.19
OFUYUL | ZnO | core-mof-ddec-1776 | 1 | 0.442009368 | 10.75092638 | 20.79327 | 2.377760449 | 105.7189175 | 1.08508 | 4.22 | 6.6 | 1350.05 | 1244.19 | 0.552954621 | 0.6
OGAGAF | None | core-mof-ddec-1777 | 1 | 0.407293369 | 12.83146142 | 16.92577 | 7.932409909 | 192.9387951 | 1.40546 | 3.91 | 4.93 | 607.203 | 432.031 | 0.156532381 | 0.22
OGAGEJ | None | core-mof-ddec-1778 | 1 | 0.422425011 | 10.02411996 | 18.46907 | 2.35285676 | 74.12492574 | 1.05864 | 5.22 | 5.64 | 1510.58 | 1426.91 | 0.415627598 | 0.44
OGAGIN | None | core-mof-ddec-1779 | 1 | 0.460322277 | 14.99849087 | 17.50319 | 7.177544522 | 170.3226973 | 1.45357 | 3.68 | 5.18 | 0 | 0 | 0.1513515 | 0.22
BEXPAX | None | core-mof-ddec-178 | 1 | 0.655340151 | 11.0019831 | 19.15648 | 2.020187834 | 65.82294681 | 0.749009 | 5.83 | 6.18 | 3095.79 | 4133.18 | 0.894515286 | 0.67
OGIYAF | None | core-mof-ddec-1780 | 1 | 0.147868537 | 5.071028233 | 15.504 | 14.57970939 | 244.7671125 | 1.53002 | 2.66 | 4.13 | 0 | 0 | 0.08496621 | 0.13
OHAKEO | None | core-mof-ddec-1781 | 1 | 0.717393903 | 18.51188067 | 19.67855 | 3.858170283 | 132.3127339 | 1.15127 | 4.89 | 5.92 | 1003.48 | 871.622 | 0.356128449 | 0.41
OHAKIS | None | core-mof-ddec-1782 | 1 | 0.976549112 | 26.88725765 | 18.76884 | 4.202215164 | 108.4354151 | 1.2284 | 4.43 | 5.22 | 794.384 | 646.684 | 0.341908173 | 0.42
OHAQEU | None | core-mof-ddec-1783 | 1 | 0.089672563 | 2.896078088 | 19.68665 | 3.082911445 | 84.88158283 | 1.44091 | 3.34 | 4.72 | 0 | 0 | 0.187381585 | 0.27
OHAZAZ | None | core-mof-ddec-1784 | 1 | 0.506971657 | 16.50593739 | 14.38227 | 3.457064384 | 111.6498528 | 1.45257 | 2.66 | 4.54 | 0 | 0 | 0.206530494 | 0.3
OHOLIH | ZnO | core-mof-ddec-1785 | 1 | 0.663375942 | 18.88222636 | 19.51736 | 4.23521704 | 137.8898137 | 1.26984 | 5.24 | 5.71 | 1145.92 | 902.415 | 0.315000315 | 0.4
OHOMIH | None | core-mof-ddec-1786 | 1 | 0.279881003 | 12.3955744 | 18.58577 | 3.906547948 | 111.1953539 | 1.97594 | 4.3 | 4.61 | 515.64 | 260.959 | 0.075913236 | 0.15
OJICUG | None | core-mof-ddec-1787 | 1 | 0.341894719 | 5.286112101 | 19.02092 | 1.532754199 | 67.88373828 | 0.689805 | 7.89 | 8.61 | 2183.21 | 3164.97 | 0.985785838 | 0.68
OJIWIO | ZnO | core-mof-ddec-1788 | 1 | 0.467489604 | 13.97585793 | 13.2978 | 15.03605195 | 232.4758227 | 1.33375 | 4 | 4.64 | 524.777 | 393.461 | 0.187441425 | 0.25
OKILEA | None | core-mof-ddec-1789 | 1 | 0.225425133 | 5.862874874 | 20.18858 | 2.92981083 | 87.58830055 | 1.16036 | 4.27 | 6.35 | 558.511 | 481.326 | 0.301630528 | 0.35
BEXSAA | None | core-mof-ddec-179 | 1 | 0.321889116 | 7.162627053 | 17.39806 | 6.071726824 | 157.9139563 | 0.992771 | 4.72 | 6.22 | 1171.01 | 1179.54 | 0.47342237 | 0.47
OKINIG | None | core-mof-ddec-1790 | 1 | 0.533889878 | 15.41429109 | 15.17697 | 6.678376256 | 148.6062004 | 1.28813 | 3.04 | 4.11 | 0 | 0 | 0.178553407 | 0.23
OKITAE | None | core-mof-ddec-1791 | 1 | 0.178112606 | 9.705929865 | 20.9853 | 3.517743451 | 101.5631195 | 2.43122 | 4.09 | 4.44 | 394.263 | 162.167 | 0.09460271 | 0.23
OKITIM01 | None | core-mof-ddec-1792 | 1 | 0.768521685 | 22.95372881 | 17.89105 | 1.412201848 | 76.95542958 | 1.33255 | 4.19 | 5.15 | 573.931 | 430.701 | 0.210123448 | 0.28
OKITIM02 | None | core-mof-ddec-1793 | 1 | 0.763634734 | 22.71542021 | 20.44137 | 1.951192438 | 58.27700501 | 1.32716 | 4.22 | 5.18 | 590.148 | 444.671 | 0.210976823 | 0.28
OKITIM | None | core-mof-ddec-1794 | 1 | 0.976032346 | 26.61642699 | 20.69511 | 2.019289296 | 60.06668222 | 1.21667 | 4.18 | 5.14 | 612.228 | 503.198 | 0.271232134 | 0.33
OKIVAG01 | None | core-mof-ddec-1795 | 1 | 0.717632159 | 21.02665542 | 21.84614 | 2.977574812 | 81.19854111 | 1.30724 | 4.26 | 5.22 | 578.344 | 442.416 | 0.214191732 | 0.28
OKIVAG | None | core-mof-ddec-1796 | 1 | 0.702662295 | 20.55581024 | 20.23932 | 2.078979912 | 60.91420752 | 1.30519 | 4.24 | 5.19 | 576.323 | 441.562 | 0.214528153 | 0.28
OKIVIO01 | None | core-mof-ddec-1797 | 1 | 0.750455989 | 22.26026795 | 19.63467 | 2.139334329 | 62.58447453 | 1.3234 | 4.21 | 5.18 | 579.717 | 438.05 | 0.211576243 | 0.28
OKIVIO02 | None | core-mof-ddec-1798 | 1 | 0.749511789 | 22.26039645 | 20.17525 | 2.023363663 | 60.01766653 | 1.32508 | 4.19 | 5.18 | 573.422 | 432.746 | 0.211307996 | 0.28
OKIVIO | None | core-mof-ddec-1799 | 1 | 0.743531855 | 21.96816537 | 20.12653 | 2.046013021 | 60.76630373 | 1.3182 | 4.21 | 5.21 | 585.92 | 444.485 | 0.212410863 | 0.28
ADABAK | None | core-mof-ddec-18 | 1 | 0.329875083 | 12.12338589 | 20.70985 | 2.171093788 | 64.1464748 | 1.63969 | 3.38 | 3.92 | 0 | 0 | 0.054888424 | 0.09
BEXTUV | None | core-mof-ddec-180 | 1 | 0.925527767 | 27.07764364 | 25.16741 | 0.815906204 | 29.98573182 | 1.30528 | 3.79 | 4.28 | 673.076 | 515.657 | 0.298786467 | 0.39
OKIWEL01 | None | core-mof-ddec-1800 | 1 | 0.738988249 | 21.86011472 | 19.4571 | 4.058242796 | 118.7297197 | 1.31978 | 4.23 | 5.19 | 574.659 | 435.42 | 0.212156572 | 0.28
OKIWEL02 | None | core-mof-ddec-1801 | 1 | 0.721265899 | 21.51678825 | 20.26255 | 2.028267781 | 59.99847281 | 1.33097 | 4.18 | 5.11 | 541.522 | 406.862 | 0.202859569 | 0.27
OKIWEL | None | core-mof-ddec-1802 | 1 | 0.743600524 | 22.03768017 | 20.42267 | 1.934225448 | 57.70177054 | 1.32225 | 4.23 | 5.18 | 575.021 | 434.881 | 0.211760257 | 0.28
OKIWUB01 | None | core-mof-ddec-1803 | 1 | 0.793596041 | 21.41995629 | 20.79572 | 2.032382205 | 60.23259477 | 1.20422 | 4.15 | 5.14 | 553.342 | 459.501 | 0.257428045 | 0.31
OKIWUB | None | core-mof-ddec-1804 | 1 | 0.809379318 | 21.93515591 | 21.05183 | 3.183645112 | 85.92978754 | 1.20914 | 4.16 | 5.13 | 557.998 | 461.483 | 0.264650909 | 0.32
OKIXIQ01 | None | core-mof-ddec-1805 | 1 | 0.851988502 | 23.06158141 | 21.31024 | 3.202091464 | 86.78054147 | 1.20766 | 4.14 | 5.11 | 565.967 | 468.648 | 0.264975241 | 0.32
OKIXIQ02 | None | core-mof-ddec-1806 | 1 | 0.836457051 | 22.56635427 | 21.16219 | 3.112082082 | 84.23767947 | 1.20367 | 4.16 | 5.12 | 556.185 | 462.076 | 0.265853598 | 0.32
OKIXIQ | None | core-mof-ddec-1807 | 1 | 0.837338447 | 22.60634461 | 21.10636 | 3.134255478 | 84.55750284 | 1.20453 | 4.16 | 5.12 | 556.41 | 461.932 | 0.265663786 | 0.32
OKIYAJ | None | core-mof-ddec-1808 | 1 | 0.69332902 | 20.78867149 | 20.72372 | 3.136622655 | 84.68209349 | 1.33775 | 4.16 | 5.06 | 516.775 | 386.302 | 0.186880957 | 0.25
OKIYIR03 | None | core-mof-ddec-1809 | 1 | 0.718204401 | 21.3412062 | 21.02146 | 1.7830447 | 53.46254013 | 1.32574 | 4.15 | 5.07 | 550.024 | 414.881 | 0.203659843 | 0.27
BEYSEF | None | core-mof-ddec-181 | 1 | 0.308825075 | 8.166371405 | 21.17999 | 1.999953222 | 59.4279484 | 1.17978 | 4.75 | 5.62 | 1184.79 | 1004.24 | 0.288189323 | 0.34
OKIYIR | None | core-mof-ddec-1810 | 1 | 0.731823773 | 21.75972074 | 18.26359 | 5.059066546 | 133.778698 | 1.32658 | 4.15 | 5.08 | 551.623 | 415.823 | 0.203530884 | 0.27
OLOKEF | None | core-mof-ddec-1811 | 1 | 0.503581333 | 17.47503759 | 20.68304 | 1.975650083 | 58.7430959 | 1.5482 | 3.31 | 4.36 | 0 | 0 | 0.148559618 | 0.23
OLUCAZ | None | core-mof-ddec-1812 | 1 | 0.288451578 | 7.510099352 | 19.17371 | 3.718595514 | 129.0409157 | 1.16161 | 5.18 | 5.79 | 792.556 | 682.293 | 0.232436016 | 0.27
OMAWOP | None | core-mof-ddec-1813 | 1 | 0.55717879 | 19.94239279 | 18.46502 | 3.950034835 | 102.8427518 | 1.59687 | 2.7 | 4.76 | 0 | 0 | 0.150294013 | 0.24
OMAXEG | None | core-mof-ddec-1814 | 1 | 0.649749231 | 22.38687773 | 18.41084 | 1.367833244 | 48.95711813 | 1.53721 | 2.84 | 4.68 | 0 | 0 | 0.156127009 | 0.24
OMEWUZ | None | core-mof-ddec-1815 | 1 | 0.05160058 | 2.239345557 | 18.01634 | 1.573740112 | 54.22265356 | 1.93619 | 3.2 | 3.84 | 0 | 0 | 0.041318259 | 0.08
OMORUE | None | core-mof-ddec-1816 | 1 | 0.438596129 | 9.069094342 | 19.51111 | 0.98041713 | 42.54783113 | 0.92254 | 5.35 | 6.49 | 1929.31 | 2091.31 | 0.682897219 | 0.63
ONIXOZ | Cu-Cu | core-mof-ddec-1817 | 1 | 0.624529547 | 12.73418983 | 16.37155 | 10.37368118 | 214.5023338 | 0.909707 | 9.19 | 9.94 | 1797.78 | 1976.21 | 0.758485974 | 0.69
OPAPEB | None | core-mof-ddec-1818 | 1 | 0.178246947 | 6.318541988 | 14.42678 | 10.59511627 | 216.0349702 | 1.58153 | 3.33 | 4.84 | 0 | 0 | 0.113813838 | 0.18
OPAPUR | None | core-mof-ddec-1819 | 1 | 0.167373636 | 6.085410849 | 19.3551 | 2.215266468 | 78.5273154 | 1.62215 | 3.29 | 4.78 | 0 | 0 | 0.104799186 | 0.17
BEZSIK | None | core-mof-ddec-182 | 1 | 0.121668499 | 4.79278303 | 20.08696 | 2.170048037 | 78.89912764 | 1.75748 | 4.16 | 5.5 | 1700.35 | 967.49 | 0.30725812 | 0.54
OPENIH | None | core-mof-ddec-1820 | 1 | 0.108149069 | 4.48489605 | 14.88697 | 5.492191306 | 216.3491914 | 1.85018 | 3.18 | 3.76 | 0 | 0 | 0.032429277 | 0.06
OPENON | None | core-mof-ddec-1821 | 1 | 0.50855892 | 18.19769308 | 19.68418 | 0.961739104 | 39.88291294 | 1.59647 | 3.38 | 4.23 | 0 | 0 | 0.075165835 | 0.12
OPIPOT | None | core-mof-ddec-1822 | 1 | 0.698306603 | 22.14202454 | 23.33167 | 1.160553039 | 41.52790791 | 1.41467 | 4.05 | 4.58 | 486.345 | 343.787 | 0.120169368 | 0.17
OPIWEQ | None | core-mof-ddec-1823 | 1 | 0.861136324 | 28.85742578 | 23.64313 | 2.759684441 | 87.50454363 | 1.4951 | 3.71 | 4.4 | 0 | 0 | 0.100327737 | 0.15
OPURIB01 | None | core-mof-ddec-1824 | 1 | 0.035324896 | 1.514447887 | 23.6298 | 1.530556117 | 51.29026414 | 1.91274 | 2.51 | 3.57 | 0 | 0 | 0.020912408 | 0.04
OPURIB | None | core-mof-ddec-1825 | 1 | 0.044110677 | 1.888952402 | 23.4865 | 1.498845476 | 64.25845804 | 1.91056 | 2.52 | 3.59 | 0 | 0 | 0.02093627 | 0.04
OQANIE | Cu-Cu | core-mof-ddec-1826 | 1 | 0.772143131 | 18.77474515 | 22.32164 | 1.488484314 | 63.74139404 | 1.08482 | 4.16 | 7.73 | 1041.01 | 959.617 | 0.442469718 | 0.48
OQETEK | None | core-mof-ddec-1827 | 1 | 0.389519909 | 8.610398302 | 18.47255 | 6.12844104 | 149.0137179 | 0.986231 | 8.86 | 9.23 | 1948.42 | 1975.62 | 0.709772863 | 0.7
OSAVEK | None | core-mof-ddec-1828 | 1 | 0.51943226 | 11.54336462 | 14.40448 | 10.97958472 | 242.7054318 | 0.991485 | 5.06 | 5.46 | 1107.1 | 1116.6 | 0.403435251 | 0.4
OSAVUA | None | core-mof-ddec-1829 | 1 | 0.455169357 | 9.021912986 | 17.36709 | 6.532954144 | 145.1821105 | 0.884314 | 5.6 | 5.77 | 1502.44 | 1698.99 | 0.565410024 | 0.5
BIBBUL | None | core-mof-ddec-183 | 1 | 0.170320817 | 5.040795217 | 15.92169 | 9.197754772 | 182.3087207 | 1.32039 | 3.32 | 3.86 | 0 | 0 | 0.075735199 | 0.1
OSAWEL | None | core-mof-ddec-1830 | 1 | 0.843601803 | 22.79999632 | 20.66646 | 1.329036386 | 39.33400721 | 1.20581 | 4.58 | 5.28 | 931.73 | 772.701 | 0.290261318 | 0.35
OSAXAI | ZnO | core-mof-ddec-1831 | 1 | 0.727492621 | 21.30170018 | 19.23487 | 4.034374944 | 109.0369101 | 1.30634 | 3.53 | 4.39 | 0 | 0 | 0.160754474 | 0.21
OSIWOD01 | None | core-mof-ddec-1832 | 1 | 0.220737075 | 9.811990929 | 21.64927 | 1.894088358 | 55.46077195 | 1.9832 | 4.04 | 4.6 | 237.721 | 119.867 | 0.065550625 | 0.13
OSIWUJ | None | core-mof-ddec-1833 | 1 | 0.222794524 | 9.790730847 | 19.3934 | 1.025392264 | 45.57974496 | 1.96063 | 4.05 | 4.71 | 282.149 | 143.907 | 0.066305218 | 0.13
OSIXEU | None | core-mof-ddec-1834 | 1 | 0.213588776 | 9.442303906 | 19.8846 | 1.001193132 | 43.99754682 | 1.97236 | 3.91 | 4.49 | 206.662 | 104.779 | 0.06084082 | 0.12
OSIXIY | None | core-mof-ddec-1835 | 1 | 0.216501887 | 9.666551668 | 19.29448 | 1.006926297 | 44.51406243 | 1.99203 | 3.94 | 4.46 | 189.122 | 94.9394 | 0.060240057 | 0.12
OSOMIT | ZnO | core-mof-ddec-1836 | 1 | 0.21970229 | 7.683015846 | 19.81818 | 1.006956937 | 44.95942929 | 1.56011 | 2.47 | 4.62 | 0 | 0 | 0.076917653 | 0.12
OTARUX01 | None | core-mof-ddec-1837 | 1 | 0 | 0 | 19.60903 | 1.734667763 | 60.66154299 | 1.98479 | 2.67 | 2.75 | 0 | 0 | 0.005038316 | 0.01
OTAVOV | None | core-mof-ddec-1838 | 1 | 0.288094309 | 6.760146095 | 5.50875 | 0.001104195 | 0.049121826 | 1.0469 | 4.97 | 5.7 | 1462.8 | 1397.26 | 0.382080428 | 0.4
OTAXOX | None | core-mof-ddec-1839 | 1 | 0.202387329 | 6.218604146 | 16.31969 | 6.493626995 | 152.3732534 | 1.37084 | 2.98 | 5.66 | 0 | 0 | 0.182369934 | 0.25
BIBXUH | None | core-mof-ddec-184 | 1 | 0.409082094 | 6.783308716 | 16.38692 | 2.548593557 | 78.30872865 | 0.739806 | 5.13 | 14.73 | 1877.8 | 2538.24 | 0.946194002 | 0.7
OTOROF | None | core-mof-ddec-1840 | 1 | 0.084469009 | 2.157745092 | 14.44293 | 15.14044462 | 251.0555008 | 1.1397 | 2.48 | 4.62 | 0 | 0 | 0.22813021 | 0.26
OVICUS | ZnO | core-mof-ddec-1841 | 1 | 0.524395884 | 17.96671979 | 13.74277 | 3.427106964 | 87.54480915 | 1.52853 | 5.24 | 5.89 | 677.369 | 443.15 | 0.189724768 | 0.29
OVIDON | None | core-mof-ddec-1842 | 1 | 0.117290924 | 4.034709383 | 21.2359 | 2.252113008 | 77.16132907 | 1.53474 | 2.82 | 4.4 | 0 | 0 | 0.097736424 | 0.15
OVIWIA | None | core-mof-ddec-1843 | 1 | 0.131993581 | 7.894303755 | 20.67963 | 2.058062776 | 70.79563262 | 2.66834 | 3.71 | 4.71 | 0 | 0 | 0.134915341 | 0.36
OVIZID | None | core-mof-ddec-1844 | 1 | 0.411126818 | 11.64076064 | 16.6381 | 2.198940308 | 131.5147494 | 1.26325 | 4.07 | 5.38 | 606.849 | 480.387 | 0.237482684 | 0.3
OVIZUP | None | core-mof-ddec-1845 | 1 | 0.330948484 | 10.31680477 | 18.81693 | 3.614613118 | 102.3451749 | 1.39082 | 2.95 | 4.04 | 0 | 0 | 0.100660042 | 0.14
OWAVOY | ZnO | core-mof-ddec-1846 | 1 | 0.508281599 | 11.49881762 | 18.57631 | 0.927644319 | 28.91787032 | 1.00925 | 4.28 | 8.02 | 1678.42 | 1663.03 | 0.62422591 | 0.63
OWETIU | None | core-mof-ddec-1847 | 1 | 0.042348684 | 3.148877042 | 16.59704 | 8.75142974 | 197.9829581 | 3.31737 | 4.16 | 6.93 | 785.328 | 236.732 | 0.096461956 | 0.32
OXAMIK | None | core-mof-ddec-1848 | 1 | 0.124663563 | 5.597176218 | 13.99906 | 1.467873654 | 109.1451535 | 2.00313 | 2.91 | 3.62 | 0 | 0 | 0.059906247 | 0.12
OXAZIX | None | core-mof-ddec-1849 | 1 | 0.166640313 | 6.420090418 | 21.56926 | 2.091471645 | 93.90342349 | 1.71887 | 2.69 | 3.79 | 0 | 0 | 0.122173288 | 0.21
BICDAU | None | core-mof-ddec-185 | 1 | 0.325825041 | 4.769170432 | 17.91815 | 2.322876464 | 89.49261234 | 0.65299 | 6.69 | 11.5 | 2309.56 | 3536.9 | 1.194505276 | 0.78
OXITOF | None | core-mof-ddec-1850 | 1 | 0.168452625 | 4.713328269 | 12.66403 | 18.59782385 | 272.2203035 | 1.24834 | 5.51 | 6.29 | 1028.87 | 824.191 | 0.288382973 | 0.36
OXUPUT | None | core-mof-ddec-1851 | 1 | 0.137225171 | 5.942827138 | 15.63044 | 5.026544775 | 140.6434337 | 1.93215 | 8.4 | 9.06 | 987.814 | 511.252 | 0.238076754 | 0.46
OYEBIE | None | core-mof-ddec-1852 | 1 | 0.73561563 | 21.52628943 | 15.60383 | 3.91416832 | 169.5113633 | 1.30552 | 3.15 | 4.33 | 0 | 0 | 0.137876095 | 0.18
OYEJOS | None | core-mof-ddec-1853 | 1 | 0.354408846 | 6.63123487 | 20.54019 | 1.716857182 | 50.24031992 | 0.834794 | 4.63 | 9.56 | 1560.86 | 1869.76 | 0.63488717 | 0.53
OYODEM | None | core-mof-ddec-1854 | 1 | 0.240569242 | 5.517538867 | 15.99871 | 10.44086476 | 195.3558079 | 1.02323 | 5.23 | 8.98 | 986.206 | 963.813 | 0.342054084 | 0.35
OYOSAX | None | core-mof-ddec-1855 | 1 | 0.489596084 | 13.0612232 | 16.57372 | 5.292090692 | 121.3759326 | 1.19023 | 4.21 | 5.1 | 802.36 | 674.124 | 0.252052124 | 0.3
PABXAT | None | core-mof-ddec-1856 | 1 | 0.230289122 | 9.30447985 | 18.22432 | 3.894813762 | 103.9040824 | 1.8026 | 3.03 | 5.69 | 0 | 0 | 0.171973816 | 0.31
PACZUQ | None | core-mof-ddec-1857 | 1 | 0.089637942 | 3.103934681 | 16.91826 | 2.51655834 | 101.6776917 | 1.54491 | 4.24 | 6.93 | 615.096 | 398.144 | 0.142403117 | 0.22
PAKXIK | None | core-mof-ddec-1858 | 1 | 0.433210035 | 12.15276047 | 17.46941 | 2.904343363 | 100.5700479 | 1.25158 | 3.91 | 5.56 | 1068.84 | 853.993 | 0.335575832 | 0.42
PAMGIV | None | core-mof-ddec-1859 | 1 | 0.324776373 | 9.672694216 | 18.52287 | 5.258489493 | 147.515427 | 1.32875 | 3.4 | 4.35 | 0 | 0 | 0.218250235 | 0.29
BIFKEI | None | core-mof-ddec-186 | 1 | 0.633579003 | 14.50306184 | 17.59726 | 4.032565887 | 120.1004136 | 1.02128 | 4.34 | 5.93 | 1415.78 | 1386.28 | 0.479790067 | 0.49
PAMHES01 | ZnO | core-mof-ddec-1860 | 1 | 0.306272752 | 9.732368397 | 18.53122 | 7.069867402 | 161.8341573 | 1.41764 | 3.04 | 4.31 | 0 | 0 | 0.169295449 | 0.24
PAMHES | ZnO | core-mof-ddec-1861 | 1 | 0.335322056 | 10.68117119 | 18.00189 | 3.444226734 | 109.4465087 | 1.42106 | 3.09 | 4.34 | 0 | 0 | 0.168888013 | 0.24
PAMTII | None | core-mof-ddec-1862 | 1 | 0.4304387 | 9.202325361 | 18.32718 | 3.538218085 | 112.704525 | 0.953828 | 5.49 | 12.14 | 1799.71 | 1886.83 | 0.723400865 | 0.69
PAMVEG | None | core-mof-ddec-1863 | 1 | 0.177605659 | 5.204821251 | 13.66067 | 10.52862183 | 225.0908286 | 1.30742 | 3.71 | 4.06 | 0 | 0 | 0.068837864 | 0.09
PAPHEV | ZnO | core-mof-ddec-1864 | 1 | 0.360611242 | 12.05639784 | 20.27234 | 1.693909773 | 49.64085955 | 1.49159 | 3.59 | 4.68 | 0 | 0 | 0.174310635 | 0.26
PAPPED | None | core-mof-ddec-1865 | 1 | 0.263781561 | 6.965373931 | 18.54967 | 2.002602927 | 66.95348013 | 1.17812 | 2.44 | 3.63 | 0 | 0 | 0.084880997 | 0.1
PAPPIH | None | core-mof-ddec-1866 | 1 | 0.515977611 | 13.32938291 | 25.61817 | 2.943042404 | 77.71350961 | 1.15257 | 2.61 | 3.83 | 0 | 0 | 0.104115151 | 0.12
PAPRUU | None | core-mof-ddec-1867 | 1 | 0.231419378 | 9.378734036 | 26.55437 | 2.443003614 | 63.11074338 | 1.80811 | 4.83 | 7.39 | 674.91 | 373.268 | 0.116143376 | 0.21
PAPVIN | None | core-mof-ddec-1868 | 1 | 0.910117575 | 29.81784646 | 18.96966 | 2.04355807 | 82.81928573 | 1.46172 | 3.08 | 4.82 | 0 | 0 | 0.164190132 | 0.24
PAPXUB | None | core-mof-ddec-1869 | 1 | 0.623961183 | 19.72294222 | 20.29186 | 1.48777048 | 48.74327556 | 1.41027 | 3.75 | 4.15 | 200.817 | 142.396 | 0.099271771 | 0.14
BIHMUC | None | core-mof-ddec-187 | 1 | 0.228444406 | 6.991656854 | 23.23374 | 1.301749492 | 41.1473193 | 1.36548 | 2.9 | 4.8 | 0 | 0 | 0.131821777 | 0.18
PAQFIY | None | core-mof-ddec-1870 | 1 | 0.661419341 | 24.21678385 | 18.65695 | 2.441378736 | 74.71963382 | 1.63353 | 4.14 | 5.05 | 380.205 | 232.751 | 0.146921085 | 0.24
PARFOF | None | core-mof-ddec-1871 | 1 | 0.000103754 | 0.003583699 | 21.05273 | 1.334557275 | 48.86262477 | 1.54104 | 2.46 | 2.77 | 0 | 0 | 0.019467373 | 0.03
PARHAS | None | core-mof-ddec-1872 | 1 | 0.35558483 | 5.564447199 | 7.75634 | 0.030533178 | 1.054631524 | 0.69817 | 6.38 | 6.91 | 1888.4 | 2704.79 | 0.744804274 | 0.52
PARHEW | None | core-mof-ddec-1873 | 1 | 0.358417972 | 5.079816755 | 15.66983 | 15.15303716 | 237.1256255 | 0.632325 | 6.67 | 7.39 | 2106.89 | 3331.97 | 0.90143518 | 0.57
PARMIG | None | core-mof-ddec-1874 | 1 | 2.4644888 | 73.72200973 | 14.91106 | 17.62243469 | 249.7607428 | 1.33462 | 4.28 | 4.62 | 466.286 | 349.379 | 0.28472524 | 0.38
PARNIH | Cu-Cu | core-mof-ddec-1875 | 1 | 0.29487788 | 5.690752909 | 22.66184 | 1.596890244 | 47.76891584 | 0.861017 | 6.78 | 8.32 | 1885.34 | 2189.67 | 0.662007835 | 0.57
PARNON | Cu-Cu | core-mof-ddec-1876 | 1 | 0.409353959 | 8.931063507 | 14.00369 | 9.747101451 | 188.1061609 | 0.973393 | 6.24 | 7.81 | 1822.22 | 1872.03 | 0.575307199 | 0.56
PASKAX | None | core-mof-ddec-1877 | 1 | 0.219297319 | 7.433774108 | 15.40077 | 8.48777637 | 185.181719 | 1.51238 | 2.84 | 4.53 | 0 | 0 | 0.066120948 | 0.1
PASMUT | ZnO | core-mof-ddec-1878 | 1 | 0.232166164 | 7.558571106 | 19.54466 | 0.991650056 | 33.61510541 | 1.45236 | 3.87 | 5.22 | 1215.38 | 836.832 | 0.240987083 | 0.35
PASNAA01 | None | core-mof-ddec-1879 | 1 | 0.245113768 | 8.042175204 | 16.66866 | 4.614214153 | 150.2237242 | 1.46381 | 3.8 | 4.83 | 831.884 | 568.3 | 0.293753971 | 0.43
BIMDEF | Cu-Cu | core-mof-ddec-188 | 1 | 0.595140796 | 18.53696871 | 16.23868 | 4.421519451 | 145.0699173 | 1.38964 | 3.44 | 4.68 | 0 | 0 | 0.237471575 | 0.33
PASNAA | None | core-mof-ddec-1880 | 1 | 0.237897541 | 7.730146323 | 18.42359 | 4.168110385 | 129.8249629 | 1.4497 | 3.83 | 4.9 | 891.477 | 614.941 | 0.296613092 | 0.43
PASNEE | None | core-mof-ddec-1881 | 1 | 0.099974961 | 3.90138201 | 16.23897 | 4.513219852 | 146.6507374 | 1.74103 | 2.84 | 4.16 | 0 | 0 | 0.068924717 | 0.12
PASTOU | None | core-mof-ddec-1882 | 1 | 0.221328943 | 7.873829264 | 15.63536 | 0.976013231 | 38.08754145 | 1.58721 | 4.52 | 6.67 | 632.557 | 398.534 | 0.151208725 | 0.24
PAVLUU | None | core-mof-ddec-1883 | 1 | 1.078190557 | 32.65483869 | 18.99821 | 2.549699289 | 90.7061527 | 1.35126 | 4.3 | 4.64 | 599.705 | 443.812 | 0.288619511 | 0.39
PAZXUJ | None | core-mof-ddec-1884 | 1 | 0.158935333 | 5.93053732 | 20.05874 | 2.730433229 | 82.69582408 | 1.66479 | 3.13 | 3.83 | 0 | 0 | 0.048054109 | 0.08
PECMOB | None | core-mof-ddec-1885 | 1 | 0.017774061 | 0.684886017 | 20.80221 | 1.21267551 | 45.2499594 | 1.71914 | 2.52 | 3.36 | 0 | 0 | 0.040718033 | 0.07
PEDGUA | None | core-mof-ddec-1886 | 1 | 0.066918505 | 2.895982163 | 19.53284 | 1.228622648 | 47.3423883 | 1.93076 | 3.13 | 4.43 | 0 | 0 | 0.155379229 | 0.3
PEDMOB | None | core-mof-ddec-1887 | 1 | 0.278864992 | 9.222794351 | 15.74186 | 2.243294192 | 97.08136688 | 1.47554 | 5.6 | 6.14 | 754.066 | 511.043 | 0.203315396 | 0.3
PEFRID01 | None | core-mof-ddec-1888 | 1 | 0.569570135 | 16.81548558 | 19.90997 | 3.32263941 | 109.888372 | 1.31717 | 5.47 | 6.56 | 1086.71 | 825.038 | 0.364417653 | 0.48
PEFRID | None | core-mof-ddec-1889 | 1 | 0.407733337 | 9.306726825 | 17.8428 | 4.619542004 | 136.3832778 | 1.01836 | 8.16 | 9.84 | 1533.97 | 1506.31 | 0.638281158 | 0.65
BIMDIL | Cu-Cu | core-mof-ddec-189 | 1 | 0.676687583 | 21.17677256 | 15.49541 | 9.373291618 | 213.9502874 | 1.39622 | 3.51 | 5.21 | 0 | 0 | 0.250676827 | 0.35
PEFRUP01 | None | core-mof-ddec-1890 | 1 | 0.541335767 | 16.02262175 | 17.92535 | 3.74725431 | 117.269408 | 1.32053 | 5.6 | 6.7 | 1162.42 | 880.264 | 0.371063134 | 0.49
PEFRUP | None | core-mof-ddec-1891 | 1 | 0.407358607 | 9.604397082 | 17.96902 | 4.730548423 | 140.0162204 | 1.0519 | 7.99 | 9.5 | 1519.74 | 1444.75 | 0.608422854 | 0.64
PEFTAX | None | core-mof-ddec-1892 | 1 | 0.493576696 | 14.19852539 | 15.67733 | 8.940967293 | 210.8034513 | 1.28344 | 2.87 | 4.54 | 0 | 0 | 0.163622764 | 0.21
PEGBAG | None | core-mof-ddec-1893 | 1 | 0.281270156 | 9.019783239 | 20.72465 | 2.76517626 | 79.54473069 | 1.43063 | 3.59 | 4.43 | 0 | 0 | 0.125818695 | 0.18
PEGBEK01 | None | core-mof-ddec-1894 | 1 | 0.324163496 | 10.37843875 | 19.73926 | 2.036079734 | 65.29309089 | 1.42831 | 3.44 | 4.25 | 0 | 0 | 0.133024343 | 0.19
PEGBEK02 | None | core-mof-ddec-1895 | 1 | 0.314671885 | 10.01363123 | 19.94966 | 2.002838977 | 64.12301797 | 1.41967 | 3.47 | 4.27 | 0 | 0 | 0.14087781 | 0.2
PEGBUA | None | core-mof-ddec-1896 | 1 | 0.308422715 | 9.872853949 | 19.54781 | 2.087464357 | 66.42823605 | 1.42808 | 3.44 | 4.24 | 0 | 0 | 0.133045768 | 0.19
PEGCAH | None | core-mof-ddec-1897 | 1 | 0.384206122 | 12.13642777 | 19.48466 | 2.051055897 | 65.6559142 | 1.40923 | 3.56 | 4.42 | 0 | 0 | 0.156113622 | 0.22
PEGCEL | None | core-mof-ddec-1898 | 1 | 0.397630053 | 12.17923247 | 20.21469 | 2.411271414 | 76.16802454 | 1.36646 | 3.89 | 4.61 | 412.158 | 301.626 | 0.175636316 | 0.24
PEGPUO | None | core-mof-ddec-1899 | 1 | 0.109610874 | 5.586969438 | 20.04314 | 2.74773491 | 84.16190371 | 2.27408 | 3.12 | 5.12 | 0 | 0 | 0.105537184 | 0.24
ADABAK01 | None | core-mof-ddec-19 | 1 | 0.089911835 | 3.240101667 | 17.74019 | 1.479069137 | 75.38954643 | 1.60778 | 3.26 | 3.99 | 0 | 0 | 0.062197564 | 0.1
BIVXEK | None | core-mof-ddec-190 | 1 | 0.365942935 | 11.64804996 | 20.09356 | 1.324767446 | 47.73989133 | 1.42012 | 3.14 | 4.38 | 0 | 0 | 0.119708194 | 0.17
PEGQAV | None | core-mof-ddec-1900 | 1 | 0.112609146 | 5.8675101 | 20.21616 | 2.279393736 | 72.55364043 | 2.3247 | 3.16 | 5.16 | 0 | 0 | 0.103239128 | 0.24
PEJFOA | None | core-mof-ddec-1901 | 1 | 0.938411746 | 46.50068492 | 17.82373 | 1.482250006 | 77.23277552 | 2.21077 | 3.89 | 4.64 | 448.164 | 202.719 | 0.199025679 | 0.44
PEJMOI | None | core-mof-ddec-1902 | 1 | 0.124543298 | 4.994519984 | 21.72594 | 1.620800759 | 80.31479332 | 1.78918 | 4.72 | 7.77 | 764.739 | 427.424 | 0.21797695 | 0.39
PEJRED | None | core-mof-ddec-1903 | 1 | 0.143426413 | 4.377580682 | 14.78994 | 3.187310672 | 127.8196992 | 1.36173 | 2.97 | 4.11 | 0 | 0 | 0.073435997 | 0.1
PEKKAS | None | core-mof-ddec-1904 | 1 | 0.133423098 | 5.37032609 | 20.08736 | 1.658617403 | 50.62339183 | 1.79576 | 2.94 | 3.45 | 0 | 0 | 0.178197532 | 0.32
PELGOE | None | core-mof-ddec-1905 | 1 | 0.676989594 | 18.05514201 | 21.1559 | 5.158628525 | 207.6365919 | 1.18989 | 3.65 | 4.62 | 0 | 0 | 0.260528284 | 0.31
PELNEA01 | None | core-mof-ddec-1906 | 1 | 0.045024646 | 1.832589889 | 20.61509 | 4.395852744 | 117.2362859 | 1.81592 | 2.81 | 3.36 | 0 | 0 | 0.049561655 | 0.09
PELXIP | None | core-mof-ddec-1907 | 1 | 0.326607772 | 13.4794542 | 20.7775 | 1.517245958 | 61.75483501 | 1.84132 | 3.67 | 5.04 | 0 | 0 | 0.135772163 | 0.25
PEMRIK | ZnO | core-mof-ddec-1908 | 1 | 0.710282017 | 18.8708722 | 20.95366 | 1.845389189 | 76.16119767 | 1.18528 | 3.46 | 6.32 | 0 | 0 | 0.354346652 | 0.42
PENNUT | ZnO | core-mof-ddec-1909 | 1 | 0.374910805 | 11.30423793 | 19.67963 | 4.617474342 | 122.6777056 | 1.34514 | 4.07 | 5.52 | 994.84 | 739.58 | 0.252761794 | 0.34
BIWYAH10 | None | core-mof-ddec-191 | 1 | 0.15051126 | 2.43664488 | 18.85178 | 3.99309999 | 120.399177 | 0.722295 | 5.53 | 7.25 | 2806.51 | 3885.55 | 0.941443593 | 0.68
PENZUE | None | core-mof-ddec-1910 | 1 | 0.046966879 | 1.722609695 | 10.68047 | 12.56540824 | 203.4229047 | 1.63624 | 3.09 | 3.89 | 0 | 0 | 0.055004156 | 0.09
PEPBAO | None | core-mof-ddec-1911 | 1 | 0.426537365 | 13.61611213 | 19.56093 | 1.517270893 | 55.64912103 | 1.42412 | 3.96 | 5.1 | 564.185 | 396.164 | 0.154481364 | 0.22
PEPHOJ | None | core-mof-ddec-1912 | 1 | 0.06039109 | 2.323858059 | 19.42231 | 2.199535282 | 70.2145264 | 1.7168 | 2.52 | 3.61 | 0 | 0 | 0.046598322 | 0.08
PEPKUR | None | core-mof-ddec-1913 | 1 | 0.909370473 | 30.806282 | 20.73465 | 1.390411535 | 53.50324158 | 1.51141 | 3.85 | 4.4 | 299.802 | 198.359 | 0.099245076 | 0.15
PEPLEC | None | core-mof-ddec-1914 | 1 | 0.404771754 | 9.345705096 | 23.66775 | 1.494105352 | 50.61504876 | 1.03011 | 6.81 | 7.23 | 1385.13 | 1344.64 | 0.485385056 | 0.5
PEPLIG | None | core-mof-ddec-1915 | 1 | 0.413995703 | 9.7344018 | 17.62736 | 8.843656912 | 204.1896665 | 1.04905 | 6.39 | 6.77 | 1410.54 | 1344.59 | 0.457556837 | 0.48
PEPLOM | None | core-mof-ddec-1916 | 1 | 0.446031568 | 12.00626708 | 17.37619 | 8.198530514 | 192.7744411 | 1.20095 | 5.23 | 5.48 | 1072.5 | 893.046 | 0.316416171 | 0.38
PEPXIS | None | core-mof-ddec-1917 | 1 | 0 | 0 | 18.37602 | 4.79210733 | 128.9938307 | 1.89348 | 2.47 | 2.79 | 0 | 0 | 0.005281281 | 0.01
PEQHOK | None | core-mof-ddec-1918 | 1 | 0.525869113 | 17.41154445 | 0 | 5.06e-05 | 0.002148319 | 1.47722 | 2.58 | 5.24 | 0 | 0 | 0.176006282 | 0.26
PEQHUQ | None | core-mof-ddec-1919 | 1 | 0.547992417 | 18.43016355 | 18.9193 | 1.396039429 | 46.22291364 | 1.50039 | 2.64 | 5.3 | 0 | 0 | 0.186618146 | 0.28
BIYTEJ | None | core-mof-ddec-192 | 1 | 0.227587474 | 7.070286115 | 19.78378 | 1.395118447 | 46.92083386 | 1.38595 | 6.4 | 6.56 | 910.294 | 656.801 | 0.266964898 | 0.37
PEQRUZ | None | core-mof-ddec-1920 | 1 | 1.102016807 | 29.5699815 | 16.67082 | 3.638992765 | 113.0498072 | 1.19715 | 4.77 | 5.69 | 789.244 | 659.268 | 0.367539573 | 0.44
PEQWAK | None | core-mof-ddec-1921 | 1 | 0.512317405 | 12.18095255 | 18.83118 | 3.079746257 | 82.63761434 | 1.06078 | 5.47 | 5.99 | 1093.46 | 1030.81 | 0.36765399 | 0.39
PERSEM | None | core-mof-ddec-1922 | 1 | 0.028554719 | 1.477658312 | 17.59845 | 5.652855656 | 134.4033324 | 2.30868 | 2.44 | 3.44 | 0 | 0 | 0.021657397 | 0.05
PESTUD | None | core-mof-ddec-1923 | 1 | 0.933845739 | 31.85782716 | 18.90951 | 1.991863122 | 103.0755397 | 1.52203 | 3.77 | 4.29 | 277.558 | 182.36 | 0.098552591 | 0.15
PETVER | None | core-mof-ddec-1924 | 1 | 0.226710317 | 8.08883813 | 23.3814 | 1.482736836 | 50.5830587 | 1.59184 | 3.05 | 5.06 | 0 | 0 | 0.219871344 | 0.35
PETWOC | None | core-mof-ddec-1925 | 1 | 0.209823944 | 7.969504703 | 17.97636 | 3.754730745 | 133.9657128 | 1.69456 | 4.11 | 9.16 | 1476.73 | 871.452 | 0.312765556 | 0.53
PEVJOQ | None | core-mof-ddec-1926 | 1 | 7.76e-05 | 0.002666171 | 16.48913 | 5.517719901 | 209.5732922 | 1.53361 | 2.46 | 2.99 | 0 | 0 | 0.006520563 | 0.01
PEVPUD | ZnO | core-mof-ddec-1927 | 1 | 0.218556618 | 2.91476231 | 13.53296 | 0.018558905 | 0.637941961 | 0.594947 | 7.91 | 14.96 | 2196.62 | 3692.12 | 1.395082251 | 0.83
PEVQAK | ZnO | core-mof-ddec-1928 | 1 | 0.21947293 | 2.963759262 | 11.0276 | 19.52278224 | 260.3639747 | 0.602423 | 7.89 | 14.87 | 2198.29 | 3649.09 | 1.377769441 | 0.83
PEVQEO | ZnO | core-mof-ddec-1929 | 1 | 0.245298539 | 3.358870671 | 11.06021 | 19.28477037 | 260.4212596 | 0.610855 | 7.95 | 14.84 | 2185.85 | 3578.34 | 1.342380761 | 0.82
BOHGOU | None | core-mof-ddec-193 | 1 | 0.026655825 | 0.871086065 | 11.76035 | 19.69300826 | 269.6561839 | 1.45797 | 2.73 | 3.22 | 0 | 0 | 0.068588517 | 0.1
PEVQIS | ZnO | core-mof-ddec-1930 | 1 | 0.227197422 | 3.0851447 | 16.45746 | 2.346433752 | 76.67914111 | 0.605776 | 7.78 | 14.89 | 2161.12 | 3567.53 | 1.320620163 | 0.8
PEVQOY | ZnO | core-mof-ddec-1931 | 1 | 0.240136068 | 3.303536385 | 11.3773 | 18.76916948 | 254.8691054 | 0.613708 | 7.88 | 14.79 | 2194.22 | 3575.35 | 1.31984592 | 0.81
PEVXAQ | None | core-mof-ddec-1932 | 1 | 0.387418982 | 10.54971753 | 11.5649 | 19.2015183 | 264.1540478 | 1.21492 | 3.64 | 5 | 0 | 0 | 0.172850887 | 0.21
PEWFII | None | core-mof-ddec-1933 | 1 | 0.329009718 | 15.86681899 | 21.06458 | 3.444616924 | 93.7995742 | 2.1516 | 2.75 | 4.22 | 0 | 0 | 0.102249489 | 0.22
PEWGEF | None | core-mof-ddec-1934 | 1 | 0.182656061 | 4.263760968 | 18.00682 | 2.525073875 | 121.7741844 | 1.04146 | 7.11 | 9.8 | 1666.23 | 1599.9 | 0.489697156 | 0.51
PEWKOT | None | core-mof-ddec-1935 | 1 | 0.580750642 | 21.51778949 | 13.53903 | 8.170426942 | 190.723195 | 1.65307 | 3.32 | 5.45 | 0 | 0 | 0.169381817 | 0.28
PEWXUL01 | None | core-mof-ddec-1936 | 1 | 1.042976146 | 24.77467434 | 17.4976 | 1.22300241 | 45.31429928 | 1.0598 | 4.61 | 5.54 | 612.139 | 577.599 | 0.273636535 | 0.29
PEWXUL | None | core-mof-ddec-1937 | 1 | 1.143807945 | 27.17429857 | 21.54563 | 4.819017396 | 114.4701028 | 1.05997 | 4.39 | 5.35 | 618.54 | 583.543 | 0.273592649 | 0.29
PEXBIF | None | core-mof-ddec-1938 | 1 | 0.196943271 | 6.50867436 | 21.07335 | 4.553651216 | 108.1844887 | 1.47447 | 3.22 | 4.01 | 0 | 0 | 0.081385176 | 0.12
PEYPIU | ZnO | core-mof-ddec-1939 | 1 | 0.86315745 | 27.34622225 | 19.79394 | 1.852450881 | 61.22067267 | 1.41341 | 3.5 | 4.74 | 0 | 0 | 0.219327725 | 0.31
BOJCIN | None | core-mof-ddec-194 | 1 | 0.395714366 | 9.809997809 | 21.47273 | 2.306785381 | 73.08268699 | 1.10605 | 5.25 | 5.55 | 557.857 | 504.367 | 0.207947199 | 0.23
PEYSIW | None | core-mof-ddec-1940 | 1 | 0.999574247 | 23.64062147 | 18.89248 | 3.144805158 | 77.96161667 | 1.0552 | 4.72 | 5.69 | 588.398 | 557.619 | 0.274829416 | 0.29
PIDMEV01 | ZnO | core-mof-ddec-1941 | 1 | 0.57573818 | 13.65829916 | 21.61774 | 4.932863429 | 116.6656278 | 1.05835 | 4.28 | 7.72 | 1458.06 | 1377.67 | 0.462984835 | 0.49
PIDMEV | ZnO | core-mof-ddec-1942 | 1 | 0.551049407 | 12.75420994 | 17.53264 | 6.814036575 | 161.6501272 | 1.03258 | 4.43 | 7.76 | 1506.31 | 1458.79 | 0.493908462 | 0.51
PIFPIE | ZnO | core-mof-ddec-1943 | 1 | 0.550285049 | 12.92132225 | 16.99001 | 7.153129429 | 165.5614057 | 1.04756 | 4.28 | 7.86 | 1473.13 | 1406.25 | 0.486845622 | 0.51
PIHJOH | None | core-mof-ddec-1944 | 1 | 0.523454671 | 14.78695443 | 16.8634 | 6.907852735 | 162.204282 | 1.26034 | 4.66 | 4.95 | 404.417 | 320.88 | 0.134884238 | 0.17
PIHNUQ | ZnO | core-mof-ddec-1945 | 1 | 0.503330304 | 16.48917726 | 19.32324 | 1.28546154 | 36.31271678 | 1.46153 | 3.63 | 4.34 | 0 | 0 | 0.095790028 | 0.14
PIHWAG | None | core-mof-ddec-1946 | 1 | 0.278067016 | 7.909131878 | 22.93568 | 1.351492655 | 44.27510482 | 1.26901 | 7.69 | 8.28 | 1283.5 | 1011.42 | 0.346726976 | 0.44
PIJJOI | None | core-mof-ddec-1947 | 1 | 0.611749657 | 14.97359471 | 16.4385 | 5.784365768 | 164.5262079 | 1.09199 | 4.01 | 6.13 | 644.216 | 589.945 | 0.293042977 | 0.32
PIJROR | None | core-mof-ddec-1948 | 1 | 0.282111742 | 8.068473513 | 19.46957 | 3.83136754 | 93.77912037 | 1.27602 | 7.68 | 8.28 | 1255.78 | 984.143 | 0.344822181 | 0.44
PIKBUH | None | core-mof-ddec-1949 | 1 | 0.034363997 | 1.521696434 | 16.51062 | 5.779300253 | 165.2895788 | 1.97564 | 2.85 | 4.02 | 0 | 0 | 0.040493207 | 0.08
BOLPEY | ZnO | core-mof-ddec-195 | 1 | 0.436286774 | 8.706453421 | 16.27855 | 0.770234052 | 34.10727833 | 0.890275 | 5.74 | 7.17 | 1921.01 | 2157.77 | 0.651484092 | 0.58
PILWIS | None | core-mof-ddec-1950 | 1 | 0.360778626 | 11.14290408 | 15.7348 | 9.92325281 | 198.0264896 | 1.37798 | 2.85 | 4.27 | 0 | 0 | 0.123368989 | 0.17
PIXHOV | None | core-mof-ddec-1951 | 1 | 1.096780193 | 27.85614703 | 21.87871 | 2.514959872 | 77.67632173 | 1.13311 | 3.84 | 4.83 | 799.273 | 705.379 | 0.255932787 | 0.29
PIXPET | None | core-mof-ddec-1952 | 1 | 1.095454492 | 28.02346432 | 20.91778 | 3.292663595 | 83.62744133 | 1.1413 | 3.76 | 4.78 | 717.594 | 628.752 | 0.245334268 | 0.28
PIYZAZ | None | core-mof-ddec-1953 | 1 | 0.130576351 | 3.030580124 | 20.52177 | 3.211868825 | 82.16470155 | 1.03548 | 5.66 | 7 | 2401.5 | 2319.21 | 0.502182563 | 0.52
PIZPET | None | core-mof-ddec-1954 | 1 | 0.340861793 | 9.989013746 | 11.41724 | 8.012016467 | 185.952952 | 1.30745 | 4.07 | 5.01 | 1156.47 | 884.522 | 0.305939042 | 0.4
PIZPOD | None | core-mof-ddec-1955 | 1 | 0.250896022 | 10.02379192 | 17.7417 | 5.101652449 | 149.5048065 | 1.78246 | 3.97 | 4.95 | 1094.4 | 613.982 | 0.218798739 | 0.39
RAPYOY | ZnO | core-mof-ddec-1956 | 1 | 0.299257727 | 6.179915837 | 17.51944 | 3.720864759 | 148.6559009 | 0.921251 | 5.75 | 6.23 | 2290.88 | 2486.7 | 0.705562328 | 0.65
POJTOY01 | None | core-mof-ddec-1957 | 1 | 0.000247217 | 0.009731488 | 14.96589 | 11.05955167 | 228.3887514 | 1.75623 | 2.48 | 2.78 | 0 | 0 | 0.017082045 | 0.03
POJTUE | None | core-mof-ddec-1958 | 1 | 0.002158736 | 0.07685056 | 9.39953 | 0.04103806 | 1.61542705 | 1.58829 | 2.72 | 2.98 | 0 | 0 | 0.044072556 | 0.07
POKXIX | None | core-mof-ddec-1959 | 1 | 0.003634921 | 0.118546641 | 13.04332 | 0.28654905 | 10.2010868 | 1.45505 | 3.09 | 3.33 | 0 | 0 | 0.020617848 | 0.03
BOMCUB | None | core-mof-ddec-196 | 1 | 0.001205013 | 0.051944371 | 15.97341 | 0.380290354 | 12.40250904 | 1.9232 | 2.68 | 2.93 | 0 | 0 | 0.051996672 | 0.1
POLNAG | None | core-mof-ddec-1960 | 1 | 0.292380252 | 9.446170057 | 14.81587 | 0.21255443 | 9.162560566 | 1.44142 | 3.58 | 4.33 | 0 | 0 | 0.138752064 | 0.2
PORVUO | None | core-mof-ddec-1961 | 1 | 1.252629384 | 29.77182909 | 18.42035 | 2.712963129 | 87.64993848 | 1.06036 | 3.98 | 4.68 | 839.821 | 792.015 | 0.320645818 | 0.34
POVXII | None | core-mof-ddec-1962 | 1 | 0.128863746 | 4.550637438 | 21.30694 | 4.656560593 | 110.6746559 | 1.57551 | 2.81 | 4.52 | 0 | 0 | 0.082512964 | 0.13
POXHIU | None | core-mof-ddec-1963 | 1 | 0.117964235 | 6.136204624 | 17.08297 | 1.549267092 | 54.7101342 | 2.32077 | 3.28 | 3.69 | 0 | 0 | 0.038780232 | 0.09
POXHOA | None | core-mof-ddec-1964 | 1 | 0.112579985 | 5.806584147 | 23.0993 | 1.074986885 | 55.91813045 | 2.30113 | 3.3 | 3.7 | 0 | 0 | 0.039111219 | 0.09
PULDOQ | None | core-mof-ddec-1965 | 1 | 0.007575113 | 0.569168805 | 21.90637 | 1.100703325 | 56.77142774 | 3.35219 | 2.48 | 4.37 | 0 | 0 | 0.059662489 | 0.2
PUMNIV | None | core-mof-ddec-1966 | 1 | 0.121972921 | 4.560742622 | 10.35196 | 0.558728091 | 41.98097315 | 1.66821 | 3.99 | 5.72 | 1109.8 | 665.266 | 0.257761313 | 0.43
PUMNOB | None | core-mof-ddec-1967 | 1 | 0.112300277 | 3.79533544 | 14.76104 | 4.009091894 | 149.9057019 | 1.50782 | 3.57 | 5.46 | 0 | 0 | 0.278547837 | 0.42
PUNFIO | None | core-mof-ddec-1968 | 1 | 0.007267396 | 0.335191132 | 14.11861 | 4.28868514 | 144.9417505 | 2.05777 | 2.53 | 3.61 | 0 | 0 | 0.019438518 | 0.04
PUPNAQ | ZnO | core-mof-ddec-1969 | 1 | 0.255860775 | 8.250917875 | 18.6947 | 0.547795275 | 25.26573807 | 1.43868 | 2.7 | 3.59 | 0 | 0 | 0.062557344 | 0.09
BONMEX | None | core-mof-ddec-197 | 1 | 0.853553614 | 16.40755125 | 21.81236 | 1.486273958 | 47.92889561 | 0.857628 | 5.29 | 6.56 | 1608.62 | 1875.66 | 0.652963756 | 0.56
PUPXII | None | core-mof-ddec-1970 | 1 | 0.073623488 | 2.401697162 | 17.27388 | 9.126313255 | 175.4318065 | 1.45541 | 2.96 | 3.88 | 0 | 0 | 0.068709161 | 0.1
PUQHIT | ZnO | core-mof-ddec-1971 | 1 | 0.129463807 | 4.325402051 | 20.18041 | 2.540257927 | 82.8666285 | 1.49051 | 2.8 | 4.12 | 0 | 0 | 0.087218469 | 0.13
PUQXUV | ZnO | core-mof-ddec-1972 | 1 | 0.525516731 | 17.71186994 | 18.91622 | 2.032524861 | 67.90691079 | 1.50363 | 5.08 | 5.38 | 175.625 | 116.801 | 0.14631259 | 0.22
PUQYAC | ZnO | core-mof-ddec-1973 | 1 | 0.523294596 | 17.59759334 | 17.75215 | 1.490513318 | 50.23584686 | 1.50028 | 5.07 | 5.36 | 172.931 | 115.266 | 0.146639294 | 0.22
PURJES | ZnO | core-mof-ddec-1974 | 1 | 0.988132396 | 23.88620577 | 17.343 | 1.49045845 | 50.12182796 | 1.07844 | 5.22 | 6.17 | 1196.99 | 1109.93 | 0.380178777 | 0.41
PURJIW | ZnO | core-mof-ddec-1975 | 1 | 0.411165047 | 8.243175703 | 19.85553 | 5.339798234 | 129.0793824 | 0.894418 | 6.17 | 8.03 | 1701.19 | 1902 | 0.614925013 | 0.55
PURQEZ | None | core-mof-ddec-1976 | 1 | 0.134651083 | 3.789206241 | 15.81392 | 9.736182489 | 195.1942742 | 1.25543 | 3.34 | 4.01 | 0 | 0 | 0.215065754 | 0.27
PURQID | None | core-mof-ddec-1977 | 1 | 0.158234346 | 6.003694044 | 17.47386 | 4.682880076 | 131.780584 | 1.69277 | 2.42 | 4.98 | 0 | 0 | 0.118149542 | 0.2
PURSOK | ZnO | core-mof-ddec-1978 | 1 | 0.531429946 | 16.11982579 | 17.49655 | 2.153132073 | 81.69368114 | 1.3532 | 3.49 | 4.45 | 0 | 0 | 0.192137156 | 0.26
PUSDIR | ZnO | core-mof-ddec-1979 | 1 | 0.406842631 | 10.25096245 | 21.50134 | 4.87508129 | 147.8754851 | 1.1241 | 5.27 | 6.98 | 1061.56 | 944.363 | 0.364736233 | 0.41
BONNIC | None | core-mof-ddec-198 | 1 | 0.554311212 | 17.62477188 | 19.34521 | 5.610067055 | 141.353394 | 1.41859 | 3.03 | 4.1 | 0 | 0 | 0.091640291 | 0.13
PUSDOX | ZnO | core-mof-ddec-1980 | 1 | 0.431707682 | 10.69845288 | 20.58723 | 1.447987897 | 46.03994259 | 1.1056 | 5.63 | 7.16 | 1171.59 | 1059.69 | 0.388929088 | 0.43
PUWCOZ | None | core-mof-ddec-1981 | 1 | 0.493183282 | 15.09880069 | 18.82256 | 6.05506494 | 150.0548396 | 1.36589 | 3.15 | 4.23 | 0 | 0 | 0.212315779 | 0.29
PUWCUF | ZnO | core-mof-ddec-1982 | 1 | 0.560411071 | 15.14936204 | 18.9695 | 3.104468135 | 95.04325748 | 1.20596 | 3.93 | 5.63 | 1322.51 | 1096.64 | 0.41460745 | 0.5
PUWYAI | None | core-mof-ddec-1983 | 1 | 0.075916763 | 2.605287695 | 18.25964 | 6.264458684 | 169.3445357 | 1.53108 | 2.71 | 3.94 | 0 | 0 | 0.150220759 | 0.23
QADBII | None | core-mof-ddec-1984 | 1 | 0.558247776 | 17.84102718 | 16.3929 | 2.862147807 | 98.22229182 | 1.42586 | 4.23 | 4.91 | 379.105 | 265.878 | 0.126239603 | 0.18
QAHMUJ | None | core-mof-ddec-1985 | 1 | 0.197003894 | 10.55548612 | 19.10583 | 1.290244246 | 41.2348847 | 2.39047 | 3.23 | 3.55 | 0 | 0 | 0.087848833 | 0.21
QALGUH | None | core-mof-ddec-1986 | 1 | 0.417597482 | 9.309383024 | 19.72 | 1.595114111 | 85.46635561 | 0.994591 | 7.33 | 7.82 | 1685 | 1694.16 | 0.502719208 | 0.5
QALNIA | None | core-mof-ddec-1987 | 1 | 0.108286353 | 3.744901779 | 17.69846 | 9.835149277 | 219.2522122 | 1.54295 | 2.83 | 3.89 | 0 | 0 | 0.194432742 | 0.3
QAQRUW01 | None | core-mof-ddec-1988 | 1 | 0.618549308 | 11.81012134 | 16.53747 | 3.332103612 | 115.2352114 | 0.851853 | 4.65 | 6.66 | 1647.47 | 1933.99 | 0.645651304 | 0.55
QAQRUW | None | core-mof-ddec-1989 | 1 | 0.618549308 | 11.81012134 | 17.36687 | 9.866403478 | 188.3817842 | 0.851853 | 4.65 | 6.66 | 1647.47 | 1933.99 | 0.645651304 | 0.55
BONWAD | None | core-mof-ddec-199 | 1 | 0.133758391 | 5.752896542 | 17.15981 | 9.883991785 | 188.7176023 | 1.91868 | 2.73 | 3.84 | 0 | 0 | 0.057331082 | 0.11
QAQSAD | ZnO | core-mof-ddec-1990 | 1 | 0.501646883 | 13.73454142 | 20.79134 | 1.879581734 | 80.84008203 | 1.22144 | 3.86 | 5.25 | 733.983 | 600.918 | 0.253798795 | 0.31
QARCET | None | core-mof-ddec-1991 | 1 | 0.448409361 | 14.38293578 | 19.58895 | 5.272900278 | 144.3662259 | 1.43101 | 3.59 | 5.63 | 0 | 0 | 0.174701784 | 0.25
QARTAG | None | core-mof-ddec-1992 | 1 | 0.124308239 | 4.421238148 | 21.04239 | 2.267133136 | 72.71933448 | 1.58683 | 3.03 | 4.9 | 0 | 0 | 0.069320595 | 0.11
QARTEK | None | core-mof-ddec-1993 | 1 | 0.178379715 | 6.064515912 | 18.50098 | 1.057429743 | 37.60932304 | 1.51683 | 2.88 | 4.67 | 0 | 0 | 0.079112359 | 0.12
QATHIE | None | core-mof-ddec-1994 | 1 | 0.582773469 | 15.04877823 | 20.16824 | 1.910436179 | 64.9506061 | 1.15203 | 2.68 | 4.87 | 0 | 0 | 0.18228692 | 0.21
QATHOK | None | core-mof-ddec-1995 | 1 | 0.237690375 | 6.481895645 | 20.27424 | 3.911261851 | 100.9992995 | 1.21668 | 6.49 | 9.3 | 1071.03 | 880.29 | 0.320544432 | 0.39
QATPUX | None | core-mof-ddec-1996 | 1 | 0.45137865 | 22.10649269 | 15.65525 | 5.213707722 | 142.1795452 | 2.18503 | 4.04 | 4.25 | 372.564 | 170.508 | 0.073225539 | 0.16
QATRAG | None | core-mof-ddec-1997 | 1 | 0.112234055 | 5.279226017 | 21.80461 | 1.566618077 | 76.72589531 | 2.09858 | 3.22 | 4.21 | 0 | 0 | 0.071476903 | 0.15
QAVDEW | None | core-mof-ddec-1998 | 1 | 0.158211533 | 5.605235695 | 19.6973 | 2.017944004 | 94.9193404 | 1.58066 | 2.95 | 3.86 | 0 | 0 | 0.126529424 | 0.2
QAVWAN | ZnO | core-mof-ddec-1999 | 1 | 0.785416989 | 20.1497692 | 18.34876 | 3.354012796 | 118.8284567 | 1.14455 | 4.74 | 6.36 | 907.625 | 792.999 | 0.340745271 | 0.39
ABAVIJ | None | core-mof-ddec-2 | 1 | 0.836559113 | 28.59320579 | 19.21195 | 4.248300407 | 108.9895862 | 1.52493 | 2.5 | 4.46 | 0 | 0 | 0.104922849 | 0.16
ADABIS | None | core-mof-ddec-20 | 1 | 0.273384291 | 10.12873795 | 19.72391 | 0.76203275 | 26.04592897 | 1.65298 | 3.05 | 3.99 | 0 | 0 | 0.04234776 | 0.07
BONWIL | None | core-mof-ddec-200 | 1 | 0.074291849 | 2.883429684 | 26.72544 | 0.856067547 | 31.71683289 | 1.7315 | 2.93 | 3.71 | 0 | 0 | 0.040427375 | 0.07
QAVYUJ | None | core-mof-ddec-2000 | 1 | 0.028832325 | 1.180114727 | 20.49794 | 0.992525752 | 38.52210226 | 1.82611 | 2.63 | 3.5 | 0 | 0 | 0.054761214 | 0.1
QAVZAQ | None | core-mof-ddec-2001 | 1 | 0.019386602 | 0.817249024 | 19.33098 | 2.353083283 | 96.31232572 | 1.88078 | 2.66 | 3.43 | 0 | 0 | 0.047852487 | 0.09
QEBGAH | None | core-mof-ddec-2002 | 1 | 0.903937374 | 21.88673085 | 18.65495 | 1.943223172 | 81.91725748 | 1.08026 | 5.09 | 5.5 | 948.852 | 878.354 | 0.351767167 | 0.38
QEDZEG | ZnO | core-mof-ddec-2003 | 1 | 1.02656326 | 29.17131682 | 19.28843 | 4.483601332 | 108.5599273 | 1.26775 | 4.35 | 4.67 | 336.263 | 265.245 | 0.220863735 | 0.28
QEFNAQ | None | core-mof-ddec-2004 | 1 | 0.583994744 | 16.9051415 | 20.93321 | 2.550324437 | 72.47124953 | 1.2915 | 4.87 | 6.29 | 680.995 | 527.289 | 0.224545103 | 0.29
QEGNOH | None | core-mof-ddec-2005 | 1 | 0.468973302 | 13.88175022 | 18.09313 | 3.009258781 | 87.11027967 | 1.32064 | 3.66 | 4.52 | 0 | 0 | 0.143869639 | 0.19
QEKLID01 | None | core-mof-ddec-2006 | 1 | 0.457115983 | 16.25741732 | 20.40282 | 1.874250443 | 55.47837455 | 1.58675 | 3.14 | 5.14 | 0 | 0 | 0.17646132 | 0.28
QEKLID | None | core-mof-ddec-2007 | 1 | 0.46154857 | 16.47060613 | 18.83191 | 2.829380343 | 100.6274528 | 1.59211 | 3.15 | 5.12 | 0 | 0 | 0.169586272 | 0.27
QEKLUP | None | core-mof-ddec-2008 | 1 | 0.032454746 | 2.715132188 | 18.73833 | 2.805336168 | 100.1099127 | 3.73244 | 2.91 | 3.94 | 0 | 0 | 0.026792125 | 0.1
QERWAL | None | core-mof-ddec-2009 | 1 | 0.657596157 | 14.16272405 | 20.57648 | 1.075063074 | 89.93872031 | 0.96089 | 3.59 | 6.24 | 0 | 0 | 0.499536888 | 0.48
BORBEQ | None | core-mof-ddec-201 | 1 | 0.540869863 | 13.36712589 | 17.57324 | 6.829583027 | 147.0895149 | 1.10262 | 3.98 | 6.04 | 951.538 | 862.977 | 0.344633691 | 0.38
QESYOD | None | core-mof-ddec-2010 | 1 | 0.228709648 | 8.717149068 | 18.28622 | 5.140910956 | 127.0531205 | 1.70049 | 4.5 | 7.07 | 862.553 | 507.237 | 0.17053908 | 0.29
QETCUO | None | core-mof-ddec-2011 | 1 | 0.378344119 | 10.445354 | 18.35107 | 2.849250654 | 108.597704 | 1.23174 | 4.79 | 6.89 | 1402.02 | 1138.25 | 0.373455437 | 0.46
QETSOY | None | core-mof-ddec-2012 | 1 | 0.064513868 | 3.110013781 | 16.60068 | 5.692095977 | 157.1478306 | 2.15075 | 2.65 | 3.67 | 0 | 0 | 0.065093572 | 0.14
QEVKOS | None | core-mof-ddec-2013 | 1 | 0.30176725 | 12.62389093 | 19.96183 | 1.786052191 | 86.100045 | 1.86641 | 3.94 | 4.71 | 467.222 | 250.332 | 0.11787335 | 0.22
QEYWUN | None | core-mof-ddec-2014 | 1 | 0.00271262 | 0.105118097 | 19.85213 | 1.715939141 | 71.78323208 | 1.72892 | 2.47 | 3.17 | 0 | 0 | 0.046271661 | 0.08
QEZZIF | None | core-mof-ddec-2015 | 1 | 0.121771363 | 4.836319547 | 17.82321 | 0.448495797 | 17.37988512 | 1.77196 | 3.33 | 4.68 | 0 | 0 | 0.124156301 | 0.22
QIDDAI02 | None | core-mof-ddec-2016 | 1 | 0.750047481 | 17.51242645 | 16.58903 | 2.497572371 | 99.19457054 | 1.0417 | 3.17 | 5.04 | 0 | 0 | 0.364788327 | 0.38
QIFLIC | None | core-mof-ddec-2017 | 1 | 0.531629759 | 17.88638459 | 18.8386 | 5.568292097 | 130.0108436 | 1.50094 | 2.79 | 5.59 | 0 | 0 | 0.173224779 | 0.26
QIFLOI | None | core-mof-ddec-2018 | 1 | 0.824147052 | 25.63163033 | 19.95207 | 1.474362272 | 49.60409041 | 1.38747 | 3.53 | 5.67 | 0 | 0 | 0.273879796 | 0.38
QIFLUO | None | core-mof-ddec-2019 | 1 | 0.545971924 | 15.51112545 | 20.52521 | 3.165710211 | 98.45611125 | 1.26745 | 3.6 | 4.97 | 0 | 0 | 0.284034873 | 0.36
BOWQAG | None | core-mof-ddec-202 | 1 | 0.204777113 | 6.718984489 | 20.14228 | 4.219230714 | 119.8688322 | 1.46384 | 3.14 | 3.49 | 0 | 0 | 0.068313477 | 0.1
QIGBIR | None | core-mof-ddec-2020 | 1 | 0.056213205 | 2.905559643 | 23.15292 | 2.514117429 | 82.49123051 | 2.30609 | 4.24 | 5.14 | 1755.06 | 761.056 | 0.242835275 | 0.56
QIRYAS | None | core-mof-ddec-2021 | 1 | 0.347138465 | 11.19718706 | 12.42921 | 3.328783804 | 172.0588571 | 1.43909 | 4.28 | 6.8 | 1085.43 | 754.249 | 0.271004593 | 0.39
QISKIN | None | core-mof-ddec-2022 | 1 | 0.420423827 | 14.22770659 | 18.22766 | 4.277867402 | 137.9855197 | 1.50984 | 3.39 | 4.54 | 0 | 0 | 0.099348275 | 0.15
QISRIV | None | core-mof-ddec-2023 | 1 | 0.06057554 | 2.374658565 | 19.52122 | 1.197144905 | 40.51299039 | 1.749 | 2.6 | 4.71 | 0 | 0 | 0.045740423 | 0.08
QISVEU | None | core-mof-ddec-2024 | 1 | 0.458199903 | 14.09221862 | 17.16661 | 0.631587094 | 24.75922959 | 1.37217 | 2.66 | 5.35 | 0 | 0 | 0.262358163 | 0.36
QITMOW | None | core-mof-ddec-2025 | 1 | 0.03043654 | 1.356829727 | 19.57581 | 3.361307935 | 103.379084 | 1.98892 | 2.62 | 3.52 | 0 | 0 | 0.060334252 | 0.12
QITYOI | None | core-mof-ddec-2026 | 1 | 0.326577296 | 10.1188838 | 17.85705 | 1.12140141 | 49.99092398 | 1.38238 | 3.87 | 5.05 | 930.715 | 673.268 | 0.188081425 | 0.26
QIVBUT | None | core-mof-ddec-2027 | 1 | 0.744266918 | 22.81338524 | 17.86904 | 4.048856828 | 125.4524188 | 1.36756 | 2.49 | 4.18 | 0 | 0 | 0.131621282 | 0.18
QIYQAR | None | core-mof-ddec-2028 | 1 | 0.046994288 | 1.922513981 | 24.55236 | 2.62108597 | 80.34193451 | 1.82518 | 2.8 | 3.54 | 0 | 0 | 0.120536057 | 0.22
QOCBEQ | None | core-mof-ddec-2029 | 1 | 1.045998567 | 22.79067736 | 17.37556 | 2.28135301 | 93.32906674 | 0.972106 | 4.27 | 7.46 | 1139.26 | 1171.95 | 0.421764705 | 0.41
BUDDIO | None | core-mof-ddec-203 | 1 | 0.015221034 | 0.509825724 | 19.4018 | 6.055104057 | 131.9312734 | 1.49438 | 2.85 | 3.29 | 0 | 0 | 0.020075215 | 0.03
QOCRUW | None | core-mof-ddec-2030 | 1 | 0.426329776 | 13.19658921 | 19.74761 | 1.409754356 | 47.21946116 | 1.38102 | 4.19 | 5.8 | 1179.17 | 853.842 | 0.282399965 | 0.39
QOCSAD | None | core-mof-ddec-2031 | 1 | 0.433364304 | 13.56458498 | 18.22361 | 4.845892025 | 149.9994841 | 1.39648 | 4.22 | 5.79 | 1125.92 | 806.254 | 0.279273602 | 0.39
QOJVAM | None | core-mof-ddec-2032 | 1 | 0.832207689 | 25.89219153 | 18.88003 | 4.813000585 | 150.6500532 | 1.3881 | 4.07 | 5.28 | 1055.62 | 760.475 | 0.345796412 | 0.48
QOKCID | ZnO | core-mof-ddec-2033 | 1 | 0.329335858 | 12.66019923 | 19.62552 | 4.479115896 | 139.3571919 | 1.71497 | 3.87 | 4.3 | 264.591 | 154.283 | 0.075803075 | 0.13
QOMDUS | ZnO | core-mof-ddec-2034 | 1 | 0.257918378 | 9.073377821 | 20.09995 | 0.830223443 | 31.9151223 | 1.56934 | 4.27 | 5.74 | 1036.91 | 660.73 | 0.216651586 | 0.34
QOMFAA | ZnO | core-mof-ddec-2035 | 1 | 0.833303841 | 20.20870775 | 17.74391 | 3.737790807 | 131.4927165 | 1.08192 | 4.21 | 5.36 | 1076.1 | 994.623 | 0.332741792 | 0.36
QONQEQ | None | core-mof-ddec-2036 | 1 | 0.876644361 | 18.55828942 | 18.44867 | 4.779669318 | 115.9132307 | 0.94449 | 7 | 7.4 | 1472.81 | 1559.37 | 0.50821078 | 0.48
QOPHEI | None | core-mof-ddec-2037 | 1 | 0.006420462 | 0.232420315 | 20.66731 | 9.740197466 | 206.1969614 | 1.61505 | 2.57 | 3.52 | 0 | 0 | 0.04953407 | 0.08
QOVGOY01 | None | core-mof-ddec-2038 | 1 | 0.09641455 | 3.155624294 | 15.65954 | 0.939820971 | 34.02146076 | 1.46026 | 3.3 | 4.75 | 0 | 0 | 0.18489858 | 0.27
QOVGOY | None | core-mof-ddec-2039 | 1 | 0.095246946 | 3.098919101 | 14.61384 | 3.562399528 | 116.5964522 | 1.4516 | 3.31 | 4.75 | 0 | 0 | 0.186001653 | 0.27
BUGSAY | None | core-mof-ddec-204 | 1 | 0.197477022 | 7.450508495 | 14.60979 | 3.528981901 | 114.8176381 | 1.68326 | 4.14 | 4.68 | 864.224 | 513.421 | 0.136639616 | 0.23
QOVWOO | None | core-mof-ddec-2040 | 1 | 0.030138311 | 1.156341525 | 18.64217 | 2.739752754 | 103.3667156 | 1.71178 | 2.74 | 2.96 | 0 | 0 | 0.075944339 | 0.13
QQQGTA01 | None | core-mof-ddec-2041 | 1 | 0.076138224 | 3.501006812 | 18.06056 | 1.373729103 | 52.70700172 | 2.05149 | 2.42 | 4.75 | 0 | 0 | 0.112113634 | 0.23
QQQGTA02 | None | core-mof-ddec-2042 | 1 | 0.081135047 | 3.742473008 | 17.97544 | 2.445939018 | 112.4697777 | 2.05792 | 2.42 | 4.84 | 0 | 0 | 0.111763334 | 0.23
QQQGTA03 | None | core-mof-ddec-2043 | 1 | 0.082280632 | 3.769522277 | 18.1588 | 2.406165921 | 110.9879309 | 2.04394 | 2.44 | 4.88 | 0 | 0 | 0.112527765 | 0.23
QUDJOP | None | core-mof-ddec-2044 | 1 | 0.722308514 | 17.12828979 | 17.76596 | 2.424518307 | 111.0744476 | 1.05792 | 4.54 | 6.2 | 1496.39 | 1414.46 | 0.444267998 | 0.47
QUFFED | ZnO | core-mof-ddec-2045 | 1 | 0.099430035 | 3.437627583 | 17.73303 | 6.453234026 | 153.027218 | 1.54242 | 2.92 | 3.54 | 0 | 0 | 0.051866547 | 0.08
QUFGIH | None | core-mof-ddec-2046 | 1 | 1.585271167 | 57.30117289 | 20.82976 | 1.537318052 | 53.15020706 | 1.61264 | 3.18 | 5.23 | 0 | 0 | 0.316251612 | 0.51
QUFTAM | None | core-mof-ddec-2047 | 1 | 0.346163014 | 12.14973311 | 23.76074 | 2.941465295 | 106.3221327 | 1.56592 | 4.55 | 4.98 | 566.421 | 361.718 | 0.191580668 | 0.3
QUGBUQ | None | core-mof-ddec-2048 | 1 | 0.02479009 | 1.000416046 | 18.54522 | 2.742312165 | 96.25049351 | 1.80048 | 3.07 | 4.01 | 0 | 0 | 0.033324447 | 0.06
QUGNOV | None | core-mof-ddec-2049 | 1 | 0.063838023 | 2.671108627 | 17.61621 | 0.72074625 | 29.08606327 | 1.86679 | 2.97 | 3.55 | 0 | 0 | 0.037497522 | 0.07
BUGSIG | None | core-mof-ddec-205 | 1 | 0.195943418 | 7.193898772 | 21.95661 | 1.764805766 | 73.84294903 | 1.638 | 4.18 | 4.73 | 903.836 | 551.793 | 0.14041514 | 0.23
QUJFUX | None | core-mof-ddec-2050 | 1 | 0.257222679 | 11.81177754 | 17.8236 | 2.862917554 | 105.1096247 | 2.04875 | 2.41 | 3.95 | 0 | 0 | 0.0976205 | 0.2
QUKYOL | None | core-mof-ddec-2051 | 1 | 0.241389423 | 11.06387305 | 20.46063 | 1.664490168 | 76.43411406 | 2.04489 | 2.89 | 4.32 | 0 | 0 | 0.10269501 | 0.21
QUKYUR | None | core-mof-ddec-2052 | 1 | 0.228172413 | 10.89911957 | 20.4332 | 2.314763233 | 106.0951482 | 2.13114 | 2.89 | 4.22 | 0 | 0 | 0.093846486 | 0.2
QULLEP | None | core-mof-ddec-2053 | 1 | 0.417229101 | 12.11784222 | 20.02654 | 2.00914038 | 95.97067816 | 1.2958 | 3.51 | 4.85 | 0 | 0 | 0.131193085 | 0.17
QUNMUI | None | core-mof-ddec-2054 | 1 | 0.161763324 | 5.584941471 | 19.89667 | 1.77828738 | 51.64789764 | 1.54037 | 4.7 | 6.44 | 959.087 | 622.636 | 0.194758402 | 0.3
QUPHIT | None | core-mof-ddec-2055 | 1 | 0.653319437 | 18.98671428 | 15.51487 | 3.098927076 | 106.9916588 | 1.29661 | 3.09 | 4.23 | 0 | 0 | 0.146535967 | 0.19
QUPHUF | None | core-mof-ddec-2056 | 1 | 0.59620691 | 17.05984349 | 23.31877 | 2.314857098 | 67.27418147 | 1.27657 | 3.73 | 5.03 | 442.511 | 346.64 | 0.172336809 | 0.22
QUPJAN | None | core-mof-ddec-2057 | 1 | 0.798259822 | 23.95699171 | 21.14198 | 2.081905132 | 59.57155999 | 1.33898 | 3.61 | 5.93 | 0 | 0 | 0.246456258 | 0.33
QUPZAC | None | core-mof-ddec-2058 | 1 | 0.054871306 | 2.246402467 | 21.72404 | 3.695934143 | 110.9206065 | 1.8265 | 2.49 | 4.03 | 0 | 0 | 0.060224473 | 0.11
QUQFIS | ZnO | core-mof-ddec-2059 | 1 | 0.654419107 | 12.65146922 | 18.73201 | 1.609513054 | 65.89261933 | 0.862455 | 5.43 | 7.95 | 2261.83 | 2622.55 | 0.846420973 | 0.73
BUKMUQ | None | core-mof-ddec-206 | 1 | 0.368937129 | 7.041167431 | 15.85387 | 11.77559165 | 227.6500391 | 0.851411 | 5.06 | 5.79 | 2674.66 | 3141.44 | 0.751693365 | 0.64
QUQGAL | None | core-mof-ddec-2060 | 1 | 0 | 0 | 14.949 | 12.35874308 | 235.8666898 | 1.33569 | 1.31 | 2.49 | 0 | 0 | 0 | 0
QUQHAM | None | core-mof-ddec-2061 | 1 | 0.193938861 | 9.595085986 | 0 | 0 | 0 | 2.20732 | 3.53 | 4.13 | 0 | 0 | 0.036243046 | 0.08
QUQPIC | None | core-mof-ddec-2062 | 1 | 0.665636766 | 12.50459954 | 21.97462 | 0.955407981 | 47.26861693 | 0.838148 | 4.19 | 5.97 | 2152.29 | 2567.91 | 0.69200189 | 0.58
QUQPOI | None | core-mof-ddec-2063 | 1 | 0.866467862 | 15.02963744 | 17.44465 | 10.79196713 | 202.7370393 | 0.773869 | 4.34 | 6.71 | 1983.56 | 2563.18 | 0.646104186 | 0.5
QUQPUO | None | core-mof-ddec-2064 | 1 | 0.719118039 | 19.41231327 | 17.33887 | 11.5605337 | 200.5274952 | 1.20432 | 3.18 | 4.11 | 0 | 0 | 0.215889465 | 0.26
QURSEC | None | core-mof-ddec-2065 | 1 | 0.436454977 | 10.89284668 | 21.31821 | 4.529014705 | 122.259 | 1.11309 | 4.99 | 6.73 | 1207.17 | 1084.52 | 0.404279977 | 0.45
QUSCAJ | None | core-mof-ddec-2066 | 1 | 0.396434792 | 10.40509238 | 16.41664 | 4.98872081 | 124.5062463 | 1.171 | 3.75 | 5.41 | 866.545 | 740.002 | 0.298889838 | 0.35
QUTTII | None | core-mof-ddec-2067 | 1 | 0.34541279 | 11.95823955 | 18.01942 | 5.24649578 | 137.7030331 | 1.54457 | 4.39 | 5.89 | 1337.5 | 865.936 | 0.297817516 | 0.46
QUVDOB | None | core-mof-ddec-2068 | 1 | 0.194751203 | 9.227479955 | 17.06432 | 4.061855658 | 140.6220163 | 2.1139 | 3.2 | 3.95 | 0 | 0 | 0.085150669 | 0.18
QUVDUH | None | core-mof-ddec-2069 | 1 | 0.259002632 | 10.34987919 | 20.14613 | 1.639755702 | 77.69303951 | 1.78284 | 3.2 | 3.95 | 0 | 0 | 0.100962509 | 0.18
BURJOO | None | core-mof-ddec-207 | 1 | 0.381286807 | 11.67567342 | 22.07938 | 1.866759946 | 74.59669335 | 1.36621 | 4.62 | 5.25 | 621.078 | 454.6 | 0.161029417 | 0.22
QUVFAP | None | core-mof-ddec-2070 | 1 | 0.188893144 | 9.145124838 | 19.14947 | 2.107718875 | 64.5420634 | 2.16 | 3.2 | 3.98 | 0 | 0 | 0.083333333 | 0.18
QUVFET | None | core-mof-ddec-2071 | 1 | 0.21585843 | 10.82776194 | 21.11541 | 1.558482533 | 75.45280369 | 2.23795 | 3.17 | 3.89 | 0 | 0 | 0.084899126 | 0.19
RABHAZ | None | core-mof-ddec-2072 | 1 | 0.243720788 | 5.834543128 | 21.45506 | 1.496556189 | 75.06935971 | 1.06807 | 4.72 | 6.83 | 1063.22 | 995.462 | 0.33705656 | 0.36
RABHIH | None | core-mof-ddec-2073 | 1 | 0.372049732 | 7.766624068 | 15.85499 | 6.948974049 | 166.3546602 | 0.93136 | 4.89 | 6.97 | 1889.51 | 2028.77 | 0.418742484 | 0.39
RACZEC | None | core-mof-ddec-2074 | 1 | 0.251575192 | 8.547697235 | 16.15104 | 8.923643578 | 186.2831203 | 1.51587 | 5.05 | 5.8 | 685.097 | 451.948 | 0.145131179 | 0.22
RACZIG | ZnO | core-mof-ddec-2075 | 1 | 0.255389297 | 8.818927782 | 17.39205 | 2.387090699 | 81.10548733 | 1.54054 | 5.08 | 5.84 | 699.046 | 453.768 | 0.149298298 | 0.23
RAGYAB | None | core-mof-ddec-2076 | 1 | 0.521273542 | 21.70707985 | 17.66463 | 2.404533464 | 83.03169802 | 1.85769 | 2.84 | 4.47 | 0 | 0 | 0.150724825 | 0.28
RAHBUZ | ZnO | core-mof-ddec-2077 | 1 | 0.400763039 | 10.28408019 | 20.98501 | 2.610008405 | 108.6870065 | 1.14478 | 5.49 | 6.81 | 1678.74 | 1466.43 | 0.445500446 | 0.51
RAJFAL | None | core-mof-ddec-2078 | 1 | 0.466697718 | 13.86643776 | 17.30124 | 7.89245058 | 202.5301408 | 1.3256 | 2.96 | 3.99 | 0 | 0 | 0.150875075 | 0.2
RAPYUE | ZnO | core-mof-ddec-2079 | 1 | 0.272728797 | 5.239341151 | 23.41862 | 3.156107056 | 93.7736791 | 0.857006 | 5.74 | 8.1 | 2483.57 | 2897.96 | 0.805128552 | 0.69
BUSGIG | None | core-mof-ddec-208 | 1 | 0.097589781 | 4.836927813 | 13.95884 | 12.58876597 | 241.8403933 | 2.2113 | 3.29 | 3.66 | 0 | 0 | 0.036177814 | 0.08
RAQVEM | None | core-mof-ddec-2080 | 1 | 0.228586018 | 7.080643397 | 22.58889 | 1.27910681 | 63.39749132 | 1.38196 | 3.14 | 4.15 | 0 | 0 | 0.065124895 | 0.09
RARYOZ | None | core-mof-ddec-2081 | 1 | 0.268379938 | 9.874155167 | 20.91735 | 0.934309446 | 28.94101777 | 1.64146 | 2.41 | 5.44 | 0 | 0 | 0.182764125 | 0.3
RASXEP01 | None | core-mof-ddec-2082 | 1 | 0.113803078 | 6.095194024 | 18.20197 | 2.48076712 | 91.27164884 | 2.38949 | 3.45 | 5.1 | 0 | 0 | 0.104624836 | 0.25
RATCUL01 | None | core-mof-ddec-2083 | 1 | 0.13856507 | 5.417350527 | 17.89252 | 1.411105304 | 75.57757442 | 1.74426 | 3.68 | 4.69 | 0 | 0 | 0.126127986 | 0.22
RATCUL02 | None | core-mof-ddec-2084 | 1 | 0.143649154 | 5.597435454 | 16.31044 | 2.014642564 | 78.76461894 | 1.73846 | 3.73 | 4.71 | 467.719 | 269.043 | 0.132301002 | 0.23
RATCUL03 | None | core-mof-ddec-2085 | 1 | 0.148796709 | 5.763171408 | 16.49949 | 2.047520906 | 79.78373578 | 1.72801 | 3.78 | 4.75 | 496.418 | 287.278 | 0.133101082 | 0.23
RATDAS02 | ZnO | core-mof-ddec-2086 | 1 | 0.170158069 | 7.318078748 | 16.23188 | 2.135810041 | 82.72386863 | 1.91854 | 3.63 | 4.66 | 0 | 0 | 0.135519718 | 0.26
RATSAI | None | core-mof-ddec-2087 | 1 | 0.387656033 | 15.42218135 | 17.41136 | 1.765865009 | 75.94549748 | 1.77494 | 4.63 | 5.61 | 863.231 | 486.344 | 0.236627717 | 0.42
RATVEP | None | core-mof-ddec-2088 | 1 | 0.096904784 | 2.924832025 | 19.24772 | 2.806563645 | 111.6539659 | 1.34661 | 3.1 | 3.74 | 0 | 0 | 0.089112661 | 0.12
RAVVIU01 | None | core-mof-ddec-2089 | 1 | 0.154165424 | 6.428858342 | 20.71715 | 2.869614626 | 86.61224369 | 1.86048 | 3.57 | 4.6 | 0 | 0 | 0.118249054 | 0.22
BUSGOM | None | core-mof-ddec-209 | 1 | 0.119395875 | 5.674833482 | 16.82177 | 1.822984536 | 76.02034918 | 2.12051 | 3.32 | 3.72 | 0 | 0 | 0.037726773 | 0.08
RAVVOA02 | None | core-mof-ddec-2090 | 1 | 0.150877374 | 6.167905943 | 24.43388 | 1.237556807 | 58.82053112 | 1.82386 | 3.65 | 4.7 | 0 | 0 | 0.120623293 | 0.22
RAVVOA | None | core-mof-ddec-2091 | 1 | 0.156620584 | 6.479635997 | 16.88161 | 1.923329116 | 78.6261903 | 1.84578 | 3.68 | 4.61 | 0 | 0 | 0.119190803 | 0.22
RAVWAO | CPO27 | core-mof-ddec-2092 | 1 | 0.421913601 | 5.07399391 | 16.76122 | 1.921526593 | 79.49652949 | 0.536552 | 17.51 | 17.93 | 1404.1 | 2616.9 | 1.267351533 | 0.68
RAXCOK | ZnO | core-mof-ddec-2093 | 1 | 0.409009703 | 6.933151367 | 10.57375 | 18.35085761 | 220.6900645 | 0.75626 | 4.96 | 7.53 | 2387.95 | 3157.57 | 0.91238463 | 0.69
RAXDAX | None | core-mof-ddec-2094 | 1 | 0.203178483 | 6.552229141 | 14.58409 | 13.53032684 | 229.3534928 | 1.43873 | 2.8 | 3.78 | 0 | 0 | 0.069505745 | 0.1
RAXYOF | None | core-mof-ddec-2095 | 1 | 0.307199412 | 8.951364865 | 21.78711 | 1.462715627 | 47.17058522 | 1.30004 | 4.32 | 4.8 | 497.689 | 382.824 | 0.123073136 | 0.16
RAYMAG | None | core-mof-ddec-2096 | 1 | 0.764962053 | 14.63182378 | 20.42562 | 2.398005998 | 69.87456951 | 0.853384 | 4 | 6.11 | 1858.73 | 2178.07 | 0.644492983 | 0.55
RAZGOQ | None | core-mof-ddec-2097 | 1 | 0.120927832 | 4.383116492 | 17.21936 | 10.21300067 | 195.3493319 | 1.6171 | 5.14 | 5.22 | 563.264 | 348.317 | 0.148413827 | 0.24
RAZXIA | None | core-mof-ddec-2098 | 1 | 0.116383108 | 4.072996261 | 16.5405 | 3.170270496 | 114.9087412 | 1.56136 | 4.23 | 7.68 | 924.596 | 592.173 | 0.230568223 | 0.36
RAZYIC | None | core-mof-ddec-2099 | 1 | 0.510329937 | 16.07114143 | 15.19038 | 3.727684295 | 130.4557371 | 1.40501 | 6.21 | 7.88 | 1450.47 | 1032.35 | 0.391456289 | 0.55
ADABUE | None | core-mof-ddec-21 | 1 | 0.249481618 | 8.199389896 | 18.72592 | 5.670626274 | 178.5774854 | 1.46632 | 3.32 | 4.55 | 0 | 0 | 0.102296907 | 0.15
BUSQEM | None | core-mof-ddec-210 | 1 | 1.346611881 | 28.7134223 | 18.48108 | 1.209986858 | 39.76707423 | 0.951333 | 3.74 | 5.29 | 418.816 | 440.241 | 0.451997355 | 0.43
RAZYOI | None | core-mof-ddec-2100 | 1 | 0.669112862 | 16.14717865 | 21.05917 | 6.715141648 | 143.1850562 | 1.07668 | 6 | 7.73 | 1552.33 | 1441.78 | 0.510829587 | 0.55
REDROI | ZnO | core-mof-ddec-2101 | 1 | 0.648977663 | 23.61304982 | 18.63757 | 7.769115774 | 187.4860095 | 1.62315 | 3.52 | 5.11 | 0 | 0 | 0.178664942 | 0.29
REDYEG | ZnO | core-mof-ddec-2102 | 1 | 0.22412175 | 8.630162375 | 18.79941 | 1.963909189 | 71.45682845 | 1.71779 | 5.3 | 6 | 873.219 | 508.339 | 0.163000134 | 0.28
REFJET | None | core-mof-ddec-2103 | 1 | 0.324581909 | 10.79042438 | 16.69818 | 2.278062817 | 87.72041109 | 1.48318 | 5.89 | 6.27 | 983.935 | 663.395 | 0.26294853 | 0.39
REFTON | None | core-mof-ddec-2104 | 1 | 0.137357335 | 4.948041281 | 18.02545 | 3.977500124 | 132.228301 | 1.6071 | 5.79 | 6.53 | 604.316 | 376.029 | 0.124447763 | 0.2
REFTUT | None | core-mof-ddec-2105 | 1 | 0.151543908 | 4.893125703 | 17.86519 | 2.393680008 | 86.22784866 | 1.44048 | 5.82 | 6.62 | 595.168 | 413.173 | 0.138842608 | 0.2
REGJIW01 | None | core-mof-ddec-2106 | 1 | 0.379740735 | 18.69176939 | 17.97825 | 2.605206391 | 84.11821034 | 2.19605 | 3.97 | 4.19 | 308.626 | 140.537 | 0.068304456 | 0.15
REGJIW02 | None | core-mof-ddec-2107 | 1 | 0.322715529 | 15.93559738 | 20.62447 | 1.614802077 | 79.48451468 | 2.20306 | 3.75 | 4.16 | 235.15 | 106.737 | 0.063547974 | 0.14
REGJIW | None | core-mof-ddec-2108 | 1 | 0.400803271 | 19.63364452 | 20.3931 | 1.646062467 | 81.28207785 | 2.18549 | 4.03 | 4.22 | 265.129 | 121.313 | 0.068634494 | 0.15
REGLOG | None | core-mof-ddec-2109 | 1 | 0.159589087 | 7.408735587 | 21.15111 | 1.628109875 | 79.75416579 | 2.07119 | 3.25 | 4.52 | 0 | 0 | 0.159328695 | 0.33
BUSQUC | Cu-Cu | core-mof-ddec-211 | 1 | 0.473724784 | 14.45671012 | 18.3353 | 3.363692099 | 156.1554476 | 1.36154 | 2.56 | 4.51 | 0 | 0 | 0.110169367 | 0.15
REGQUR | ZnO | core-mof-ddec-2110 | 1 | 0.376384097 | 8.712071253 | 20.05405 | 1.370361436 | 41.81946717 | 1.03259 | 5.48 | 6.38 | 2201.29 | 2131.81 | 0.648853853 | 0.67
REGREC | ZnO | core-mof-ddec-2111 | 1 | 0.325915465 | 6.572722653 | 15.24996 | 9.247239926 | 214.043616 | 0.899667 | 6.48 | 7.79 | 2245.56 | 2495.99 | 0.778065662 | 0.7
REHMEY | None | core-mof-ddec-2112 | 1 | 1.065351839 | 27.94170599 | 14.37138 | 12.13444364 | 244.7147839 | 1.17016 | 3.55 | 5.07 | 0 | 0 | 0.230737677 | 0.27
REJLEY | None | core-mof-ddec-2113 | 1 | 0.80023544 | 21.02109197 | 19.43572 | 2.641407753 | 69.27799447 | 1.17199 | 4.85 | 5.19 | 1182.23 | 1008.73 | 0.307169856 | 0.36
REJLIC | None | core-mof-ddec-2114 | 1 | 0.67912212 | 16.60620051 | 18.908 | 4.462422719 | 117.2217496 | 1.09096 | 4.28 | 7.01 | 1461.84 | 1339.96 | 0.430813229 | 0.47
REJVOS | None | core-mof-ddec-2115 | 1 | 0.272052429 | 8.465795866 | 17.77374 | 5.873700586 | 143.626377 | 1.38833 | 3.67 | 4.89 | 0 | 0 | 0.180072461 | 0.25
RELLAW | ZnO | core-mof-ddec-2116 | 1 | 0.614355015 | 12.33874598 | 16.8158 | 2.494274173 | 77.61745053 | 0.896016 | 5.6 | 7.26 | 1743.83 | 1946.2 | 0.669630899 | 0.6
RENWEM01 | None | core-mof-ddec-2117 | 1 | 0.012139455 | 0.430816105 | 17.44571 | 9.555734347 | 191.9179887 | 1.58333 | 2.65 | 3.12 | 0 | 0 | 0.050526422 | 0.08
RENWEM | None | core-mof-ddec-2118 | 1 | 0.018003494 | 0.625448482 | 15.95443 | 1.425157601 | 50.57729788 | 1.54994 | 2.69 | 3.15 | 0 | 0 | 0.070970489 | 0.11
RESQAJ | None | core-mof-ddec-2119 | 1 | 0.415821972 | 14.12037332 | 14.88935 | 2.006009597 | 69.68956527 | 1.51504 | 3.73 | 5.3 | 341.689 | 225.531 | 0.118808744 | 0.18
BUVXOG | None | core-mof-ddec-212 | 1 | 0.235010455 | 6.676158834 | 20.93466 | 1.392138356 | 47.27386869 | 1.26745 | 5.21 | 6.83 | 658.076 | 519.214 | 0.149907294 | 0.19
RESSAK | None | core-mof-ddec-2120 | 1 | 0.463671047 | 12.26145518 | 20.42847 | 2.965389203 | 84.24054725 | 1.17983 | 3.74 | 5.34 | 620.634 | 526.038 | 0.220370731 | 0.26
RESWOC | None | core-mof-ddec-2121 | 1 | 0.133621097 | 5.901912077 | 19.40294 | 4.400546315 | 116.3693566 | 1.9706 | 3.17 | 5.1 | 0 | 0 | 0.137014107 | 0.27
RESWUI01 | None | core-mof-ddec-2122 | 1 | 0.513923044 | 19.23342312 | 17.12782 | 2.165295774 | 95.63897914 | 1.66971 | 2.53 | 4.82 | 0 | 0 | 0.161704727 | 0.27
RESWUI02 | None | core-mof-ddec-2123 | 1 | 0.501318525 | 18.76170261 | 19.22496 | 2.367123225 | 88.58891055 | 1.66971 | 2.53 | 4.81 | 0 | 0 | 0.161704727 | 0.27
RESWUI | None | core-mof-ddec-2124 | 1 | 0.501587278 | 19.19775541 | 19.23787 | 2.419839138 | 90.56178854 | 1.7076 | 2.48 | 4.72 | 0 | 0 | 0.14640431 | 0.25
RETBEZ | ZnO | core-mof-ddec-2125 | 1 | 0.472081286 | 14.411017 | 19.25138 | 1.918782647 | 73.43950202 | 1.36188 | 3.76 | 5.68 | 604.577 | 443.926 | 0.212940935 | 0.29
REYBAA | None | core-mof-ddec-2126 | 1 | 0.297064485 | 8.61243369 | 20.6681 | 2.986624052 | 91.17135393 | 1.29344 | 3.51 | 4.2 | 0 | 0 | 0.131432459 | 0.17
REYCOP | None | core-mof-ddec-2127 | 1 | 0.214075912 | 5.743992814 | 20.66852 | 2.428182378 | 70.3973742 | 1.19707 | 3.17 | 3.96 | 0 | 0 | 0.125305955 | 0.15
REYNUG | ZnO | core-mof-ddec-2128 | 1 | 0.001155802 | 0.048753384 | 21.10601 | 2.845595914 | 76.35180581 | 1.88179 | 2.85 | 3.1 | 0 | 0 | 0.015942268 | 0.03
REYPIW | ZnO | core-mof-ddec-2129 | 1 | 0.746656306 | 19.81964543 | 16.54621 | 0.136744378 | 5.768073243 | 1.18423 | 5.28 | 5.41 | 1218.46 | 1028.9 | 0.329327918 | 0.39
BUVYEX | None | core-mof-ddec-213 | 1 | 0.266300209 | 7.232122199 | 18.3397 | 4.405231854 | 116.9348369 | 1.21167 | 5.56 | 7.01 | 663.822 | 547.857 | 0.198073733 | 0.24
REZVAU | None | core-mof-ddec-2130 | 1 | 0.552805352 | 13.64081448 | 19.90853 | 3.168052199 | 86.03726122 | 1.10092 | 4.56 | 5.17 | 1004.46 | 912.38 | 0.372415798 | 0.41
RIBDAJ | None | core-mof-ddec-2131 | 1 | 0.377786234 | 7.85285799 | 18.21351 | 5.897068524 | 145.5138185 | 0.92739 | 5.03 | 5.98 | 2140.05 | 2307.6 | 0.63619405 | 0.59
RIBDEN | None | core-mof-ddec-2132 | 1 | 0.379648671 | 7.93325995 | 15.61615 | 10.06061326 | 209.1250556 | 0.93229 | 5.1 | 6.09 | 2087.19 | 2238.78 | 0.632850293 | 0.59
RIBTAZ | None | core-mof-ddec-2133 | 1 | 0.411684975 | 8.093095222 | 15.29407 | 9.982018301 | 208.5874441 | 0.877067 | 5.02 | 7.94 | 2441.29 | 2783.46 | 0.832319538 | 0.73
RICHIV | None | core-mof-ddec-2134 | 1 | 0.190219544 | 7.167393926 | 15.06698 | 12.14569291 | 238.7656953 | 1.68108 | 3.41 | 4.33 | 0 | 0 | 0.089228353 | 0.15
RIDDUE | None | core-mof-ddec-2135 | 1 | 0.443249313 | 14.530603 | 18.88798 | 1.639315989 | 61.76875009 | 1.46258 | 5.16 | 6.19 | 1086.14 | 742.622 | 0.266652081 | 0.39
RIDKOE | None | core-mof-ddec-2136 | 1 | 0.00191207 | 0.068333024 | 18.17656 | 3.791631916 | 124.2973118 | 1.59445 | 1.05 | 3.41 | 0 | 0 | 0.018815265 | 0.03
RIFDUG01 | ZnO | core-mof-ddec-2137 | 1 | 0.442586376 | 8.606792083 | 17.40967 | 0.324694576 | 11.60384481 | 0.86753 | 6.83 | 13.01 | 1872.2 | 2158.08 | 0.841469459 | 0.73
RIFQEC | None | core-mof-ddec-2138 | 1 | 0.044506819 | 2.646102837 | 13.7884 | 12.96861319 | 252.1951947 | 2.65252 | 2.94 | 4.47 | 0 | 0 | 0.056549998 | 0.15
RIFQUT | None | core-mof-ddec-2139 | 1 | 0.168613888 | 7.300558208 | 16.74204 | 1.296083397 | 77.05718046 | 1.93171 | 4.24 | 5.62 | 915.219 | 473.788 | 0.160479575 | 0.31
BUVYIB | None | core-mof-ddec-214 | 1 | 0.729955454 | 11.48643157 | 18.11578 | 2.955351763 | 127.9593148 | 0.702067 | 8.56 | 10.88 | 1822.99 | 2596.6 | 0.897350253 | 0.63
RIHJUO | None | core-mof-ddec-2140 | 1 | 0.441456694 | 14.48623164 | 15.22463 | 13.73769835 | 216.1736462 | 1.46403 | 5.14 | 6.21 | 1077.38 | 735.898 | 0.266387984 | 0.39
RILVOZ | None | core-mof-ddec-2141 | 1 | 0.481531646 | 14.03934304 | 18.46815 | 3.817235793 | 125.2611244 | 1.30078 | 3.31 | 4.31 | 0 | 0 | 0.184504682 | 0.24
RIPNIP | ZnO | core-mof-ddec-2142 | 1 | 0.195826402 | 6.797079564 | 18.75457 | 2.663701148 | 77.66179953 | 1.54847 | 4.16 | 5.4 | 1104.99 | 713.603 | 0.226029565 | 0.35
RIVDEF | None | core-mof-ddec-2143 | 1 | 0.255708321 | 7.478753878 | 16.16253 | 3.581944437 | 124.328288 | 1.30487 | 4.41 | 4.74 | 858.913 | 658.236 | 0.176262769 | 0.23
RIWSUM | None | core-mof-ddec-2144 | 1 | 0.236951422 | 5.894135716 | 18.37904 | 3.686465281 | 107.8188088 | 1.1098 | 4.62 | 5.97 | 861.293 | 776.081 | 0.351414669 | 0.39
RIXBIK | None | core-mof-ddec-2145 | 1 | 0.557675959 | 14.35398988 | 16.6978 | 5.664374681 | 140.9005812 | 1.14836 | 4.66 | 6.35 | 852.28 | 742.173 | 0.27865826 | 0.32
RIYDEJ | None | core-mof-ddec-2146 | 1 | 0.114772097 | 3.340561153 | 17.99675 | 3.478129099 | 89.52336757 | 1.29858 | 2.52 | 3.65 | 0 | 0 | 0.107810069 | 0.14
ROGLOP | None | core-mof-ddec-2147 | 1 | 0.368821316 | 10.30277985 | 23.16689 | 5.177213134 | 150.6881684 | 1.2463 | 3.84 | 5.33 | 729.843 | 585.607 | 0.208617508 | 0.26
ROGSAI | None | core-mof-ddec-2148 | 1 | 0.284465039 | 7.46112009 | 16.56574 | 3.091486591 | 86.358636 | 1.17019 | 4.5 | 7.25 | 1530.52 | 1307.93 | 0.435826661 | 0.51
ROJNEJ | None | core-mof-ddec-2149 | 1 | 0.318977159 | 12.11574384 | 16.47788 | 7.291503637 | 191.245942 | 1.69461 | 2.78 | 4.02 | 0 | 0 | 0.129823381 | 0.22
BUWGAC | None | core-mof-ddec-215 | 1 | 0.18129197 | 5.844644842 | 17.12924 | 1.835007993 | 69.69930649 | 1.43835 | 5.52 | 5.78 | 746.748 | 519.17 | 0.132095804 | 0.19
RONCIG | None | core-mof-ddec-2150 | 1 | 0.055050245 | 1.792731745 | 17.29221 | 2.780950582 | 89.65465185 | 1.45289 | 7.63 | 9.09 | 1020.9 | 702.667 | 0.268430507 | 0.39
RONZID | None | core-mof-ddec-2151 | 1 | 0.10247624 | 2.551462641 | 12.52275 | 3.670785251 | 119.5404908 | 1.11083 | 4.93 | 6.45 | 2526.81 | 2274.7 | 0.513129822 | 0.57
RONZUP | None | core-mof-ddec-2152 | 1 | 0.070941605 | 2.974622112 | 11.02961 | 7.238617535 | 180.2277507 | 1.87075 | 2.89 | 4.07 | 0 | 0 | 0.069490846 | 0.13
RUBHOM | None | core-mof-ddec-2153 | 1 | 0.116437173 | 5.446620752 | 16.63117 | 1.458885346 | 61.17189773 | 2.08698 | 3.15 | 3.7 | 0 | 0 | 0.043124515 | 0.09
RUCGOM | None | core-mof-ddec-2154 | 1 | 0.197646157 | 9.571313299 | 21.96878 | 1.160021528 | 54.26271665 | 2.16054 | 3.82 | 4.4 | 376.015 | 174.038 | 0.115711813 | 0.25
RUFMUA01 | None | core-mof-ddec-2155 | 1 | 0.572038852 | 19.38853016 | 18.40136 | 2.150360218 | 104.1344371 | 1.51217 | 2.92 | 4.12 | 0 | 0 | 0.099195196 | 0.15
RUFMUA | None | core-mof-ddec-2156 | 1 | 0.438243713 | 14.9050626 | 24.48876 | 2.064594977 | 69.97682386 | 1.5174 | 2.77 | 3.98 | 0 | 0 | 0.085672861 | 0.13
RUJGOT | None | core-mof-ddec-2157 | 1 | 0.18976479 | 7.251796488 | 22.91661 | 2.375738344 | 80.8009966 | 1.70495 | 3.17 | 3.71 | 0 | 0 | 0.070383296 | 0.12
RUMWUS | ZnO | core-mof-ddec-2158 | 1 | 0.978659581 | 24.24041425 | 19.55294 | 1.322421745 | 50.53589416 | 1.10502 | 4.4 | 6.19 | 1071.52 | 969.686 | 0.425331668 | 0.47
RUPZIM | None | core-mof-ddec-2159 | 1 | 0.070923616 | 2.463489612 | 19.92438 | 4.927018885 | 122.0373061 | 1.5496 | 3.25 | 3.48 | 0 | 0 | 0.051626226 | 0.08
BUWGEG | None | core-mof-ddec-216 | 1 | 0.205860927 | 6.14233482 | 20.78897 | 1.64089072 | 56.99536334 | 1.3312 | 5.82 | 6.35 | 1148.04 | 862.406 | 0.217848558 | 0.29
RURPEA | None | core-mof-ddec-2160 | 1 | 0.297574021 | 11.98426776 | 17.60525 | 4.838450682 | 144.3663183 | 1.79681 | 4 | 4.37 | 606.733 | 337.673 | 0.12800463 | 0.23
RURQEB | None | core-mof-ddec-2161 | 1 | 0.195646796 | 7.89794789 | 18.75652 | 2.881433021 | 116.0446222 | 1.80091 | 2.9 | 4.28 | 0 | 0 | 0.077738477 | 0.14
RUSSAA | None | core-mof-ddec-2162 | 1 | 0.270276658 | 10.45545362 | 18.59323 | 1.056562629 | 42.6517416 | 1.72591 | 3.19 | 4.08 | 0 | 0 | 0.086910673 | 0.15
RUTBUE | None | core-mof-ddec-2163 | 1 | 0.192423046 | 7.971775137 | 22.3771 | 2.088475307 | 80.7911303 | 1.84831 | 3.32 | 5.46 | 0 | 0 | 0.194772522 | 0.36
RUVKAV | None | core-mof-ddec-2164 | 1 | 0.354842152 | 4.785421792 | 17.88909 | 3.852078 | 159.5853528 | 0.601684 | 7.15 | 11.95 | 2173.48 | 3612.33 | 1.346221605 | 0.81
RUVMAX | None | core-mof-ddec-2165 | 1 | 0.651075209 | 17.52446593 | 12.09951 | 19.54680276 | 263.6093126 | 1.2008 | 4.41 | 5.22 | 1155.83 | 962.553 | 0.408061292 | 0.49
RUWWOW01 | None | core-mof-ddec-2166 | 1 | 0.573420805 | 19.11156423 | 19.12546 | 5.701495194 | 153.4625445 | 1.48698 | 3.91 | 5.04 | 864.022 | 581.057 | 0.2017512 | 0.3
RUWWOW | None | core-mof-ddec-2167 | 1 | 0.563124237 | 18.75279059 | 20.12686 | 3.34206495 | 111.3878122 | 1.48575 | 3.9 | 5.04 | 837.196 | 563.485 | 0.201918223 | 0.3
RUWWUC | None | core-mof-ddec-2168 | 1 | 0.513998658 | 17.85674429 | 20.01655 | 3.369573189 | 112.211296 | 1.54997 | 4.01 | 5.13 | 604.577 | 390.057 | 0.161293444 | 0.25
RUWXAJ | None | core-mof-ddec-2169 | 1 | 0.447392058 | 15.36638281 | 21.52965 | 2.871407844 | 99.7551158 | 1.53238 | 4.03 | 5.17 | 670.83 | 437.77 | 0.143567522 | 0.22
CADPII | ZnO | core-mof-ddec-217 | 1 | 0.096793058 | 4.41972021 | 19.13242 | 2.159140265 | 74.15906312 | 2.03698 | 5.06 | 5.83 | 215.87 | 105.975 | 0.054001512 | 0.11
RUWXEN | None | core-mof-ddec-2170 | 1 | 0.555651193 | 18.28310346 | 18.04509 | 0.515841298 | 23.5541087 | 1.46802 | 3.94 | 5.04 | 923.522 | 629.095 | 0.211168785 | 0.31
SABVOH01 | None | core-mof-ddec-2171 | 1 | 1.027039805 | 23.15711045 | 20.07982 | 3.524275327 | 115.96248 | 1.00596 | 6.21 | 6.49 | 1358.57 | 1350.52 | 0.497037656 | 0.5
SABVOH | None | core-mof-ddec-2172 | 1 | 0.990139212 | 22.17991384 | 20.51655 | 8.174342265 | 184.3104286 | 0.999416 | 5.97 | 6.28 | 1337.26 | 1338.04 | 0.490286327 | 0.49
SABVUN | None | core-mof-ddec-2173 | 1 | 0.938750015 | 20.59856818 | 20.25159 | 8.025939013 | 179.787482 | 0.978971 | 6.78 | 7.02 | 1421.26 | 1451.79 | 0.459666323 | 0.45
SADLEQ | None | core-mof-ddec-2174 | 1 | 0.345608415 | 11.65855906 | 20.69128 | 9.206372894 | 202.0112882 | 1.50504 | 6.81 | 7.11 | 1370.86 | 910.848 | 0.352150109 | 0.53
SADLIU | None | core-mof-ddec-2175 | 1 | 0.40714433 | 15.25495297 | 17.4467 | 5.364990542 | 180.9795606 | 1.67165 | 6.48 | 6.86 | 1408.25 | 842.43 | 0.323034128 | 0.54
SADLOA | None | core-mof-ddec-2176 | 1 | 0.360495311 | 12.46426051 | 18.27607 | 4.650827507 | 174.2579958 | 1.5426 | 6.68 | 7.06 | 1337.96 | 867.339 | 0.337093219 | 0.52
SADMOB | None | core-mof-ddec-2177 | 1 | 0.388778526 | 9.770091054 | 17.78881 | 5.081554484 | 175.6966514 | 1.12119 | 5.85 | 6.05 | 1251.22 | 1115.98 | 0.338925606 | 0.38
SADMUH | None | core-mof-ddec-2178 | 1 | 0.368772766 | 8.131235211 | 16.8438 | 5.745434388 | 144.3840475 | 0.983737 | 7.36 | 7.88 | 1654.06 | 1681.4 | 0.508265929 | 0.5
SAHYAD01 | None | core-mof-ddec-2179 | 1 | 0.603097821 | 17.90915398 | 16.73907 | 9.765730435 | 215.3289467 | 1.32487 | 4.16 | 5.19 | 511.259 | 385.892 | 0.188697759 | 0.25
CADQAB | None | core-mof-ddec-218 | 1 | 0.371741963 | 9.294400191 | 19.62057 | 1.944171022 | 57.73268776 | 1.11548 | 4.78 | 6.64 | 1961.71 | 1758.63 | 0.519955535 | 0.58
SAHYAD | None | core-mof-ddec-2180 | 1 | 0.810298488 | 21.86052657 | 16.14225 | 8.200864874 | 205.0403979 | 1.20366 | 4.25 | 5.2 | 573.309 | 476.305 | 0.265855806 | 0.32
SAHYIL | None | core-mof-ddec-2181 | 1 | 0.778171617 | 21.18927579 | 21.16432 | 3.213581086 | 86.69715635 | 1.21487 | 4.12 | 5.11 | 521.096 | 428.932 | 0.246940002 | 0.3
SAHYOQ03 | ZnO | core-mof-ddec-2182 | 1 | 0.227684448 | 3.019836411 | 21.13139 | 3.102739289 | 84.48624577 | 0.591684 | 7.94 | 15.06 | 2174.14 | 3674.5 | 1.352073066 | 0.8
SAHYOQ04 | ZnO | core-mof-ddec-2183 | 1 | 0.227359764 | 3.004473333 | 11.15234 | 19.23463604 | 255.1138421 | 0.589515 | 7.94 | 15.11 | 2186.86 | 3709.6 | 1.374010839 | 0.81
SAHYOQ05 | ZnO | core-mof-ddec-2184 | 1 | 0.238074326 | 3.146062222 | 11.27762 | 19.43486848 | 256.82444 | 0.589515 | 7.91 | 15.09 | 2192.41 | 3719 | 1.390973936 | 0.82
SAKRAZ | None | core-mof-ddec-2185 | 1 | 0.368586272 | 8.565920149 | 11.21745 | 19.83258978 | 262.0801766 | 1.03675 | 5.13 | 5.58 | 2043.7 | 1971.26 | 0.540149506 | 0.56
SAKRED | None | core-mof-ddec-2186 | 1 | 0.359280956 | 8.313452313 | 16.16595 | 8.498256219 | 197.4989024 | 1.03225 | 5.03 | 5.52 | 1966.91 | 1905.45 | 0.542504238 | 0.56
SAMLAV01 | None | core-mof-ddec-2187 | 1 | 0.485690489 | 13.43087313 | 16.10725 | 8.423712147 | 194.9174543 | 1.23375 | 4.22 | 6.03 | 1058.79 | 858.185 | 0.316109422 | 0.39
SAMLAV02 | None | core-mof-ddec-2188 | 1 | 0.543169712 | 14.59164857 | 17.46585 | 5.759111599 | 159.257591 | 1.19854 | 4.59 | 6.39 | 1335.16 | 1113.99 | 0.342082867 | 0.41
SAMLAV03 | None | core-mof-ddec-2189 | 1 | 0.548064044 | 14.72369347 | 16.44392 | 5.85595557 | 157.3137158 | 1.19858 | 4.6 | 6.37 | 1326.85 | 1107.01 | 0.342071451 | 0.41
CADQOP | None | core-mof-ddec-219 | 1 | 0.322422937 | 7.925947184 | 16.90261 | 5.884979193 | 158.0994606 | 1.09675 | 4.82 | 6.72 | 1898.06 | 1730.62 | 0.528835195 | 0.58
SAMLAV | None | core-mof-ddec-2190 | 1 | 0.374350269 | 9.992998964 | 15.37642 | 8.315094861 | 204.405441 | 1.19097 | 3.99 | 5.81 | 1151.06 | 966.493 | 0.327464168 | 0.39
SAQQEH | None | core-mof-ddec-2191 | 1 | 0.440328136 | 9.024559747 | 16.79733 | 5.888885322 | 157.1993661 | 0.914395 | 9.13 | 10.63 | 1621.4 | 1773.19 | 0.743661109 | 0.68
SAQQIL | None | core-mof-ddec-2192 | 1 | 0.421289815 | 8.671051986 | 15.28055 | 11.51967656 | 236.0966765 | 0.918282 | 9.11 | 10.66 | 1610.82 | 1754.17 | 0.729623362 | 0.67
SAQQOR | None | core-mof-ddec-2193 | 1 | 0.483418013 | 8.432871204 | 15.25138 | 11.38876848 | 234.4053905 | 0.778283 | 9.07 | 10.69 | 1599.44 | 2055.09 | 0.848020579 | 0.66
SARBOE | None | core-mof-ddec-2194 | 1 | 1.176443011 | 31.71492966 | 14.82073 | 13.27252773 | 231.5294713 | 1.20269 | 3.83 | 5.05 | 705.773 | 586.828 | 0.315958393 | 0.38
SARNOQ | None | core-mof-ddec-2195 | 1 | 0.160221037 | 3.980201481 | 20.36028 | 3.243531276 | 87.44016098 | 1.10826 | 6.17 | 9.28 | 1601.37 | 1444.94 | 0.478227131 | 0.53
SATBEW | None | core-mof-ddec-2196 | 1 | 0.245623946 | 9.194974538 | 13.32213 | 6.939823637 | 172.3986868 | 1.67019 | 5.41 | 7.62 | 752.554 | 450.579 | 0.185607625 | 0.31
SATCAT | None | core-mof-ddec-2197 | 1 | 0.223714249 | 8.77541156 | 18.39847 | 2.446978525 | 91.60306058 | 1.75009 | 5.35 | 7.9 | 788.481 | 450.538 | 0.182847739 | 0.32
SATCEX | None | core-mof-ddec-2198 | 1 | 0.285308698 | 10.23531411 | 17.77261 | 2.307291838 | 90.50579293 | 1.60057 | 4.95 | 7.21 | 688.399 | 430.098 | 0.181185453 | 0.29
SAXFII | None | core-mof-ddec-2199 | 1 | 0.009532519 | 0.371419872 | 18.75189 | 2.385417364 | 85.57571551 | 1.73837 | 2.53 | 3.2 | 0 | 0 | 0.023010061 | 0.04
ADAXEK | None | core-mof-ddec-22 | 1 | 0.757078856 | 21.43916714 | 20.52965 | 0.432705936 | 16.85971873 | 1.26343 | 4.1 | 5.77 | 954.55 | 755.524 | 0.245363811 | 0.31
CAHLEE | None | core-mof-ddec-220 | 1 | 0.010441348 | 0.58857101 | 19.10191 | 3.893741094 | 110.2640306 | 2.51493 | 3.12 | 3.76 | 0 | 0 | 0.023857523 | 0.06
SEFBOV | None | core-mof-ddec-2200 | 1 | 0.349779814 | 8.039378892 | 16.78219 | 0.431713165 | 24.33534939 | 1.02534 | 5.15 | 5.66 | 2047.42 | 1996.83 | 0.555913161 | 0.57
SEFSOM | None | core-mof-ddec-2201 | 1 | 0.282942004 | 8.302638733 | 15.87523 | 8.684522111 | 199.6060406 | 1.3092 | 4.63 | 7.74 | 714.719 | 545.921 | 0.206232814 | 0.27
SEHSOO | None | core-mof-ddec-2202 | 1 | 0.394513865 | 11.99929884 | 18.3756 | 3.171284318 | 93.05803902 | 1.35698 | 4.62 | 5.47 | 1786.41 | 1316.46 | 0.442158322 | 0.6
SEHSUU | None | core-mof-ddec-2203 | 1 | 0.354523306 | 10.93007996 | 16.70355 | 6.525605764 | 198.4789397 | 1.3755 | 4.6 | 5.45 | 1785.78 | 1298.28 | 0.428934933 | 0.59
SEHTAB | None | core-mof-ddec-2204 | 1 | 0.441304411 | 13.94912897 | 16.65266 | 6.37759834 | 196.623631 | 1.41024 | 4.59 | 5.42 | 1735.82 | 1230.87 | 0.432550488 | 0.61
SEHTEF | None | core-mof-ddec-2205 | 1 | 0.494744302 | 11.99244554 | 17.22983 | 6.186160591 | 195.5374787 | 1.08146 | 4.62 | 5.48 | 1799.4 | 1663.87 | 0.554805541 | 0.6
SEHZUB | None | core-mof-ddec-2206 | 1 | 0.390151593 | 10.0290661 | 17.11642 | 8.25780263 | 200.1665263 | 1.14687 | 4.04 | 5.72 | 665.672 | 580.427 | 0.23542337 | 0.27
SENWAL | ZnO | core-mof-ddec-2207 | 1 | 0.216480669 | 3.551542022 | 18.81742 | 4.506223214 | 115.8350016 | 0.731865 | 7.37 | 8.65 | 2280.88 | 3116.53 | 1.011115438 | 0.74
SENWEP | ZnO | core-mof-ddec-2208 | 1 | 0.239038016 | 6.641852045 | 12.12129 | 15.92065974 | 261.1914145 | 1.23957 | 3.32 | 5.94 | 0 | 0 | 0.387231056 | 0.48
SENWIT | ZnO | core-mof-ddec-2209 | 1 | 0.228372772 | 4.009872054 | 15.30661 | 6.022722608 | 167.345902 | 0.783284 | 6.5 | 8.53 | 2427.44 | 3099.05 | 0.906440065 | 0.71
CAHNEF | None | core-mof-ddec-221 | 1 | 0.17973393 | 9.41290123 | 12.49997 | 14.62797762 | 256.8446235 | 2.33657 | 3.09 | 4.22 | 0 | 0 | 0.055637109 | 0.13
SENWOZ | ZnO | core-mof-ddec-2210 | 1 | 0.216702605 | 3.609586741 | 19.42603 | 0.772123218 | 40.4371038 | 0.743064 | 7.14 | 8.93 | 2309.25 | 3107.74 | 0.995876533 | 0.74
SEQSOY | None | core-mof-ddec-2211 | 1 | 0.724926327 | 16.39860004 | 12.28605 | 15.66985288 | 261.0106744 | 1.00925 | 5.54 | 6.19 | 1242.14 | 1230.76 | 0.515234085 | 0.52
SEQTEP | None | core-mof-ddec-2212 | 1 | 0.523679401 | 11.3567715 | 18.88466 | 8.349381703 | 188.8718425 | 0.967552 | 5.22 | 7.69 | 1178.14 | 1217.65 | 0.475426644 | 0.46
SERJOP | None | core-mof-ddec-2213 | 1 | 0.179818881 | 5.944567776 | 17.31817 | 6.774939413 | 146.9247 | 1.47492 | 8.03 | 8.82 | 1283.54 | 870.247 | 0.318661351 | 0.47
SERJUV | None | core-mof-ddec-2214 | 1 | 0.232870262 | 6.138603263 | 14.70107 | 5.028684907 | 166.2414874 | 1.17608 | 8.12 | 8.82 | 1280.12 | 1088.46 | 0.408135501 | 0.48
SERKAC | None | core-mof-ddec-2215 | 1 | 0.127609269 | 4.665372414 | 15.04383 | 6.543580078 | 172.4927936 | 1.63113 | 8.37 | 8.95 | 1109.48 | 680.196 | 0.245228768 | 0.4
SERKEG | None | core-mof-ddec-2216 | 1 | 0.16832026 | 4.951721639 | 15.03936 | 4.018731691 | 146.924123 | 1.31251 | 8.52 | 9.1 | 1138.22 | 867.209 | 0.312378572 | 0.41
SETFUT | None | core-mof-ddec-2217 | 1 | 1.284741472 | 43.50639247 | 15.30517 | 5.149793993 | 151.4989725 | 1.51085 | 2.59 | 3.99 | 0 | 0 | 0.165469769 | 0.25
SETQOZ | None | core-mof-ddec-2218 | 1 | 0.378116792 | 8.388075225 | 22.92142 | 3.119817141 | 105.6492625 | 0.989732 | 7.21 | 7.79 | 1595.9 | 1612.46 | 0.565809734 | 0.56
SETQUF | None | core-mof-ddec-2219 | 1 | 0.385611791 | 8.577179217 | 17.02053 | 9.621003975 | 213.4306298 | 0.992375 | 7.23 | 7.8 | 1609.73 | 1622.1 | 0.564302809 | 0.56
CAHSOU | None | core-mof-ddec-222 | 1 | 0.118848548 | 6.111656636 | 16.90881 | 9.643724415 | 214.5057662 | 2.29425 | 2.78 | 4.04 | 0 | 0 | 0.078457012 | 0.18
SETSIV | None | core-mof-ddec-2220 | 1 | 0.36492005 | 5.743763942 | 20.14618 | 1.347251579 | 69.28093972 | 0.702208 | 8.59 | 10.19 | 2087.99 | 2973.46 | 1.053818812 | 0.74
SETWOF | None | core-mof-ddec-2221 | 1 | 0.092087698 | 3.94408397 | 13.41666 | 15.75948035 | 248.0508675 | 1.91088 | 2.56 | 4.09 | 0 | 0 | 0.10466382 | 0.2
SETWUL | None | core-mof-ddec-2222 | 1 | 0.048228925 | 2.225358911 | 17.91469 | 2.49554122 | 106.8831594 | 2.05864 | 2.98 | 3.71 | 0 | 0 | 0.087436366 | 0.18
SETXAS | None | core-mof-ddec-2223 | 1 | 0.079188772 | 3.570105877 | 17.89222 | 2.142287643 | 98.84854124 | 2.01139 | 3.02 | 3.81 | 0 | 0 | 0.089490352 | 0.18
SEVWEV | None | core-mof-ddec-2224 | 1 | 0.004278698 | 0.186896723 | 18.07425 | 2.360515208 | 106.4202538 | 1.94884 | 2.53 | 3.14 | 0 | 0 | 0.046181318 | 0.09
SEYDUW | None | core-mof-ddec-2225 | 1 | 0.346060258 | 12.78879307 | 16.28343 | 0.625880514 | 27.33892942 | 1.64876 | 3.25 | 4.09 | 0 | 0 | 0.139498775 | 0.23
SEYFAE | None | core-mof-ddec-2226 | 1 | 0.215531819 | 9.794090607 | 19.86731 | 2.113183644 | 78.09353348 | 2.02738 | 3.31 | 4.14 | 0 | 0 | 0.113446912 | 0.23
SEYFEI | None | core-mof-ddec-2227 | 1 | 0.259531571 | 12.45597672 | 18.59829 | 1.870367594 | 84.9923216 | 2.14126 | 3.19 | 4.06 | 0 | 0 | 0.102743245 | 0.22
SIBMIB | None | core-mof-ddec-2228 | 1 | 0.026734371 | 1.217236816 | 20.29775 | 1.544882491 | 74.14520031 | 2.03136 | 2.48 | 3.59 | 0 | 0 | 0.044305293 | 0.09
SICDAL | None | core-mof-ddec-2229 | 1 | 0.001063071 | 0.040787047 | 17.37414 | 0.608900109 | 27.72369844 | 1.71176 | 2.57 | 2.84 | 0 | 0 | 0.023367762 | 0.04
CAKFEB | None | core-mof-ddec-223 | 1 | 0.090089735 | 3.871955485 | 14.78348 | 0.164593226 | 6.314982029 | 1.9175 | 2.91 | 3.66 | 0 | 0 | 0.046936115 | 0.09
SIFVAG | None | core-mof-ddec-2230 | 1 | 0.212621876 | 5.53979532 | 20.86732 | 1.073814464 | 46.15133777 | 1.16245 | 3.49 | 5.53 | 0 | 0 | 0.197857972 | 0.23
SIPWUK | None | core-mof-ddec-2231 | 1 | 0.239466341 | 9.047034987 | 17.068 | 2.666085272 | 69.46400349 | 1.68555 | 3.03 | 3.8 | 0 | 0 | 0.11272285 | 0.19
SIQQEO | None | core-mof-ddec-2232 | 1 | 0.470342033 | 10.77517651 | 20.48395 | 3.134104594 | 118.4064275 | 1.02212 | 4.73 | 5.38 | 1456.57 | 1425.05 | 0.371776308 | 0.38
SISFEH | None | core-mof-ddec-2233 | 1 | 0.219475738 | 7.923451573 | 16.4703 | 6.062801075 | 138.894139 | 1.61069 | 3.65 | 4.42 | 0 | 0 | 0.117961867 | 0.19
SIVKAK | None | core-mof-ddec-2234 | 1 | 0.019630213 | 0.860446883 | 19.31728 | 2.169583548 | 78.32569699 | 1.95562 | 3.83 | 4.31 | 59.626 | 30.4896 | 0.035794275 | 0.07
SIWGUB | None | core-mof-ddec-2235 | 1 | 0.503903101 | 16.86459705 | 16.58404 | 0.666689811 | 29.22287004 | 1.49318 | 3.54 | 4.99 | 0 | 0 | 0.087062511 | 0.13
SOBZOY | None | core-mof-ddec-2236 | 1 | 0.202043816 | 5.109813196 | 19.89995 | 1.927682524 | 64.51555658 | 1.12835 | 4.41 | 5.38 | 1202.02 | 1065.29 | 0.274737448 | 0.31
SODZIV | None | core-mof-ddec-2237 | 1 | 0.323979462 | 9.213494471 | 14.87768 | 5.264284451 | 133.1370128 | 1.2688 | 5.26 | 6.23 | 955.471 | 753.053 | 0.267969735 | 0.34
SOGWIV | None | core-mof-ddec-2238 | 1 | 0.163237116 | 5.781099031 | 17.90962 | 4.223660672 | 120.1146333 | 1.58004 | 3.08 | 4.05 | 0 | 0 | 0.202526518 | 0.32
SOHGUS | None | core-mof-ddec-2239 | 1 | 0.436712399 | 7.085144664 | 17.79585 | 3.909466532 | 138.4551122 | 0.723839 | 8.18 | 9.7 | 1667.65 | 2303.9 | 0.897989746 | 0.65
CAKXET | None | core-mof-ddec-224 | 1 | 0.141870275 | 6.181942297 | 15.04102 | 14.17208586 | 229.9254127 | 1.94405 | 2.83 | 4.15 | 0 | 0 | 0.113165814 | 0.22
SOJDEB | None | core-mof-ddec-2240 | 1 | 0.408669238 | 10.58816186 | 18.77912 | 2.261515179 | 98.54464802 | 1.15595 | 3.12 | 4.06 | 0 | 0 | 0.268177689 | 0.31
SONTAR | None | core-mof-ddec-2241 | 1 | 0.2999656 | 6.729730081 | 18.97563 | 4.65463917 | 120.5964833 | 1.00094 | 5.28 | 6.98 | 2014.3 | 2012.4 | 0.549483486 | 0.55
SONVAT | Cu-Cu | core-mof-ddec-2242 | 1 | 0.422858151 | 8.354892459 | 14.9504 | 9.05486681 | 203.1459927 | 0.88151 | 6.57 | 13.18 | 1917.65 | 2175.41 | 0.839468639 | 0.74
SONVEX | Cu-Cu | core-mof-ddec-2243 | 1 | 0.420667604 | 8.296623272 | 13.30048 | 12.42860329 | 245.5661401 | 0.879921 | 6.62 | 13.2 | 1883.93 | 2141.02 | 0.840984588 | 0.74
SONVIB | Cu-Cu | core-mof-ddec-2244 | 1 | 0.430814381 | 8.507291964 | 13.37721 | 12.44245953 | 245.3965988 | 0.881013 | 6.64 | 13.19 | 1881.84 | 2136 | 0.839942203 | 0.74
SOQDEI | None | core-mof-ddec-2245 | 1 | 0.744993175 | 16.99264043 | 13.34848 | 12.47142227 | 246.2731866 | 1.01764 | 4.22 | 5.8 | 1445.32 | 1420.26 | 0.452026257 | 0.46
SOTTUR | None | core-mof-ddec-2246 | 1 | 0.537009338 | 18.15204781 | 18.8566 | 6.923788455 | 157.9255375 | 1.5081 | 3.55 | 4.85 | 0 | 0 | 0.11935548 | 0.18
SOVHAM | None | core-mof-ddec-2247 | 1 | 0.460719475 | 12.13034645 | 22.09594 | 2.031158214 | 68.65742993 | 1.17469 | 4.2 | 4.88 | 1104.34 | 940.114 | 0.212822106 | 0.25
SOWYIM | None | core-mof-ddec-2248 | 1 | 0 | 0 | 18.29209 | 4.848718399 | 127.6625739 | 1.14361 | 1.23 | 2.02 | 0 | 0 | 0 | 0
SOWYOS | None | core-mof-ddec-2249 | 1 | 0.391229218 | 7.571093931 | 0 | 0 | 0 | 0.863407 | 4.1 | 5.46 | 1107.44 | 1282.64 | 0.347460699 | 0.3
CAKXOD | None | core-mof-ddec-225 | 1 | 0.138122146 | 6.211616 | 16.66522 | 5.821248536 | 112.6531901 | 2.00641 | 2.8 | 4.12 | 0 | 0 | 0.109648576 | 0.22
SOXHUI | None | core-mof-ddec-2250 | 1 | 0.000174464 | 0.005576553 | 19.12233 | 2.175898758 | 97.854312 | 1.42608 | 2.66 | 3.27 | 0 | 0 | 0.014024459 | 0.02
SOXZIP | None | core-mof-ddec-2251 | 1 | 0.123222042 | 4.816697315 | 10.77318 | 0.032188683 | 1.028874089 | 1.74398 | 3.39 | 4.85 | 0 | 0 | 0.172020321 | 0.3
SOYWOT | Cu-Cu | core-mof-ddec-2252 | 1 | 0.426918928 | 8.439750945 | 16.50448 | 2.765772939 | 108.11289 | 0.881994 | 6.58 | 13.17 | 1905.1 | 2159.99 | 0.839007975 | 0.74
SUGWEX03 | None | core-mof-ddec-2253 | 1 | 0.839881951 | 20.52567858 | 13.22983 | 12.4619058 | 246.3591429 | 1.09035 | 4.2 | 5.95 | 967.859 | 887.659 | 0.385197414 | 0.42
SUHHOT | None | core-mof-ddec-2254 | 1 | 0.007852921 | 0.38428131 | 18.69365 | 5.025751594 | 122.8231678 | 2.18322 | 2.62 | 3.34 | 0 | 0 | 0.027482343 | 0.06
SUJNUH | Cu-Cu | core-mof-ddec-2255 | 1 | 0.21205588 | 5.938765493 | 17.20632 | 0.689778246 | 33.75417687 | 1.24948 | 6.6 | 7.55 | 818.764 | 655.283 | 0.248103211 | 0.31
SUJQOE | ZnO | core-mof-ddec-2256 | 1 | 0.639581611 | 17.26391527 | 17.60954 | 4.094539053 | 114.6702806 | 1.20423 | 2.84 | 4.05 | 0 | 0 | 0.199297476 | 0.24
SUJREV | ZnO | core-mof-ddec-2257 | 1 | 0.557322747 | 15.25880827 | 20.6557 | 2.76655276 | 74.67621269 | 1.22146 | 3.05 | 4.09 | 0 | 0 | 0.21286002 | 0.26
SUKYIH | Cu-Cu | core-mof-ddec-2258 | 1 | 0.441368104 | 5.931089126 | 20.72616 | 3.261508361 | 89.29606946 | 0.59954 | 7.09 | 9.65 | 2322.97 | 3874.58 | 1.267638523 | 0.76
SULKIU | ZnO | core-mof-ddec-2259 | 1 | 0.967211778 | 27.32185867 | 12.40797 | 18.96483928 | 254.8488461 | 1.26023 | 3.08 | 5.12 | 0 | 0 | 0.309467319 | 0.39
CAKYAQ | None | core-mof-ddec-226 | 1 | 0.136613091 | 6.27122165 | 20.21278 | 3.628438942 | 102.4963696 | 2.04806 | 2.78 | 4.09 | 0 | 0 | 0.107418728 | 0.22
SUNHUF | None | core-mof-ddec-2260 | 1 | 0.380714685 | 10.79904794 | 19.59232 | 2.126138725 | 97.60036262 | 1.26553 | 4.09 | 6.57 | 1219.03 | 963.255 | 0.371385902 | 0.47
SUNJER | None | core-mof-ddec-2261 | 1 | 0.541061028 | 17.3780884 | 17.64458 | 5.437923259 | 154.2477772 | 1.43298 | 3.8 | 4.8 | 1234.93 | 861.794 | 0.307052436 | 0.44
SUNJIV | None | core-mof-ddec-2262 | 1 | 0.446468302 | 13.61802364 | 18.65624 | 4.840517616 | 155.4703419 | 1.36084 | 3.9 | 4.89 | 1285.34 | 944.523 | 0.315981306 | 0.43
SUNJOB01 | None | core-mof-ddec-2263 | 1 | 0.484711998 | 14.92388016 | 18.43319 | 5.287229087 | 161.2692556 | 1.37366 | 3.9 | 4.9 | 1275.73 | 928.704 | 0.320312159 | 0.44
SUNJOB | None | core-mof-ddec-2264 | 1 | 0.488297653 | 15.04992613 | 17.88175 | 5.207919696 | 160.3475253 | 1.37509 | 3.9 | 4.89 | 1272.76 | 925.585 | 0.319979056 | 0.44
SUTBIT | None | core-mof-ddec-2265 | 1 | 0.582915703 | 11.18409434 | 18.34837 | 5.170801867 | 159.3703875 | 0.856019 | 7.96 | 8.38 | 1547.23 | 1807.47 | 0.665873071 | 0.57
TACJIS | None | core-mof-ddec-2266 | 1 | 0.598039679 | 16.42891232 | 17.14128 | 11.56724958 | 221.9346809 | 1.22564 | 3.16 | 4.83 | 0 | 0 | 0.244770079 | 0.3
TACPAP | None | core-mof-ddec-2267 | 1 | 0.174833141 | 6.683749158 | 17.67179 | 3.343682511 | 91.85522081 | 1.70548 | 6.06 | 6.19 | 542.447 | 318.062 | 0.117269039 | 0.2
TACYAX | None | core-mof-ddec-2268 | 1 | 0.108400616 | 2.977203624 | 17.44327 | 1.515205212 | 57.92523937 | 1.22536 | 2.7 | 5.07 | 0 | 0 | 0.155056473 | 0.19
TADCAE | ZnO | core-mof-ddec-2269 | 1 | 0.219795292 | 7.963172395 | 14.88341 | 2.072360803 | 56.91702077 | 1.61627 | 3.03 | 4.69 | 0 | 0 | 0.098993361 | 0.16
CAKYEU | None | core-mof-ddec-227 | 1 | 0.157970194 | 7.348271208 | 20.56604 | 2.645016072 | 95.82879937 | 2.07535 | 2.76 | 4.05 | 0 | 0 | 0.106006216 | 0.22
TADYEE | None | core-mof-ddec-2270 | 1 | 0.348419507 | 8.286895577 | 19.52141 | 2.045852057 | 95.16653351 | 1.06115 | 5.84 | 6.41 | 1153.88 | 1087.38 | 0.339254582 | 0.36
TAFBIN | None | core-mof-ddec-2271 | 1 | 0.163767774 | 6.124111563 | 16.88294 | 5.368406651 | 127.6835094 | 1.6684 | 3.23 | 4.9 | 0 | 0 | 0.095900264 | 0.16
TAFCIO | None | core-mof-ddec-2272 | 1 | 0.403562302 | 14.3351373 | 19.50675 | 1.740354212 | 65.08071229 | 1.5848 | 2.87 | 5.01 | 0 | 0 | 0.0567895 | 0.09
TAGCIP | None | core-mof-ddec-2273 | 1 | 0.007719897 | 0.668779203 | 19.53262 | 0.363754757 | 12.9211137 | 3.86501 | 2.6 | 3.3 | 0 | 0 | 0.018111208 | 0.07
TAGSEB | None | core-mof-ddec-2274 | 1 | 0.256497789 | 7.633590653 | 18.01283 | 0.61334267 | 53.13423433 | 1.3278 | 4.12 | 5.66 | 763.979 | 575.374 | 0.218406387 | 0.29
TAKYOV | None | core-mof-ddec-2275 | 1 | 0.207013008 | 7.478412978 | 17.10571 | 3.373917273 | 100.4106252 | 1.61174 | 3.05 | 7.07 | 0 | 0 | 0.167520816 | 0.27
TAMJEY | None | core-mof-ddec-2276 | 1 | 0.20233924 | 5.295209764 | 19.98531 | 3.787125244 | 136.8111448 | 1.16758 | 7.42 | 9.36 | 1464.04 | 1253.91 | 0.419671457 | 0.49
TANBOZ | None | core-mof-ddec-2277 | 1 | 0.084097268 | 2.000728423 | 14.92015 | 6.635861914 | 173.6602391 | 1.06143 | 4.27 | 6.77 | 2367.56 | 2230.55 | 0.480483876 | 0.51
TAPHOJ | None | core-mof-ddec-2278 | 1 | 0.359151233 | 11.53380977 | 10.72678 | 6.740018762 | 160.3494075 | 1.43274 | 2.55 | 3.99 | 0 | 0 | 0.062816701 | 0.09
TAPKAY | None | core-mof-ddec-2279 | 1 | 0.223258338 | 10.01224967 | 21.65983 | 1.344410364 | 43.17449584 | 2.00081 | 2.46 | 4.33 | 0 | 0 | 0.074969637 | 0.15
CAKYIY | None | core-mof-ddec-228 | 1 | 0.112795711 | 5.316092912 | 22.42837 | 1.510477064 | 67.73889667 | 2.10272 | 2.74 | 4.03 | 0 | 0 | 0.099870644 | 0.21
TAPXIT01 | None | core-mof-ddec-2280 | 1 | 0.237146512 | 8.388089083 | 18.46342 | 2.056585302 | 96.9274314 | 1.57809 | 5.37 | 5.7 | 409.821 | 259.694 | 0.107725161 | 0.17
TAPXIT | None | core-mof-ddec-2281 | 1 | 0.234879236 | 8.307893447 | 18.38246 | 1.405578961 | 49.71661371 | 1.57809 | 5.41 | 5.77 | 407.397 | 258.158 | 0.114061936 | 0.18
TAQGEZ | None | core-mof-ddec-2282 | 1 | 0.240014735 | 4.988081096 | 18.53763 | 1.469830218 | 51.98923946 | 0.927218 | 8.26 | 8.39 | 1725.17 | 1860.59 | 0.625527114 | 0.58
TARVOX | None | core-mof-ddec-2283 | 1 | 0.08457681 | 2.960204647 | 14.06259 | 10.55904356 | 219.4422171 | 1.56156 | 4.38 | 4.84 | 555.34 | 355.632 | 0.147288609 | 0.23
TARVUD | None | core-mof-ddec-2284 | 1 | 0.087219663 | 3.079761708 | 15.65637 | 2.5919146 | 90.71751049 | 1.5754 | 5.06 | 5.53 | 682.321 | 433.11 | 0.145994668 | 0.23
TARWAK | None | core-mof-ddec-2285 | 1 | 0.076545767 | 2.769814642 | 15.57422 | 2.604286156 | 91.9584015 | 1.61442 | 5.11 | 5.7 | 673.806 | 417.366 | 0.130077675 | 0.21
TARWEO | None | core-mof-ddec-2286 | 1 | 0.083685949 | 3.305522544 | 16.06234 | 2.418401036 | 87.5100331 | 1.76228 | 5.42 | 5.91 | 721.068 | 409.168 | 0.136187212 | 0.24
TASXIW | CPO27 | core-mof-ddec-2287 | 1 | 0.459473797 | 11.3927623 | 15.77681 | 2.296754488 | 90.71981464 | 1.10616 | 4.84 | 7.39 | 1838.98 | 1662.49 | 0.533376727 | 0.59
TATPOV | ZnO | core-mof-ddec-2288 | 1 | 0.398845165 | 8.337936386 | 17.05525 | 8.065190142 | 199.9783118 | 0.932619 | 6.4 | 8.95 | 1832.71 | 1965.13 | 0.686239504 | 0.64
TATSIS | None | core-mof-ddec-2289 | 1 | 0.865885217 | 28.83734183 | 15.81242 | 11.21823078 | 234.5193141 | 1.48587 | 2.43 | 4.51 | 0 | 0 | 0.134601277 | 0.2
CANRIU | None | core-mof-ddec-229 | 1 | 0.722499238 | 13.9519885 | 21.53859 | 1.379466211 | 45.9415843 | 0.861557 | 4.44 | 6.99 | 1505.57 | 1747.5 | 0.603558441 | 0.52
TAYNEN | None | core-mof-ddec-2290 | 1 | 0.267921646 | 7.82109917 | 16.73614 | 8.802269757 | 169.9782642 | 1.3024 | 3.45 | 5.31 | 0 | 0 | 0.168918919 | 0.22
TEBCEK | None | core-mof-ddec-2291 | 1 | 0.08321698 | 2.878159895 | 19.74905 | 3.202702469 | 93.49245945 | 1.54308 | 2.86 | 3.72 | 0 | 0 | 0.032402727 | 0.05
TEBFUD | None | core-mof-ddec-2292 | 1 | 0.078795036 | 3.731536757 | 23.21195 | 1.298939378 | 44.9253893 | 2.11286 | 2.67 | 3.69 | 0 | 0 | 0.066260898 | 0.14
TEBSAW | None | core-mof-ddec-2293 | 1 | 0.435897435 | 11.97008923 | 20.2871 | 1.809354439 | 85.68652193 | 1.22508 | 3.94 | 5.16 | 781.807 | 638.165 | 0.285695628 | 0.35
TECTUS | None | core-mof-ddec-2294 | 1 | 0.493751795 | 12.45353631 | 17.40278 | 4.23564042 | 116.3140449 | 1.12529 | 3.6 | 5.16 | 0 | 0 | 0.337690729 | 0.38
TECVEE | None | core-mof-ddec-2295 | 1 | 0.555173969 | 14.52307077 | 17.41131 | 5.236226301 | 132.0694629 | 1.16711 | 4.19 | 6.29 | 907.902 | 777.905 | 0.291317871 | 0.34
TEDGOA | None | core-mof-ddec-2296 | 1 | 0.299396756 | 4.637714273 | 19.2011 | 4.619270053 | 120.8377727 | 0.69107 | 7.78 | 8.51 | 2279.38 | 3298.34 | 1.099743875 | 0.76
TEDHAN | None | core-mof-ddec-2297 | 1 | 0.230952882 | 4.655120556 | 13.64279 | 16.49765358 | 255.5518786 | 0.899209 | 9.54 | 10.08 | 1905.33 | 2118.9 | 0.745099304 | 0.67
TEDLUK | ZnO | core-mof-ddec-2298 | 1 | 0.826787217 | 24.57825962 | 12.26951 | 10.45612595 | 210.7552264 | 1.32625 | 4.63 | 5.53 | 492.061 | 371.018 | 0.180961357 | 0.24
TEDSIG | None | core-mof-ddec-2299 | 1 | 0.745518455 | 19.26982258 | 20.20398 | 1.918873219 | 57.04317045 | 1.15314 | 3.36 | 5.46 | 0 | 0 | 0.294847113 | 0.34
ADEGIA | None | core-mof-ddec-23 | 1 | 0.53875493 | 19.28156333 | 21.04123 | 4.564291976 | 117.9757469 | 1.59673 | 2.88 | 4.84 | 0 | 0 | 0.181621188 | 0.29
CANRUG | None | core-mof-ddec-230 | 1 | 0.79089614 | 15.68067285 | 19.10579 | 3.044066916 | 108.9444676 | 0.884567 | 4.93 | 6.57 | 1410.75 | 1594.85 | 0.576553274 | 0.51
TEHRUU | None | core-mof-ddec-2300 | 1 | 0.159477292 | 5.551504545 | 17.55409 | 8.381889857 | 166.183227 | 1.55312 | 3.65 | 4.78 | 0 | 0 | 0.206036881 | 0.32
TEJGEW | None | core-mof-ddec-2301 | 1 | 0.14958699 | 6.442692159 | 16.34719 | 4.186261836 | 145.7263995 | 1.92155 | 3.8 | 4.66 | 515.996 | 268.531 | 0.145715698 | 0.28
TEJGIA01 | None | core-mof-ddec-2302 | 1 | 0.154168108 | 6.50769169 | 17.88129 | 2.466015716 | 106.2109755 | 1.88324 | 3.85 | 4.65 | 539.095 | 286.259 | 0.148679935 | 0.28
TEJGIA | None | core-mof-ddec-2303 | 1 | 0.154899942 | 6.527418167 | 17.99831 | 2.491782844 | 105.1822895 | 1.88003 | 3.86 | 4.64 | 541.708 | 288.138 | 0.148933794 | 0.28
TEJLOL | None | core-mof-ddec-2304 | 1 | 0.355752761 | 10.03884866 | 17.79336 | 2.515952553 | 106.0211783 | 1.25899 | 4.97 | 6.35 | 1571.34 | 1248.1 | 0.381257993 | 0.48
TENLIJ | ZnO | core-mof-ddec-2305 | 1 | 0.610258524 | 15.65173897 | 16.38472 | 5.996049103 | 169.2001755 | 1.14422 | 4.42 | 5.38 | 1003.59 | 877.097 | 0.367062278 | 0.42
TEPGUS | None | core-mof-ddec-2306 | 1 | 0.86216195 | 24.98989101 | 19.75583 | 5.407138413 | 138.6807651 | 1.29312 | 3.86 | 4.96 | 612.613 | 473.748 | 0.23199703 | 0.3
TEQPAI | ZnO | core-mof-ddec-2307 | 1 | 0.522985328 | 13.95812562 | 20.10917 | 3.258346223 | 94.44364478 | 1.19067 | 3.7 | 6.01 | 0 | 0 | 0.419931635 | 0.5
TEQTAM | None | core-mof-ddec-2308 | 1 | 0.412301433 | 11.67686115 | 17.92229 | 5.513087692 | 147.1405916 | 1.26357 | 5.83 | 6.98 | 1021.68 | 808.566 | 0.300735218 | 0.38
TEQVAO | None | core-mof-ddec-2309 | 1 | 0.34436848 | 9.24693742 | 18.96241 | 4.424450001 | 125.305624 | 1.19795 | 3.53 | 4.71 | 0 | 0 | 0.233732627 | 0.28
CATART03 | None | core-mof-ddec-231 | 1 | 0.069202384 | 2.068081243 | 18.41797 | 3.162237072 | 84.91197649 | 1.33329 | 2.45 | 3.53 | 0 | 0 | 0.127504144 | 0.17
TERFIH | ZnO | core-mof-ddec-2310 | 1 | 0.285341483 | 7.6964526 | 20.25319 | 3.650876058 | 109.1047424 | 1.20336 | 6.19 | 8.67 | 1654.93 | 1375.26 | 0.53184417 | 0.64
TERFUT | ZnO | core-mof-ddec-2311 | 1 | 0.422415626 | 8.524901815 | 15.35544 | 8.23415695 | 222.0980914 | 0.900361 | 6.59 | 8.54 | 1750.15 | 1943.83 | 0.721932647 | 0.65
TESGOO | ZnO | core-mof-ddec-2312 | 1 | 0.178890539 | 7.704535863 | 15.42355 | 11.25845815 | 227.2104639 | 1.92126 | 3.63 | 4.76 | 0 | 0 | 0.135327858 | 0.26
TESGUU | ZnO | core-mof-ddec-2313 | 1 | 0.178705882 | 7.695991184 | 17.07196 | 1.793277577 | 77.23366209 | 1.92111 | 3.58 | 4.82 | 0 | 0 | 0.135338424 | 0.26
TESHAB | ZnO | core-mof-ddec-2314 | 1 | 0.176632963 | 7.184207597 | 17.12555 | 1.718944365 | 74.02655431 | 1.8144 | 3.85 | 5.24 | 627.658 | 345.931 | 0.165343915 | 0.3
TETWOG | None | core-mof-ddec-2315 | 1 | 0.238174379 | 8.36533346 | 16.54458 | 2.025879357 | 82.39876425 | 1.56701 | 3.07 | 3.76 | 0 | 0 | 0.082960543 | 0.13
TETZID | None | core-mof-ddec-2316 | 1 | 0.520207264 | 15.69868494 | 19.66642 | 2.046877262 | 71.89190932 | 1.3464 | 3.8 | 5.14 | 590.536 | 438.605 | 0.215389186 | 0.29
TEVZEA | ZnO | core-mof-ddec-2317 | 1 | 0.164546891 | 7.268179187 | 19.6967 | 2.68321728 | 80.9734613 | 1.97043 | 3.52 | 4.59 | 0 | 0 | 0.121800825 | 0.24
TEVZIE | ZnO | core-mof-ddec-2318 | 1 | 0.181582951 | 7.685207072 | 17.43032 | 1.680845541 | 74.24440829 | 1.88802 | 3.64 | 4.9 | 0 | 0 | 0.14300696 | 0.27
TEVZOK | ZnO | core-mof-ddec-2319 | 1 | 0.165881184 | 7.359063996 | 17.01484 | 1.743819395 | 73.8043582 | 1.97903 | 3.54 | 4.57 | 0 | 0 | 0.121271532 | 0.24
CAVSOJ | None | core-mof-ddec-232 | 1 | 0.073664443 | 2.614206904 | 18.07459 | 1.622053266 | 71.95990224 | 1.5833 | 3.03 | 4.17 | 0 | 0 | 0.082106992 | 0.13
TEVZUQ | ZnO | core-mof-ddec-2320 | 1 | 0.181898654 | 7.726123986 | 16.43742 | 1.62394603 | 57.63066601 | 1.89478 | 3.65 | 4.85 | 0 | 0 | 0.142496754 | 0.27
TEWFUY01 | None | core-mof-ddec-2321 | 1 | 0.700232541 | 18.88605956 | 17.07643 | 1.734211295 | 73.6604213 | 1.20333 | 3.83 | 5.19 | 511.867 | 425.375 | 0.265928714 | 0.32
TEWFUY | None | core-mof-ddec-2322 | 1 | 0.729613974 | 19.66594025 | 19.9542 | 3.722976055 | 100.4128535 | 1.20256 | 3.77 | 5.12 | 505.882 | 420.67 | 0.274414582 | 0.33
TEWGEJ01 | None | core-mof-ddec-2323 | 1 | 0.343755162 | 10.06098437 | 21.4361 | 3.762490739 | 101.4137896 | 1.3058 | 3.22 | 4.13 | 0 | 0 | 0.13018839 | 0.17
TEYLIU | None | core-mof-ddec-2324 | 1 | 0.067166241 | 2.954602865 | 20.37001 | 2.269959592 | 66.436902 | 1.96259 | 2.99 | 3.92 | 0 | 0 | 0.061143693 | 0.12
TIFBOA | None | core-mof-ddec-2325 | 1 | 0.150552526 | 4.638536022 | 18.60512 | 1.144579703 | 50.34937851 | 1.37462 | 3.53 | 4.67 | 0 | 0 | 0.174593706 | 0.24
TIGDOD | None | core-mof-ddec-2326 | 1 | 0.777514283 | 16.40161679 | 16.72823 | 3.145443794 | 96.91138883 | 0.941113 | 4.64 | 6.09 | 1392.92 | 1480.08 | 0.531285829 | 0.5
TIKMUW | None | core-mof-ddec-2327 | 1 | 0.518933023 | 18.22217928 | 17.52126 | 6.706653976 | 141.4764601 | 1.56665 | 3.13 | 4.98 | 0 | 0 | 0.191491399 | 0.3
TIQGEG | None | core-mof-ddec-2328 | 1 | 0.102128973 | 4.971854351 | 17.18314 | 2.591988658 | 91.01691333 | 2.17194 | 3.06 | 3.99 | 0 | 0 | 0.092083575 | 0.2
TIQGIK | None | core-mof-ddec-2329 | 1 | 0.00045649 | 0.025030548 | 17.7943 | 1.540025881 | 74.97171646 | 2.44635 | 2.57 | 3.11 | 0 | 0 | 0.020438613 | 0.05
CAVSUP | None | core-mof-ddec-233 | 1 | 0.13667784 | 4.222541593 | 14.15914 | 0.083496151 | 4.578314702 | 1.37834 | 5.47 | 6.03 | 872.261 | 632.834 | 0.210398015 | 0.29
TIQHIL | None | core-mof-ddec-2330 | 1 | 0.165671226 | 5.97767606 | 15.76735 | 3.644159108 | 112.5830893 | 1.6098 | 3.42 | 4.95 | 0 | 0 | 0.111815132 | 0.18
TIRLIQ | ZnO | core-mof-ddec-2331 | 1 | 0.372345336 | 11.22580185 | 19.98286 | 2.36744614 | 85.42114661 | 1.34501 | 4.02 | 5.17 | 562.875 | 418.49 | 0.208176891 | 0.28
TIRRIW | None | core-mof-ddec-2332 | 1 | 0.826394171 | 19.83695476 | 18.64243 | 2.461292716 | 74.20526506 | 1.07096 | 5.02 | 6.1 | 1182.9 | 1104.52 | 0.429521177 | 0.46
TISGUY | None | core-mof-ddec-2333 | 1 | 0.106180526 | 2.983422084 | 18.94409 | 5.411870408 | 129.9077755 | 1.25359 | 3.51 | 5.93 | 0 | 0 | 0.159541796 | 0.2
TISKOW | ZnO | core-mof-ddec-2334 | 1 | 0.238396768 | 8.32689049 | 17.16271 | 3.080785402 | 86.56279629 | 1.5582 | 2.95 | 6.21 | 0 | 0 | 0.179694519 | 0.28
TISLIR | None | core-mof-ddec-2335 | 1 | 0.06613351 | 3.055701719 | 18.53267 | 2.699946262 | 94.30562765 | 2.06145 | 3.36 | 3.87 | 0 | 0 | 0.058211453 | 0.12
TIVFAG | None | core-mof-ddec-2336 | 1 | 0.000953581 | 0.051559143 | 18.73503 | 1.280908499 | 59.18443322 | 2.41228 | 2.66 | 3.15 | 0 | 0 | 0.020727279 | 0.05
TIVFEK | None | core-mof-ddec-2337 | 1 | 0.000772194 | 0.042143916 | 14.77132 | 0.133553222 | 7.221082127 | 2.43494 | 2.61 | 3.16 | 0 | 0 | 0.020534387 | 0.05
TIVFIO | None | core-mof-ddec-2338 | 1 | 0.000440513 | 0.024297404 | 15.36288 | 0.110827926 | 6.048641964 | 2.46082 | 2.54 | 3.09 | 0 | 0 | 0.016254744 | 0.04
TOHPUC | None | core-mof-ddec-2339 | 1 | 0.149673623 | 5.15798939 | 14.51231 | 0.081748876 | 4.50902642 | 1.53752 | 2.51 | 4.09 | 0 | 0 | 0.117071648 | 0.18
CAVTAW | None | core-mof-ddec-234 | 1 | 0.072282267 | 2.505139345 | 16.11034 | 1.389897532 | 47.89806354 | 1.54626 | 3.26 | 4.2 | 0 | 0 | 0.103475483 | 0.16
TOHYUL | None | core-mof-ddec-2340 | 1 | 0.240074897 | 7.209728367 | 16.5352 | 2.162696056 | 74.9541371 | 1.33984 | 6.33 | 7.15 | 1351.39 | 1008.62 | 0.365715309 | 0.49
TOHZAS | None | core-mof-ddec-2341 | 1 | 0.468567024 | 12.72683598 | 15.86218 | 5.389567042 | 161.8549665 | 1.2118 | 3.88 | 5.41 | 1494.44 | 1233.24 | 0.387852781 | 0.47
TOKDON | None | core-mof-ddec-2342 | 1 | 0.507664703 | 13.56921974 | 17.72749 | 6.507332391 | 176.7468638 | 1.1925 | 4.05 | 5.68 | 1818.4 | 1524.86 | 0.49475891 | 0.59
TOLGOR | None | core-mof-ddec-2343 | 1 | 0.591420925 | 15.62034406 | 17.45089 | 7.386975963 | 197.4442963 | 1.17836 | 4.01 | 5.99 | 1132 | 960.655 | 0.339454836 | 0.4
TONBII | None | core-mof-ddec-2344 | 1 | 0.470768921 | 16.94056665 | 19.21397 | 4.546047843 | 120.0681755 | 1.60548 | 4.61 | 4.88 | 410.268 | 255.542 | 0.087201335 | 0.14
TONBOO | None | core-mof-ddec-2345 | 1 | 0.635942914 | 19.05712456 | 20.79102 | 1.053073105 | 37.89471714 | 1.33698 | 3.9 | 4.69 | 340.76 | 254.874 | 0.164549956 | 0.22
TONQOD | ZnO | core-mof-ddec-2346 | 1 | 0.612766691 | 10.05238384 | 19.88708 | 1.900101574 | 56.93981577 | 0.731873 | 5.41 | 8.44 | 2199.56 | 3005.38 | 0.874468658 | 0.64
TOZHAR | None | core-mof-ddec-2347 | 1 | 0.198147765 | 6.017787557 | 15.81134 | 14.86227652 | 243.8143432 | 1.35498 | 3.81 | 4.72 | 788.403 | 581.856 | 0.295207309 | 0.4
TUDJOS | ZIF | core-mof-ddec-2348 | 1 | 0.261056452 | 5.334338229 | 16.20675 | 6.425446284 | 195.1420985 | 0.911589 | 3.97 | 11.49 | 1326.62 | 1455.29 | 0.537522941 | 0.49
TULLIW | None | core-mof-ddec-2349 | 1 | 0 | 0 | 17.18536 | 10.23143578 | 209.0656582 | 2.522 | 1.19 | 2.37 | 0 | 0 | 0 | 0
CAWDOU02 | None | core-mof-ddec-235 | 1 | 0.613679818 | 12.45100145 | 0 | 0 | 0 | 0.905214 | 4.93 | 6.98 | 1419.17 | 1567.77 | 0.552355576 | 0.5
TUMGOX | None | core-mof-ddec-2350 | 1 | 0.050548222 | 2.118901537 | 18.02134 | 8.890868097 | 180.3875709 | 1.87019 | 2.61 | 3.47 | 0 | 0 | 0.128329207 | 0.24
TUTHOG | None | core-mof-ddec-2351 | 1 | 0.651667161 | 15.12561535 | 18.53139 | 3.914575826 | 164.0928283 | 1.03555 | 5.94 | 7.59 | 1321.94 | 1276.56 | 0.492491913 | 0.51
TUTJAU | None | core-mof-ddec-2352 | 1 | 0.666344248 | 15.79279729 | 18.39843 | 7.243835705 | 168.1341013 | 1.05742 | 5.09 | 6.55 | 1287.84 | 1217.91 | 0.50121995 | 0.53
TUTZOX | None | core-mof-ddec-2353 | 1 | 0.103967138 | 4.100654503 | 18.5699 | 6.594285273 | 156.2889016 | 1.75971 | 3.02 | 3.67 | 0 | 0 | 0.056827545 | 0.1
TUTZUD | None | core-mof-ddec-2354 | 1 | 0.069944213 | 3.134084603 | 19.91953 | 1.202150211 | 47.41500795 | 1.99914 | 2.97 | 3.76 | 0 | 0 | 0.045019358 | 0.09
TUVDIX | None | core-mof-ddec-2355 | 1 | 0.224021691 | 7.351538981 | 21.15856 | 1.204304608 | 53.96289945 | 1.4641 | 3.21 | 7.27 | 0 | 0 | 0.198073902 | 0.29
TUVDUJ | None | core-mof-ddec-2356 | 1 | 0.224654878 | 7.825797019 | 19.96643 | 4.07700691 | 133.7918446 | 1.55416 | 3.15 | 7.31 | 0 | 0 | 0.186595975 | 0.29
TUWPIL | None | core-mof-ddec-2357 | 1 | 0.804329355 | 23.04456364 | 20.06675 | 3.917911275 | 136.4794685 | 1.27827 | 3.34 | 4.52 | 0 | 0 | 0.179930688 | 0.23
UBACOR | ZnO | core-mof-ddec-2358 | 1 | 0.528696807 | 15.98059439 | 20.84293 | 2.927989383 | 83.88881646 | 1.34848 | 3.34 | 5.78 | 0 | 0 | 0.237304224 | 0.32
UBACUX | ZnO | core-mof-ddec-2359 | 1 | 0.347671764 | 9.313188971 | 19.6696 | 3.134116518 | 94.73301943 | 1.19506 | 3.4 | 7.28 | 0 | 0 | 0.326343447 | 0.39
CAWGAJ | None | core-mof-ddec-236 | 1 | 0.192438248 | 8.653251086 | 18.47813 | 5.736736808 | 153.6717085 | 2.00611 | 2.95 | 5.3 | 0 | 0 | 0.154527917 | 0.31
UBIPAY | None | core-mof-ddec-2360 | 1 | 0.605795915 | 16.45923127 | 18.27078 | 2.524622562 | 113.5231335 | 1.21218 | 3.96 | 4.39 | 777.351 | 641.282 | 0.206239997 | 0.25
UBOGAV | None | core-mof-ddec-2361 | 1 | 0.318421019 | 16.33625381 | 20.73525 | 4.084557102 | 110.975773 | 2.28893 | 3.09 | 5.08 | 0 | 0 | 0.139803314 | 0.32
UBUMAH | ZnO | core-mof-ddec-2362 | 1 | 0.346988938 | 6.579666695 | 20.78612 | 2.588121592 | 132.7808426 | 0.845931 | 6.41 | 7.09 | 2434.9 | 2878.36 | 0.803848068 | 0.68
UBUROY | None | core-mof-ddec-2363 | 1 | 0.076308995 | 1.849091511 | 15.22665 | 12.80521453 | 242.8147826 | 1.08106 | 5.39 | 6.67 | 2305.57 | 2132.69 | 0.444008658 | 0.48
UCEXEG | None | core-mof-ddec-2364 | 1 | 0.396432749 | 12.93958764 | 10.12845 | 6.264403272 | 151.7967161 | 1.45624 | 4.84 | 6.32 | 1159.8 | 796.436 | 0.295280998 | 0.43
UCEXIK | None | core-mof-ddec-2365 | 1 | 0.409341184 | 13.40998125 | 18.32046 | 4.495224553 | 146.7243871 | 1.46159 | 4.85 | 6.33 | 1174.94 | 803.88 | 0.301042016 | 0.44
UCEXOQ | None | core-mof-ddec-2366 | 1 | 0.374919481 | 12.4613325 | 18.86738 | 4.535654551 | 148.5876451 | 1.48289 | 4.83 | 6.32 | 1142.27 | 770.297 | 0.289974307 | 0.43
UDANAQ | ZnO | core-mof-ddec-2367 | 1 | 1.210436596 | 29.28583314 | 17.55193 | 4.359040299 | 144.8829771 | 1.07942 | 5.12 | 6.35 | 1156.35 | 1071.27 | 0.398362083 | 0.43
UDEPIE | None | core-mof-ddec-2368 | 1 | 0.252553827 | 10.05454286 | 19.01341 | 4.338307539 | 104.9629127 | 1.77613 | 3 | 6.48 | 0 | 0 | 0.230838959 | 0.41
UDICAN | None | core-mof-ddec-2369 | 1 | 0.416352082 | 33.55539541 | 16.88142 | 3.223168143 | 128.3191097 | 3.59569 | 3.93 | 4.58 | 385.145 | 107.113 | 0.086214329 | 0.31
CAWVIH | ZnO | core-mof-ddec-237 | 1 | 0.642055252 | 17.83150136 | 22.70296 | 0.739209707 | 59.57571758 | 1.23903 | 4.72 | 6.48 | 683.06 | 551.288 | 0.250195718 | 0.31
UFANEV | None | core-mof-ddec-2370 | 1 | 0.277076443 | 8.360753231 | 20.33936 | 3.077169414 | 85.4607924 | 1.34626 | 5.42 | 6.19 | 1306.82 | 970.704 | 0.304547413 | 0.41
UFATEA01 | None | core-mof-ddec-2371 | 1 | 1.194393127 | 32.66903262 | 16.03737 | 4.031321182 | 121.6447028 | 1.22032 | 4.1 | 5.37 | 682.191 | 559.027 | 0.262226301 | 0.32
UFOFIF | None | core-mof-ddec-2372 | 1 | 0.143310021 | 4.234926035 | 18.91574 | 2.657810833 | 72.6964237 | 1.31843 | 3.65 | 4.79 | 0 | 0 | 0.182034693 | 0.24
UGAQEY | None | core-mof-ddec-2373 | 1 | 0.517774772 | 15.01873579 | 16.17978 | 3.236822458 | 95.65069944 | 1.29414 | 4.04 | 4.9 | 771.26 | 595.963 | 0.278177013 | 0.36
UGEPEB01 | None | core-mof-ddec-2374 | 1 | 0.103431593 | 4.278149461 | 19.55827 | 4.469115602 | 129.6325546 | 1.84538 | 2.97 | 3.67 | 0 | 0 | 0.032513629 | 0.06
UGEPEB | None | core-mof-ddec-2375 | 1 | 0.09737142 | 4.083192512 | 22.10312 | 1.756401841 | 72.64849495 | 1.8709 | 2.99 | 3.58 | 0 | 0 | 0.032070127 | 0.06
UGUGUZ | None | core-mof-ddec-2376 | 1 | 0.104963908 | 4.226930015 | 22.41016 | 1.785268623 | 74.86381026 | 1.79667 | 4.08 | 4.77 | 435.338 | 242.303 | 0.228199948 | 0.41
UGUHEK | None | core-mof-ddec-2377 | 1 | 0.075737383 | 2.983410354 | 16.61042 | 4.166918716 | 167.803144 | 1.75746 | 4.11 | 4.78 | 453.623 | 258.113 | 0.227601197 | 0.4
UGUQOC | None | core-mof-ddec-2378 | 1 | 0.448368293 | 11.99727318 | 15.44685 | 4.060696585 | 159.9569948 | 1.19373 | 3.98 | 5.44 | 960.894 | 804.951 | 0.268067318 | 0.32
UHADAI | None | core-mof-ddec-2379 | 1 | 0.120345111 | 4.370040299 | 18.46149 | 4.395136378 | 117.6034359 | 1.62011 | 2.89 | 4.38 | 0 | 0 | 0.15431051 | 0.25
CAXPEY | None | core-mof-ddec-238 | 1 | 0.006312971 | 0.260420255 | 17.87192 | 2.584414712 | 93.84674078 | 1.84045 | 2.47 | 3.46 | 0 | 0 | 0.021733815 | 0.04
UHAXUW | None | core-mof-ddec-2380 | 1 | 0.32909515 | 11.1942011 | 17.13476 | 0.442884111 | 18.26968654 | 1.51761 | 3.57 | 5.09 | 0 | 0 | 0.125196856 | 0.19
UHISOU | None | core-mof-ddec-2381 | 1 | 0.805099557 | 22.24965623 | 20.73428 | 2.432422008 | 82.7390532 | 1.23297 | 3.26 | 4.51 | 0 | 0 | 0.194651938 | 0.24
UJAQEC | None | core-mof-ddec-2382 | 1 | 0.638630823 | 17.38949409 | 21.19032 | 4.62854311 | 127.9139854 | 1.21484 | 3.54 | 4.47 | 0 | 0 | 0.37041915 | 0.45
UJAQUS | ZnO | core-mof-ddec-2383 | 1 | 0.419628661 | 9.309381916 | 19.49188 | 5.89145496 | 160.4204144 | 0.989707 | 6.1 | 7.16 | 1722.56 | 1740.48 | 0.586032028 | 0.58
UJARAZ | None | core-mof-ddec-2384 | 1 | 0.615993401 | 15.91628325 | 16.703 | 9.997018684 | 221.7819553 | 1.15278 | 4.74 | 6.11 | 1141.78 | 990.461 | 0.407710057 | 0.47
UJEDIX | None | core-mof-ddec-2385 | 1 | 0.238132138 | 7.733290641 | 18.13131 | 6.132821043 | 158.4622768 | 1.44888 | 3.43 | 4.87 | 0 | 0 | 0.220860251 | 0.32
UJIZET | None | core-mof-ddec-2386 | 1 | 0.264858813 | 6.884335026 | 18.6672 | 4.31792651 | 140.2237471 | 1.15967 | 5.53 | 7.09 | 1732.38 | 1493.85 | 0.448403425 | 0.52
UKAPUS | None | core-mof-ddec-2387 | 1 | 0.542041073 | 13.81411581 | 16.18735 | 8.268921474 | 214.9297022 | 1.13705 | 4.84 | 6.99 | 1416.99 | 1246.2 | 0.413350336 | 0.47
UKAQIH | None | core-mof-ddec-2388 | 1 | 0.529642279 | 13.87101994 | 17.57943 | 6.821834353 | 173.8569537 | 1.16844 | 4.79 | 7.01 | 1417.73 | 1213.35 | 0.410804149 | 0.48
UKIQIP | None | core-mof-ddec-2389 | 1 | 0.319821932 | 5.900910946 | 18.03759 | 6.676261915 | 174.8473751 | 0.823179 | 7.53 | 10.54 | 1945.36 | 2363.22 | 0.789621698 | 0.65
CAXPIC | None | core-mof-ddec-239 | 1 | 0.005114675 | 0.216481561 | 13.05276 | 11.54308281 | 212.976963 | 1.88836 | 2.42 | 3.2 | 0 | 0 | 0.015886801 | 0.03
UKUBIM | None | core-mof-ddec-2390 | 1 | 0.942091549 | 23.08074328 | 17.77635 | 0.385471151 | 16.31528746 | 1.09306 | 4.58 | 7.25 | 1111.95 | 1017.28 | 0.402539659 | 0.44
UKUBOS | None | core-mof-ddec-2391 | 1 | 1.0778762 | 24.56547066 | 18.69567 | 4.352343829 | 106.6301154 | 1.01682 | 4.52 | 7.21 | 1052.1 | 1034.69 | 0.432721622 | 0.44
UKUBUY | None | core-mof-ddec-2392 | 1 | 1.165553131 | 26.92352946 | 19.21348 | 4.498131703 | 102.5152261 | 1.0306 | 4.49 | 7.25 | 1053.59 | 1022.31 | 0.426935766 | 0.44
UKUCAF | None | core-mof-ddec-2393 | 1 | 1.241387503 | 29.4006881 | 19.0595 | 4.483838154 | 103.5737843 | 1.05667 | 4.43 | 7.21 | 1030.45 | 975.183 | 0.416402472 | 0.44
UKULOB01 | None | core-mof-ddec-2394 | 1 | 0.011492316 | 0.540230128 | 19.35953 | 4.170797089 | 98.78003769 | 2.09728 | 3.21 | 3.8 | 0 | 0 | 0.038144644 | 0.08
UKULOB | None | core-mof-ddec-2395 | 1 | 0.011650026 | 0.56717945 | 15.30061 | 0.984163223 | 46.26349019 | 2.17209 | 3.22 | 3.83 | 0 | 0 | 0.041434747 | 0.09
UKUMAO01 | None | core-mof-ddec-2396 | 1 | 0.006378797 | 0.428336399 | 14.82381 | 0.933064933 | 45.42609985 | 2.99592 | 3.21 | 3.72 | 0 | 0 | 0.026702983 | 0.08
UKUMAO | None | core-mof-ddec-2397 | 1 | 0.008010468 | 0.550918109 | 15.01084 | 0.567481242 | 38.10638172 | 3.06841 | 3.23 | 3.77 | 0 | 0 | 0.026072135 | 0.08
UKUPUL | None | core-mof-ddec-2398 | 1 | 0.322606599 | 10.36755742 | 14.92846 | 0.628000941 | 43.19062367 | 1.43379 | 5.28 | 6.91 | 1237.32 | 862.97 | 0.362675148 | 0.52
ULOGIL | None | core-mof-ddec-2399 | 1 | 0.166873283 | 7.234338307 | 16.00345 | 5.453921569 | 175.271818 | 1.93416 | 3.1 | 4.16 | 0 | 0 | 0.093063656 | 0.18
ADIQEL | None | core-mof-ddec-24 | 1 | 1.948144127 | 54.04149061 | 19.63018 | 2.164989 | 93.85722254 | 1.23763 | 3.91 | 4.43 | 435.293 | 351.714 | 0.242398778 | 0.3
CAXVII | CPO27 | core-mof-ddec-240 | 1 | 0.221953526 | 5.591666729 | 22.04437 | 1.76460704 | 48.95017441 | 1.12398 | 10.81 | 11.6 | 1491.68 | 1327.14 | 0.542714283 | 0.61
ULUPUM01 | None | core-mof-ddec-2400 | 1 | 0.042763586 | 1.638728456 | 13.73245 | 9.005775543 | 226.8821607 | 1.70967 | 2.73 | 3.45 | 0 | 0 | 0.064339902 | 0.11
ULUVUT | None | core-mof-ddec-2401 | 1 | 0.336641816 | 8.671863741 | 20.8019 | 3.274384716 | 125.4765546 | 1.14921 | 4.76 | 5.14 | 1382.99 | 1203.43 | 0.321960303 | 0.37
UMELUU | None | core-mof-ddec-2402 | 1 | 0.005416324 | 0.291712829 | 16.97241 | 6.669922561 | 171.8166218 | 2.40288 | 2.55 | 3.31 | 0 | 0 | 0.058263417 | 0.14
UMEMAB | None | core-mof-ddec-2403 | 1 | 0.000170163 | 0.009702597 | 15.84565 | 0.775511984 | 41.76758953 | 2.54393 | 2.51 | 2.97 | 0 | 0 | 0.02751648 | 0.07
UMEXUF | ZnO | core-mof-ddec-2404 | 1 | 0.383187396 | 13.94427301 | 10.717 | 0.032510319 | 1.853725232 | 1.62337 | 4.47 | 5.97 | 1312.97 | 808.791 | 0.277201131 | 0.45
UMORIY | None | core-mof-ddec-2405 | 1 | 0.002436418 | 0.133300293 | 17.63124 | 3.782174107 | 137.6341416 | 2.44096 | 2.51 | 3.16 | 0 | 0 | 0.036870739 | 0.09
UNABUH01 | None | core-mof-ddec-2406 | 1 | 0.503253633 | 17.59283884 | 14.74252 | 0.383524618 | 20.98324344 | 1.55967 | 3.34 | 4.05 | 0 | 0 | 0.108997416 | 0.17
UNABUH | None | core-mof-ddec-2407 | 1 | 0.479051835 | 16.63140856 | 20.87567 | 1.95442102 | 68.32303191 | 1.54893 | 3.34 | 4.06 | 0 | 0 | 0.109753184 | 0.17
UNACES | None | core-mof-ddec-2408 | 1 | 0.459594547 | 15.837572 | 22.14449 | 2.001374905 | 69.48242614 | 1.53744 | 3.35 | 4.1 | 0 | 0 | 0.110573421 | 0.17
UNACIW | None | core-mof-ddec-2409 | 1 | 0.485958932 | 16.8695373 | 22.02313 | 2.095186827 | 72.19988231 | 1.54877 | 3.34 | 4.07 | 0 | 0 | 0.109764523 | 0.17
CAXVOO | CPO27 | core-mof-ddec-241 | 1 | 0.216394127 | 5.435921429 | 21.59849 | 1.996636385 | 69.3110667 | 1.12075 | 10.82 | 11.62 | 1494.69 | 1333.66 | 0.544278385 | 0.61
UNIGEE | ZnO | core-mof-ddec-2410 | 1 | 0.234437869 | 3.182262215 | 13.84328 | 8.965088378 | 225.2072024 | 0.605547 | 7.83 | 14.93 | 2171.66 | 3586.28 | 1.337633578 | 0.81
UNIPAJ | None | core-mof-ddec-2411 | 1 | 0.430343906 | 13.40191261 | 11.50909 | 19.25210402 | 261.3282722 | 1.38943 | 2.62 | 4.43 | 0 | 0 | 0.151141115 | 0.21
UPOVOL | None | core-mof-ddec-2412 | 1 | 0.483346182 | 16.3984197 | 20.63806 | 2.210893348 | 68.85237367 | 1.51365 | 2.48 | 4.46 | 0 | 0 | 0.191589866 | 0.29
UQUHAQ | None | core-mof-ddec-2413 | 1 | 0.419888142 | 13.56084834 | 19.28023 | 3.926953975 | 133.2292295 | 1.44091 | 3.28 | 4.1 | 0 | 0 | 0.124921057 | 0.18
UQULAU | None | core-mof-ddec-2414 | 1 | 0.579861012 | 11.2205766 | 22.69476 | 3.498583282 | 112.9914198 | 0.863333 | 3.59 | 7.28 | 0 | 0 | 0.509652706 | 0.44
UTEWOG | None | core-mof-ddec-2415 | 1 | 0.609790269 | 10.27922017 | 17.722 | 8.72591416 | 168.850442 | 0.752086 | 9.55 | 14.6 | 1289.72 | 1714.85 | 1.010522733 | 0.76
UTEWUM | None | core-mof-ddec-2416 | 1 | 0.573898779 | 9.468480111 | 14.59366 | 15.26290235 | 257.2863849 | 0.736094 | 9.9 | 14.99 | 1295.97 | 1760.6 | 1.046062052 | 0.77
UTEXAT | None | core-mof-ddec-2417 | 1 | 0.684505476 | 15.61818204 | 14.23699 | 15.64828185 | 258.1734807 | 1.01791 | 4.01 | 6.27 | 1125.72 | 1105.91 | 0.510850665 | 0.52
UTEXIB | None | core-mof-ddec-2418 | 1 | 0.654589066 | 14.70701947 | 18.07944 | 7.260996864 | 165.6722625 | 1.00241 | 3.96 | 6.3 | 1117.64 | 1114.95 | 0.498797897 | 0.5
UTOTUT01 | None | core-mof-ddec-2419 | 1 | 0.076761362 | 3.290245387 | 18.65833 | 7.416109875 | 166.6218976 | 1.91235 | 2.63 | 3.75 | 0 | 0 | 0.047062515 | 0.09
CAXVUU | CPO27 | core-mof-ddec-242 | 1 | 0.217416076 | 5.590380228 | 20.71559 | 1.639359982 | 70.26838093 | 1.14718 | 10.53 | 11.31 | 1518.07 | 1323.31 | 0.531738698 | 0.61
UTOTUT | None | core-mof-ddec-2420 | 1 | 0.067641024 | 2.871650929 | 14.06849 | 8.901727589 | 228.8885115 | 1.89411 | 2.74 | 3.83 | 0 | 0 | 0.052795244 | 0.1
UVARIT | None | core-mof-ddec-2421 | 1 | 0.762154948 | 20.95442675 | 19.23343 | 1.656642796 | 70.33157562 | 1.2266 | 3.17 | 4.76 | 0 | 0 | 0.146747106 | 0.18
UVAROZ | None | core-mof-ddec-2422 | 1 | 0.790841977 | 21.80061703 | 23.09371 | 2.327584541 | 63.99381109 | 1.22985 | 3.34 | 4.8 | 0 | 0 | 0.146359312 | 0.18
UVARUF | None | core-mof-ddec-2423 | 1 | 0.846280863 | 23.69018461 | 21.63575 | 2.022578775 | 55.7550896 | 1.24889 | 3.36 | 4.73 | 0 | 0 | 0.144127986 | 0.18
UVASAM | None | core-mof-ddec-2424 | 1 | 0.759073809 | 20.84087344 | 21.80157 | 1.886046464 | 52.79664339 | 1.22491 | 3.15 | 4.76 | 0 | 0 | 0.146949572 | 0.18
UVEVAT | None | core-mof-ddec-2425 | 1 | 0.651295534 | 14.45847724 | 22.13439 | 2.424256639 | 66.55956932 | 0.990442 | 3.86 | 5.06 | 1290.46 | 1302.92 | 0.55530763 | 0.55
UVEVEX | None | core-mof-ddec-2426 | 1 | 0.631241556 | 14.04476336 | 19.14714 | 8.585163319 | 190.5868873 | 0.992666 | 3.71 | 5.12 | 0 | 0 | 0.533915738 | 0.53
UVEWIC01 | None | core-mof-ddec-2427 | 1 | 0.096521882 | 2.377822519 | 18.40051 | 8.667483661 | 192.8465512 | 1.0991 | 3 | 4.92 | 0 | 0 | 0.354835775 | 0.39
UVEWIC | None | core-mof-ddec-2428 | 1 | 0.097991026 | 2.414498476 | 13.13844 | 5.926735579 | 146.0054968 | 1.09932 | 3.23 | 4.94 | 0 | 0 | 0.363861296 | 0.4
UVEXAV | None | core-mof-ddec-2429 | 1 | 1.584452183 | 70.8606846 | 13.11097 | 5.994027798 | 147.6928197 | 1.99529 | 3.98 | 4.67 | 773.475 | 387.651 | 0.130306873 | 0.26
CAXWAB | CPO27 | core-mof-ddec-243 | 1 | 0.22041379 | 5.657009644 | 23.55941 | 1.742086082 | 77.91046885 | 1.14506 | 10.75 | 11.48 | 1455.41 | 1271.03 | 0.532723176 | 0.61
UVINAP | ZIF | core-mof-ddec-2430 | 1 | 0.43425859 | 12.0300667 | 14.12603 | 8.917520096 | 228.871783 | 1.23597 | 3.86 | 4.33 | 233.882 | 189.229 | 0.088998924 | 0.11
UVUPOR | ZnO | core-mof-ddec-2431 | 1 | 0.822051824 | 18.88954689 | 21.66378 | 1.737534983 | 48.13413531 | 1.02516 | 4.98 | 6.88 | 1095.17 | 1068.3 | 0.49748332 | 0.51
UVUQAE | ZnO | core-mof-ddec-2432 | 1 | 0.73214817 | 18.77039537 | 18.7254 | 6.390754775 | 146.8501845 | 1.14377 | 4.7 | 5.9 | 1168.63 | 1021.73 | 0.384692727 | 0.44
UWELIS | ZnO | core-mof-ddec-2433 | 1 | 0.840327602 | 17.93354456 | 19.09615 | 4.807667361 | 123.2562217 | 0.952092 | 4.58 | 5.99 | 1653.4 | 1736.59 | 0.651197573 | 0.62
UWOWAF | None | core-mof-ddec-2434 | 1 | 0.574933967 | 14.98795809 | 18.30132 | 8.822823098 | 188.2890564 | 1.16308 | 4.15 | 5.45 | 906.775 | 779.63 | 0.386903738 | 0.45
UWUTIQ | ZnO | core-mof-ddec-2435 | 1 | 0.856454921 | 19.37784802 | 17.29992 | 4.486517614 | 116.9590628 | 1.0094 | 4.67 | 6.13 | 1464.18 | 1450.54 | 0.53497127 | 0.54
UXABOL | None | core-mof-ddec-2436 | 1 | 0.053121168 | 2.075202991 | 18.7949 | 7.216902307 | 163.287095 | 1.74291 | 5.04 | 5.39 | 609.555 | 349.734 | 0.120488149 | 0.21
UXABUR | None | core-mof-ddec-2437 | 1 | 0.043465497 | 1.422451041 | 15.11227 | 2.169047186 | 84.73483171 | 1.46007 | 5.02 | 5.25 | 326.962 | 223.936 | 0.06164088 | 0.09
UXEHIP | None | core-mof-ddec-2438 | 1 | 0.93354138 | 19.73777667 | 14.61789 | 0.912473176 | 29.86158028 | 0.94328 | 4.82 | 6.09 | 1274.74 | 1351.39 | 0.508862692 | 0.48
UXEQOE | None | core-mof-ddec-2439 | 1 | 0.536255043 | 26.2591972 | 19.46566 | 6.382494272 | 134.9444698 | 2.18469 | 3.38 | 4.73 | 0 | 0 | 0.164783104 | 0.36
CAXWEF | CPO27 | core-mof-ddec-244 | 1 | 0.221476616 | 5.681537681 | 21.12405 | 1.579331219 | 77.33627953 | 1.14451 | 10.8 | 11.48 | 1524.31 | 1331.85 | 0.532979179 | 0.61
UXUYUI | None | core-mof-ddec-2440 | 1 | 0.313827408 | 7.110534088 | 13.70003 | 8.888660278 | 228.0207234 | 1.01089 | 3.2 | 4.15 | 0 | 0 | 0.148384097 | 0.15
UXUZAP | None | core-mof-ddec-2441 | 1 | 0.782698678 | 21.7754871 | 20.15167 | 3.465262023 | 78.51405932 | 1.24118 | 3.61 | 4.84 | 0 | 0 | 0.265876021 | 0.33
UZAFAD | None | core-mof-ddec-2442 | 1 | 0.145779378 | 4.308495541 | 20.79312 | 3.490093701 | 97.09801813 | 1.31861 | 2.53 | 4.26 | 0 | 0 | 0.113756152 | 0.15
UZANAL | None | core-mof-ddec-2443 | 1 | 0.22493954 | 9.508304318 | 19.58259 | 2.496800091 | 73.79268734 | 1.88583 | 3.08 | 4.62 | 0 | 0 | 0.127264918 | 0.24
UZANEP | None | core-mof-ddec-2444 | 1 | 0.219972815 | 8.934169057 | 18.97519 | 2.253871964 | 95.27226966 | 1.81199 | 3.09 | 4.62 | 0 | 0 | 0.132451062 | 0.24
UZATAR | None | core-mof-ddec-2445 | 1 | 0.149182316 | 7.382484639 | 19.3717 | 2.338423861 | 94.9747998 | 2.20784 | 3.77 | 4.7 | 482.259 | 218.431 | 0.126820784 | 0.28
UZIJUJ | None | core-mof-ddec-2446 | 1 | 0.573441712 | 13.10684847 | 18.12939 | 2.059541566 | 101.919144 | 1.01975 | 5.86 | 6.65 | 1658.86 | 1626.73 | 0.509928904 | 0.52
UZUNAF01 | Cu-Cu | core-mof-ddec-2447 | 1 | 0.236633514 | 6.73361867 | 16.97937 | 7.669112695 | 175.2887798 | 1.26957 | 6.54 | 7.28 | 920.185 | 724.8 | 0.228423797 | 0.29
UZUNAF | Cu-Cu | core-mof-ddec-2448 | 1 | 0.232626243 | 6.601689169 | 17.58424 | 4.018325472 | 114.345052 | 1.26614 | 6.58 | 7.3 | 889.913 | 702.856 | 0.229042602 | 0.29
UZUNEJ | Cu-Cu | core-mof-ddec-2449 | 1 | 0.232049791 | 6.579262859 | 17.48452 | 4.038278146 | 114.6021049 | 1.26497 | 6.59 | 7.3 | 900.524 | 711.893 | 0.229254449 | 0.29
CAXWIJ | CPO27 | core-mof-ddec-245 | 1 | 0.223956544 | 5.737611932 | 17.55006 | 4.042954845 | 114.629117 | 1.143 | 10.74 | 11.52 | 1441.63 | 1261.27 | 0.53368329 | 0.61
VACFOV01 | None | core-mof-ddec-2450 | 1 | 0.903688116 | 19.66446268 | 14.05322 | 8.906673818 | 228.1828297 | 0.970836 | 6.75 | 6.97 | 1808.53 | 1862.86 | 0.669526058 | 0.65
VACFOV | None | core-mof-ddec-2451 | 1 | 0.813818372 | 16.97437598 | 17.1797 | 10.23613085 | 222.7405777 | 0.930569 | 6.8 | 7.04 | 1984.47 | 2132.54 | 0.687751258 | 0.64
VACFUB01 | None | core-mof-ddec-2452 | 1 | 0.231913839 | 6.144046329 | 16.28276 | 10.5381711 | 219.8019664 | 1.18192 | 8.37 | 8.53 | 956.735 | 809.479 | 0.304589143 | 0.36
VACFUB | None | core-mof-ddec-2453 | 1 | 0.209089581 | 5.53291698 | 16.48619 | 5.171050948 | 136.9956045 | 1.18054 | 8.34 | 8.51 | 961.892 | 814.791 | 0.296474495 | 0.35
VAGTAA | None | core-mof-ddec-2454 | 1 | 0.423418916 | 8.278125141 | 16.6512 | 4.991998951 | 132.0980012 | 0.872253 | 4.41 | 5.69 | 1444.04 | 1655.53 | 0.550299053 | 0.48
VAGTUU | ZnO | core-mof-ddec-2455 | 1 | 0.724319641 | 19.33144782 | 16.55025 | 10.05960606 | 196.6720775 | 1.19065 | 3.89 | 6.41 | 656.016 | 550.975 | 0.411539915 | 0.49
VAHPUR | None | core-mof-ddec-2456 | 1 | 0.427478838 | 12.44971668 | 19.82058 | 5.575260219 | 148.7987428 | 1.29937 | 4.42 | 5.82 | 751.597 | 578.434 | 0.223185082 | 0.29
VAHSIH | None | core-mof-ddec-2457 | 1 | 1.797665497 | 65.66115328 | 19.53088 | 3.004743443 | 87.508904 | 1.62959 | 3.23 | 5.78 | 0 | 0 | 0.34364472 | 0.56
VAHVOR | None | core-mof-ddec-2458 | 1 | 0.470432877 | 12.07422392 | 22.46953 | 2.478747382 | 90.5382075 | 1.14511 | 4.82 | 6.4 | 2008.39 | 1753.89 | 0.532699915 | 0.61
VAJTUX | None | core-mof-ddec-2459 | 1 | 0.750176002 | 24.41238909 | 16.31352 | 7.448571127 | 191.1765101 | 1.45189 | 2.92 | 4.47 | 0 | 0 | 0.144639057 | 0.21
CAXXEG | None | core-mof-ddec-246 | 1 | 0.415686905 | 11.30344952 | 19.79916 | 1.407021475 | 45.78759599 | 1.21319 | 3.86 | 6.07 | 994.338 | 819.608 | 0.337952011 | 0.41
VAKBIU | None | core-mof-ddec-2460 | 1 | 0.924611607 | 21.41144075 | 18.06138 | 5.077339989 | 138.0641429 | 1.03317 | 3.81 | 5.77 | 550.295 | 532.627 | 0.348442173 | 0.36
VAPFOJ | None | core-mof-ddec-2461 | 1 | 0.096394055 | 4.597622098 | 19.8769 | 5.194275703 | 120.2850209 | 2.12798 | 3.04 | 3.93 | 0 | 0 | 0.084587261 | 0.18
VAPFUP | None | core-mof-ddec-2462 | 1 | 0.17116852 | 7.962690072 | 18.87245 | 2.050915796 | 97.8207194 | 2.0755 | 3.57 | 5.16 | 0 | 0 | 0.081907974 | 0.17
VAQLAC | None | core-mof-ddec-2463 | 1 | 0.076463545 | 2.880219116 | 17.93265 | 1.319177243 | 61.36759004 | 1.68056 | 2.79 | 3.81 | 0 | 0 | 0.04760318 | 0.08
VAQLEG | None | core-mof-ddec-2464 | 1 | 0.283456585 | 9.308039688 | 22.25546 | 2.250927123 | 84.78763752 | 1.46506 | 2.6 | 6.19 | 0 | 0 | 0.191118452 | 0.28
VARREL | None | core-mof-ddec-2465 | 1 | 0.207614859 | 8.112470674 | 18.98929 | 3.159936986 | 103.7648106 | 1.74331 | 3.26 | 6.17 | 0 | 0 | 0.160614004 | 0.28
VARRIP | None | core-mof-ddec-2466 | 1 | 0.240279261 | 8.577994945 | 17.88663 | 3.051056948 | 119.2188754 | 1.59276 | 3.27 | 6.08 | 0 | 0 | 0.175795475 | 0.28
VASKOR | None | core-mof-ddec-2467 | 1 | 0.384167768 | 9.972625681 | 18.0842 | 3.410382033 | 121.7509983 | 1.15817 | 4.16 | 4.42 | 840.809 | 725.984 | 0.25039502 | 0.29
VATXEU | None | core-mof-ddec-2468 | 1 | 0.089234825 | 4.50370094 | 17.68904 | 4.526681185 | 117.5082888 | 2.25172 | 5.96 | 7.39 | 1135.91 | 504.464 | 0.199847228 | 0.45
VATYAR | None | core-mof-ddec-2469 | 1 | 0.119702075 | 3.967857113 | 15.04269 | 2.655826817 | 134.040154 | 1.4789 | 4.86 | 5.84 | 1668.96 | 1128.52 | 0.311041991 | 0.46
CAYBAH | None | core-mof-ddec-247 | 1 | 0.25974587 | 8.699370338 | 13.487 | 4.973288819 | 164.8534448 | 1.49426 | 4.07 | 5.33 | 630.268 | 421.792 | 0.167306894 | 0.25
VATYEV | None | core-mof-ddec-2470 | 1 | 0.121559441 | 4.362077336 | 19.10162 | 3.111000533 | 104.1931708 | 1.60096 | 4.67 | 5.7 | 1613.29 | 1007.7 | 0.281081351 | 0.45
VAYDOQ | None | core-mof-ddec-2471 | 1 | 0.443651434 | 13.68911125 | 13.77359 | 4.546443125 | 163.145999 | 1.37664 | 2.54 | 4.11 | 0 | 0 | 0.159809391 | 0.22
VAZKUE | None | core-mof-ddec-2472 | 1 | 0.038373285 | 1.791367815 | 20.78932 | 3.640576261 | 112.3320013 | 2.08275 | 2.55 | 3.47 | 0 | 0 | 0.057616133 | 0.12
VAZLAL | None | core-mof-ddec-2473 | 1 | 0.034902466 | 1.680485843 | 19.34894 | 2.020718506 | 94.33255697 | 2.14815 | 2.51 | 3.44 | 0 | 0 | 0.051206852 | 0.11
VAZLIT | None | core-mof-ddec-2474 | 1 | 0.028476329 | 1.46283271 | 19.66417 | 1.980640368 | 95.36398204 | 2.29186 | 2.43 | 3.41 | 0 | 0 | 0.047995951 | 0.11
VAZTOG | ZnO | core-mof-ddec-2475 | 1 | 0.232700811 | 3.077069945 | 19.9791 | 1.878089242 | 96.47768737 | 0.589901 | 7.94 | 15.08 | 2174.61 | 3686.4 | 1.356159762 | 0.8
VECWUX | None | core-mof-ddec-2476 | 1 | 0.375718561 | 10.23267688 | 11.17667 | 19.2758384 | 254.8899712 | 1.21509 | 3.63 | 5.41 | 0 | 0 | 0.230435606 | 0.28
VEDFAN | None | core-mof-ddec-2477 | 1 | 0.618544208 | 14.39990575 | 17.9632 | 3.279826214 | 89.32590859 | 1.03866 | 4.08 | 6.01 | 1327.64 | 1278.22 | 0.462133903 | 0.48
VEDFER | None | core-mof-ddec-2478 | 1 | 0.608612901 | 14.44897687 | 18.03415 | 6.625302857 | 154.2391562 | 1.05921 | 3.96 | 5.93 | 1222.21 | 1153.89 | 0.43428593 | 0.46
VEDFIV | None | core-mof-ddec-2479 | 1 | 0.619865712 | 14.85137914 | 18.13499 | 6.245537163 | 148.2742509 | 1.06894 | 3.89 | 5.73 | 1172.93 | 1097.29 | 0.411622729 | 0.44
CAYBAH01 | None | core-mof-ddec-248 | 1 | 0.244096077 | 8.204916147 | 18.67533 | 6.075863991 | 145.5717875 | 1.49969 | 3.89 | 5.45 | 419.873 | 279.974 | 0.146696984 | 0.22
VEDFOB | None | core-mof-ddec-2480 | 1 | 0.629289775 | 14.82060478 | 19.85089 | 3.109072496 | 104.5067151 | 1.05075 | 4.06 | 5.94 | 1266.65 | 1205.47 | 0.447299548 | 0.47
VEDGAO | None | core-mof-ddec-2481 | 1 | 0.594977377 | 14.32857541 | 17.59837 | 6.29371201 | 148.2252247 | 1.07445 | 3.83 | 5.64 | 1123.68 | 1045.82 | 0.409511843 | 0.44
VEDVUW | None | core-mof-ddec-2482 | 1 | 0.492039804 | 14.15557706 | 18.36085 | 5.99325661 | 144.3329319 | 1.28356 | 4.04 | 5.08 | 782.207 | 609.406 | 0.225934121 | 0.29
VEFLUP | None | core-mof-ddec-2483 | 1 | 0.456186709 | 11.81494754 | 18.59663 | 3.688071414 | 106.1027556 | 1.15551 | 2.79 | 5.16 | 0 | 0 | 0.25962562 | 0.3
VEGXIQ01 | None | core-mof-ddec-2484 | 1 | 0.019912244 | 0.774206023 | 18.72779 | 4.915104607 | 127.298104 | 1.73467 | 2.49 | 3.32 | 0 | 0 | 0.017294356 | 0.03
VEGXIQ | None | core-mof-ddec-2485 | 1 | 0.024284002 | 0.927906051 | 22.27927 | 0.756422737 | 29.41039942 | 1.70477 | 2.52 | 3.35 | 0 | 0 | 0.023463576 | 0.04
VEGXUC | None | core-mof-ddec-2486 | 1 | 0.011300393 | 0.45804606 | 20.90611 | 0.71560902 | 27.34384278 | 1.80841 | 2.48 | 3.25 | 0 | 0 | 0.016589158 | 0.03
VEHKAW | ZnO | core-mof-ddec-2487 | 1 | 0.536807352 | 13.70273172 | 21.4895 | 0.669461528 | 27.13571252 | 1.1388 | 2.66 | 5.91 | 0 | 0 | 0.298559888 | 0.34
VEHPUU | None | core-mof-ddec-2488 | 1 | 0.161289559 | 4.690254005 | 19.61734 | 4.487367007 | 114.5460957 | 1.2974 | 5.73 | 6.28 | 929.695 | 716.581 | 0.177277632 | 0.23
VEHRIL | None | core-mof-ddec-2489 | 1 | 0.167123232 | 4.129143168 | 16.79758 | 3.78841669 | 110.1660682 | 1.10229 | 4.02 | 8.8 | 1821.4 | 1652.37 | 0.55339339 | 0.61
CAYDEN | None | core-mof-ddec-249 | 1 | 0.178901978 | 6.050143312 | 14.03712 | 9.059403521 | 223.8322801 | 1.50882 | 4.89 | 5.05 | 484.083 | 320.835 | 0.112670829 | 0.17
VEJYIT01 | ZIF | core-mof-ddec-2490 | 1 | 0.424360944 | 8.764039645 | 17.21729 | 1.614651564 | 54.60461334 | 0.921332 | 5.07 | 6.56 | 1731.32 | 1879.15 | 0.607815641 | 0.56
VEJYIT | ZIF | core-mof-ddec-2491 | 1 | 0.426182774 | 8.874659132 | 15.72882 | 8.693858179 | 179.5483745 | 0.928973 | 5.29 | 6.42 | 1728.15 | 1860.28 | 0.592051653 | 0.55
VEJYUF01 | ZIF | core-mof-ddec-2492 | 1 | 0.527419583 | 14.33108819 | 15.99772 | 8.483716172 | 176.6615026 | 1.21219 | 2.6 | 5.24 | 0 | 0 | 0.263985019 | 0.32
VEJYUF02 | ZIF | core-mof-ddec-2493 | 1 | 0.612189458 | 17.10431781 | 17.83728 | 2.74250823 | 74.5196586 | 1.24643 | 2.49 | 5.14 | 0 | 0 | 0.248710317 | 0.31
VEMMAC | None | core-mof-ddec-2494 | 1 | 0.405515388 | 8.019374568 | 18.35001 | 2.490602482 | 69.58639334 | 0.882251 | 6.1 | 7.1 | 1845.33 | 2091.62 | 0.646074643 | 0.57
VEMMEG | None | core-mof-ddec-2495 | 1 | 0.383151024 | 7.008703816 | 15.67915 | 10.90969644 | 215.7475272 | 0.816125 | 6.23 | 7.14 | 1943.9 | 2381.86 | 0.722928473 | 0.59
VEMTAJ01 | None | core-mof-ddec-2496 | 1 | 0.55291121 | 15.36958833 | 14.99917 | 11.90405464 | 217.7522384 | 1.24019 | 3.86 | 5.12 | 887.652 | 715.74 | 0.370910909 | 0.46
VEQBID | None | core-mof-ddec-2497 | 1 | 0.142795623 | 4.677485931 | 17.93551 | 4.637842108 | 128.9207429 | 1.46143 | 4.92 | 6.52 | 1122.75 | 768.253 | 0.239491457 | 0.35
VETTOE | None | core-mof-ddec-2498 | 1 | 0.621373156 | 12.57334834 | 17.39137 | 4.617425338 | 151.2507287 | 0.902784 | 4.7 | 6.63 | 1969.85 | 2181.98 | 0.664610804 | 0.6
VEXVAW | None | core-mof-ddec-2499 | 1 | 0.481142778 | 8.339341339 | 17.10167 | 11.13593787 | 225.333239 | 0.773292 | 5.86 | 9.77 | 1958.21 | 2532.3 | 0.840562168 | 0.65
ADOBAX | None | core-mof-ddec-25 | 1 | 0.220566068 | 8.097679568 | 16.55534 | 14.07403176 | 243.936229 | 1.63796 | 3.77 | 5.56 | 300.743 | 183.608 | 0.177049501 | 0.29
CAYDIR | None | core-mof-ddec-250 | 1 | 0.17573806 | 5.89354404 | 17.82117 | 2.648650905 | 97.24037135 | 1.49623 | 4.94 | 5.11 | 494.083 | 330.219 | 0.113618895 | 0.17
VICDOC | None | core-mof-ddec-2500 | 1 | 1.083608181 | 27.83254905 | 17.25038 | 1.715278496 | 57.52350618 | 1.14596 | 4.08 | 4.65 | 561.043 | 489.583 | 0.261789242 | 0.3
VICYUD | ZnO | core-mof-ddec-2501 | 1 | 0.5742563 | 14.82768246 | 20.02629 | 2.979892789 | 76.53874685 | 1.15194 | 4.24 | 5.58 | 1135.37 | 985.615 | 0.390645346 | 0.45
VIDXOX | None | core-mof-ddec-2502 | 1 | 0.118767619 | 4.485782272 | 18.48339 | 5.523260469 | 142.6142863 | 1.68509 | 5.04 | 6.16 | 1161.45 | 689.254 | 0.249244847 | 0.42
VIFBOD | None | core-mof-ddec-2503 | 1 | 0.173943342 | 6.878551614 | 15.67933 | 4.44742148 | 167.9764621 | 1.76429 | 4.36 | 5.74 | 1009.58 | 572.23 | 0.238056102 | 0.42
VIFBUJ | None | core-mof-ddec-2504 | 1 | 0.208412614 | 9.808016864 | 16.40812 | 4.041097345 | 159.8043153 | 2.09961 | 2.59 | 6.06 | 0 | 0 | 0.152409257 | 0.32
VIGNOQ | None | core-mof-ddec-2505 | 1 | 0.130044416 | 4.167524519 | 18.43689 | 2.439711333 | 114.8142111 | 1.42979 | 3.13 | 8.75 | 0 | 0 | 0.314731534 | 0.45
VILXOE | None | core-mof-ddec-2506 | 1 | 0.564891142 | 15.26081303 | 15.11141 | 5.225776093 | 167.4700894 | 1.2053 | 4.59 | 5.36 | 1001.63 | 831.022 | 0.306977516 | 0.37
VIPXUO | None | core-mof-ddec-2507 | 1 | 0.513982885 | 13.662239 | 17.8241 | 4.058267611 | 109.6361027 | 1.18593 | 3.24 | 4.31 | 0 | 0 | 0.219237223 | 0.26
VIPYOK | None | core-mof-ddec-2508 | 1 | 0.343717924 | 11.89994341 | 20.58927 | 4.204427424 | 111.7583757 | 1.54463 | 3.89 | 4.56 | 512.96 | 332.091 | 0.161851058 | 0.25
VIPZAX | None | core-mof-ddec-2509 | 1 | 0.213780654 | 6.930174441 | 18.95417 | 2.493317806 | 86.32177343 | 1.4463 | 3.47 | 4.67 | 0 | 0 | 0.193597456 | 0.28
CAYDOX06 | None | core-mof-ddec-251 | 1 | 0.170406933 | 5.630996438 | 17.18187 | 3.071026076 | 99.55412703 | 1.4743 | 5.01 | 5.2 | 552.887 | 375.017 | 0.12209184 | 0.18
VIRPOC | None | core-mof-ddec-2510 | 1 | 0.262759027 | 7.73959426 | 17.05911 | 1.863716893 | 61.58542384 | 1.31415 | 4.43 | 7.89 | 1443.01 | 1098.05 | 0.410911996 | 0.54
VIRVEY | ZnO | core-mof-ddec-2511 | 1 | 0.211890227 | 5.164739962 | 16.46604 | 6.45776956 | 190.2142692 | 1.08742 | 5.78 | 7.25 | 2412.59 | 2218.63 | 0.625333358 | 0.68
VISTOG | None | core-mof-ddec-2512 | 1 | 0.057272799 | 2.401880808 | 13.50707 | 9.290026137 | 226.4406902 | 1.87105 | 2.98 | 5 | 0 | 0 | 0.154993186 | 0.29
VISTUM | None | core-mof-ddec-2513 | 1 | 0.06858442 | 2.944019201 | 12.74475 | 1.961192857 | 82.24762103 | 1.91514 | 3.5 | 3.9 | 0 | 0 | 0.073101705 | 0.14
VIXCUB | None | core-mof-ddec-2514 | 1 | 0.234779921 | 5.760213953 | 17.69279 | 2.047982864 | 87.9106493 | 1.09462 | 4.89 | 5.49 | 1945.9 | 1777.7 | 0.484186293 | 0.53
VIZQEC | None | core-mof-ddec-2515 | 1 | 0.926460028 | 26.07206225 | 14.4374 | 7.147155427 | 175.3520666 | 1.25555 | 3.05 | 5.35 | 0 | 0 | 0.31858548 | 0.4
VIZRIH | None | core-mof-ddec-2516 | 1 | 0.205645569 | 7.350359005 | 20.82905 | 3.607142142 | 101.5107307 | 1.59459 | 4.3 | 5.68 | 372.876 | 233.838 | 0.100339272 | 0.16
VOCKUT | None | core-mof-ddec-2517 | 1 | 0.563652084 | 17.91139085 | 19.72327 | 1.349932807 | 48.25044756 | 1.41776 | 2.5 | 4.87 | 0 | 0 | 0.1410676 | 0.2
VOCXUH | None | core-mof-ddec-2518 | 1 | 0.590627756 | 10.15503934 | 20.52784 | 1.665244016 | 52.91710484 | 0.767101 | 4.93 | 7.53 | 2168.23 | 2826.52 | 0.86038214 | 0.66
VODPOU | None | core-mof-ddec-2519 | 1 | 0.083509428 | 2.886562121 | 16.63594 | 13.52872946 | 232.6080657 | 1.54217 | 2.87 | 4.02 | 0 | 0 | 0.097265541 | 0.15
CAYGIU | None | core-mof-ddec-252 | 1 | 0.175753394 | 5.860022265 | 18.10533 | 2.14179239 | 74.03256031 | 1.48759 | 4.99 | 5.16 | 515.302 | 346.4 | 0.121001082 | 0.18
VODQIP | None | core-mof-ddec-2520 | 1 | 0.517544615 | 12.11858237 | 17.33377 | 1.82343443 | 60.79749667 | 1.0447 | 5.98 | 7.29 | 1569.9 | 1502.73 | 0.536039054 | 0.56
VODSEM | None | core-mof-ddec-2521 | 1 | 0.033013448 | 1.275440351 | 15.78674 | 7.534343709 | 176.4206644 | 1.72365 | 4.81 | 5.27 | 397.396 | 230.555 | 0.150842688 | 0.26
VONBIK | None | core-mof-ddec-2522 | 1 | 0.30335176 | 8.654107123 | 13.94192 | 2.028425253 | 78.36610869 | 1.27276 | 3.01 | 4.8 | 0 | 0 | 0.157138816 | 0.2
VONBUW | ZnO | core-mof-ddec-2523 | 1 | 0.546401682 | 16.44630953 | 20.12353 | 2.711877533 | 77.36522996 | 1.34286 | 2.9 | 4.79 | 0 | 0 | 0.104255097 | 0.14
VOTMAS | None | core-mof-ddec-2524 | 1 | 0.30230525 | 10.39699598 | 19.96988 | 1.007171966 | 30.31517371 | 1.53443 | 2.96 | 4.45 | 0 | 0 | 0.110790326 | 0.17
VOYWUB | None | core-mof-ddec-2525 | 1 | 0.001883134 | 0.091403565 | 19.27842 | 1.509669529 | 51.92112277 | 2.16553 | 2.57 | 3.04 | 0 | 0 | 0.036942458 | 0.08
VUDQOB | None | core-mof-ddec-2526 | 1 | 0.428980883 | 14.34850233 | 14.34752 | 0.301132234 | 14.61635913 | 1.49229 | 4.82 | 6.32 | 1192.75 | 799.277 | 0.294848856 | 0.44
VUHJAK | None | core-mof-ddec-2527 | 1 | 0.382561304 | 16.43047769 | 18.46132 | 4.407914405 | 147.4354049 | 1.91615 | 4.31 | 4.49 | 303.849 | 158.572 | 0.120032357 | 0.23
VULKIX | None | core-mof-ddec-2528 | 1 | 0.31640246 | 9.637313238 | 20.79432 | 1.208619983 | 51.90855277 | 1.35895 | 4.46 | 5.85 | 848.085 | 624.075 | 0.286986276 | 0.39
VULKOD | None | core-mof-ddec-2529 | 1 | 0.457104483 | 14.29398268 | 18.20256 | 4.410630662 | 134.3435486 | 1.39517 | 3.96 | 5.02 | 522.633 | 374.603 | 0.186357218 | 0.26
CAYKEU | None | core-mof-ddec-253 | 1 | 0.254116406 | 9.450742119 | 20.57312 | 2.800635843 | 87.57787713 | 1.65926 | 5.51 | 6.91 | 992.968 | 598.439 | 0.271205236 | 0.45
VUNCAJ | None | core-mof-ddec-2530 | 1 | 0.136679555 | 4.858567992 | 17.58033 | 4.315542462 | 160.4976221 | 1.58584 | 2.77 | 3.58 | 0 | 0 | 0.056752257 | 0.09
VUQJUN01 | None | core-mof-ddec-2531 | 1 | 0.628611531 | 11.13905425 | 22.30367 | 2.546324306 | 90.51456006 | 0.790589 | 10.26 | 11.33 | 1555.04 | 1966.94 | 0.834820621 | 0.66
VUQJUN | None | core-mof-ddec-2532 | 1 | 0.629246803 | 11.15031132 | 15.126 | 12.15866901 | 215.4527351 | 0.790589 | 10.23 | 11.32 | 1553.55 | 1965.06 | 0.834820621 | 0.66
VUQKAU02 | None | core-mof-ddec-2533 | 1 | 0.762222025 | 17.64805842 | 15.12248 | 12.19425479 | 216.0833184 | 1.033 | 4.31 | 4.89 | 930.269 | 900.551 | 0.445304937 | 0.46
VUQKAU | None | core-mof-ddec-2534 | 1 | 0.739869887 | 16.70397509 | 19.07881 | 6.717452756 | 155.5321085 | 1.00728 | 4.46 | 5.04 | 1075.06 | 1067.29 | 0.476530855 | 0.48
VUQKOI | None | core-mof-ddec-2535 | 1 | 0.180972421 | 5.510265822 | 19.30371 | 7.100331548 | 160.3035391 | 1.35846 | 5.61 | 6.97 | 901.263 | 663.447 | 0.220838302 | 0.3
VUQKUO | None | core-mof-ddec-2536 | 1 | 0.359909634 | 10.52455959 | 17.6924 | 3.83500349 | 116.7685579 | 1.30466 | 3.93 | 5.38 | 575.2 | 440.882 | 0.199285638 | 0.26
VURYIR | None | core-mof-ddec-2537 | 1 | 0.190629932 | 6.759327626 | 19.86075 | 3.524960972 | 103.0777126 | 1.58197 | 3.47 | 4.29 | 0 | 0 | 0.069533556 | 0.11
VURYOX | None | core-mof-ddec-2538 | 1 | 0.143077875 | 4.299526732 | 20.10204 | 1.980066158 | 70.20888993 | 1.3407 | 5.96 | 6.57 | 947.893 | 707.011 | 0.171552174 | 0.23
VUSJUP | ZnO | core-mof-ddec-2539 | 1 | 0.170336066 | 1.982818742 | 16.79671 | 3.668610984 | 110.2426986 | 0.519287 | 8.73 | 14.85 | 2131.08 | 4103.85 | 1.598345424 | 0.83
CAYMIZ | None | core-mof-ddec-254 | 1 | 0.464176976 | 15.37444142 | 9.08531 | 19.2822256 | 224.4572115 | 1.47774 | 4.36 | 5.09 | 740.769 | 501.285 | 0.203012709 | 0.3
VUSKAW | ZnO | core-mof-ddec-2540 | 1 | 0.239762682 | 3.196108146 | 19.2875 | 2.578573804 | 85.40736393 | 0.594675 | 7.97 | 14.99 | 2183.35 | 3671.51 | 1.362088536 | 0.81
VUSKEA | ZnO | core-mof-ddec-2541 | 1 | 0.240265941 | 3.202816749 | 11.28215 | 19.68852762 | 262.4539528 | 0.594675 | 8 | 15 | 2182.06 | 3669.33 | 1.378904444 | 0.82
WABTOK | None | core-mof-ddec-2542 | 1 | 0.089287196 | 3.567753874 | 11.34379 | 19.72698641 | 262.9666199 | 1.78273 | 3.91 | 4.93 | 884.579 | 496.192 | 0.185109355 | 0.33
WAFKAQ | ZnO | core-mof-ddec-2543 | 1 | 0.620293412 | 12.67269127 | 13.95278 | 2.933649172 | 117.2232829 | 0.911443 | 5.52 | 8.03 | 1955.73 | 2145.75 | 0.691211628 | 0.63
WAGZEL | None | core-mof-ddec-2544 | 1 | 0.266180714 | 10.66313939 | 17.92679 | 11.02207117 | 225.1826352 | 1.78729 | 3.38 | 4.15 | 0 | 0 | 0.09511607 | 0.17
WAHMEY01 | None | core-mof-ddec-2545 | 1 | 0.035227645 | 1.979553867 | 19.43978 | 1.458397923 | 58.42309208 | 2.50709 | 2.43 | 4.18 | 0 | 0 | 0.011966064 | 0.03
WAHMUP | None | core-mof-ddec-2546 | 1 | 0.224716117 | 4.680743022 | 22.96742 | 0.276473865 | 15.53594922 | 0.92933 | 6.57 | 7.31 | 1337.71 | 1439.43 | 0.408896732 | 0.38
WAHREE | None | core-mof-ddec-2547 | 1 | 0.426865696 | 15.37625218 | 15.54977 | 7.868023005 | 163.8876387 | 1.60709 | 2.85 | 4.97 | 0 | 0 | 0.056001842 | 0.09
WAJHIA | ZnO | core-mof-ddec-2548 | 1 | 0.080319067 | 2.957353566 | 19.90882 | 0.332562495 | 11.97932939 | 1.64266 | 2.66 | 3.59 | 0 | 0 | 0.042613809 | 0.07
WAJHOG | ZnO | core-mof-ddec-2549 | 1 | 0.249056534 | 7.344439119 | 23.3005 | 0.947790925 | 34.89772686 | 1.31557 | 4.32 | 5.48 | 701.278 | 533.059 | 0.273645644 | 0.36
CAYSOK | None | core-mof-ddec-255 | 1 | 0.168285074 | 4.360139272 | 16.96555 | 3.981541193 | 117.4118442 | 1.15597 | 5.09 | 7.1 | 599.817 | 518.888 | 0.164364127 | 0.19
WAJJAU | ZnO | core-mof-ddec-2550 | 1 | 0.325584151 | 8.997384625 | 17.29536 | 2.787159502 | 72.21319928 | 1.23284 | 7.26 | 7.49 | 1248.19 | 1012.45 | 0.42990169 | 0.53
WALBOC01 | None | core-mof-ddec-2551 | 1 | 0.476095219 | 18.11917556 | 16.90636 | 5.979566324 | 165.2428656 | 1.6978 | 3 | 4.22 | 0 | 0 | 0.188479208 | 0.32
WALBOC02 | None | core-mof-ddec-2552 | 1 | 0.463091323 | 17.65616142 | 22.43411 | 3.017740083 | 114.8487953 | 1.70087 | 2.99 | 4.2 | 0 | 0 | 0.188139011 | 0.32
WALBOC | None | core-mof-ddec-2553 | 1 | 0.43813066 | 16.72852695 | 22.41331 | 3.008259089 | 114.6951054 | 1.70332 | 2.96 | 4.17 | 0 | 0 | 0.187868398 | 0.32
WALCET | None | core-mof-ddec-2554 | 1 | 0.482053309 | 18.28591559 | 22.17481 | 3.009476683 | 114.9066167 | 1.69225 | 3.08 | 4.22 | 0 | 0 | 0.195006648 | 0.33
WALCIX | None | core-mof-ddec-2555 | 1 | 0.454381472 | 17.42955776 | 22.78724 | 2.998266707 | 113.7344167 | 1.71123 | 2.99 | 4.16 | 0 | 0 | 0.181156244 | 0.31
WAMRIN01 | None | core-mof-ddec-2556 | 1 | 0.738355086 | 15.60012543 | 22.82241 | 3.053310042 | 117.1215092 | 0.94264 | 6.51 | 7.21 | 1366.8 | 1449.97 | 0.625901723 | 0.59
WAMRIN02 | None | core-mof-ddec-2557 | 1 | 0.790184054 | 17.06868113 | 19.15847 | 8.845494832 | 186.8895218 | 0.963729 | 5.56 | 7.25 | 1317.95 | 1367.56 | 0.591452576 | 0.57
WANJIF | None | core-mof-ddec-2558 | 1 | 0.855390178 | 25.02175331 | 19.212 | 8.235458361 | 177.8932542 | 1.30508 | 3.44 | 4.5 | 0 | 0 | 0.199221504 | 0.26
WARWOC | None | core-mof-ddec-2559 | 1 | 0.046605891 | 1.847924998 | 22.50825 | 3.435837748 | 100.5046431 | 1.76901 | 2.97 | 3.59 | 0 | 0 | 0.039570155 | 0.07
CAZFOA | None | core-mof-ddec-256 | 1 | 0.217510518 | 6.392543714 | 18.73831 | 1.105286146 | 43.8246294 | 1.31123 | 2.96 | 3.89 | 0 | 0 | 0.129649261 | 0.17
WASNIO | None | core-mof-ddec-2560 | 1 | 0.611794427 | 18.04278804 | 19.64987 | 3.206529243 | 94.23856164 | 1.31578 | 3.4 | 3.99 | 0 | 0 | 0.098800711 | 0.13
WASNOU | None | core-mof-ddec-2561 | 1 | 0.374579083 | 9.77770466 | 23.01919 | 2.119925031 | 62.51995162 | 1.16461 | 3.27 | 4.83 | 0 | 0 | 0.18890444 | 0.22
WASTUG | None | core-mof-ddec-2562 | 1 | 0.056944116 | 2.034971008 | 19.21527 | 3.648903562 | 95.24798099 | 1.59439 | 7.26 | 10.47 | 1905.77 | 1195.3 | 0.395135444 | 0.63
WASVES | None | core-mof-ddec-2563 | 1 | 0.041412114 | 1.989479317 | 10.55342 | 5.19925389 | 185.8020045 | 2.14337 | 4.23 | 7.25 | 1303.66 | 608.231 | 0.237943052 | 0.51
WAVWEW | None | core-mof-ddec-2564 | 1 | 0.18310472 | 9.026879229 | 11.39728 | 3.268913755 | 157.0418803 | 2.19947 | 3.17 | 3.41 | 0 | 0 | 0.090930997 | 0.2
WAYMEQ | None | core-mof-ddec-2565 | 1 | 0.98097185 | 21.43823193 | 18.97305 | 1.806620744 | 89.0645927 | 0.975024 | 6.7 | 7.01 | 1389.39 | 1424.98 | 0.482039416 | 0.47
WAYMIU | None | core-mof-ddec-2566 | 1 | 0.984400233 | 21.59444581 | 20.86173 | 9.205200764 | 201.1711437 | 0.978708 | 6.9 | 7.34 | 1466.69 | 1498.6 | 0.490442502 | 0.48
WAYMOA | None | core-mof-ddec-2567 | 1 | 0.879378035 | 18.82275197 | 20.89293 | 9.233891166 | 202.5606616 | 0.954971 | 6.88 | 7.07 | 1431.21 | 1498.7 | 0.492161542 | 0.47
WAZQUL | None | core-mof-ddec-2568 | 1 | 1.077806912 | 27.73303206 | 20.46975 | 9.518524279 | 203.7403875 | 1.14799 | 3.3 | 5.77 | 0 | 0 | 0.339724214 | 0.39
WAZRAS | None | core-mof-ddec-2569 | 1 | 1.052639734 | 26.56769273 | 22.06569 | 5.948305252 | 153.0557453 | 1.12604 | 3.32 | 5.8 | 0 | 0 | 0.355227168 | 0.4
CAZGIT | None | core-mof-ddec-257 | 1 | 0.41195788 | 16.15622984 | 21.62799 | 6.171276617 | 155.7575451 | 1.74975 | 3.98 | 5.04 | 180.39 | 103.095 | 0.114302043 | 0.2
WEBKOD | None | core-mof-ddec-2570 | 1 | 0.461751941 | 13.20483966 | 19.25514 | 1.321083988 | 51.81048258 | 1.27587 | 5.27 | 6.33 | 1352.15 | 1059.79 | 0.35270051 | 0.45
WEBKOF | None | core-mof-ddec-2571 | 1 | 0.474115488 | 9.072305736 | 18.22973 | 5.304320611 | 151.6890283 | 0.853712 | 6.48 | 9.58 | 2235.69 | 2618.79 | 0.913657065 | 0.78
WEBREC | ZnO | core-mof-ddec-2572 | 1 | 0.880267969 | 24.1133887 | 15.39715 | 13.51529062 | 258.6181041 | 1.22212 | 3.79 | 5.4 | 645.082 | 527.84 | 0.253657579 | 0.31
WECFAN01 | None | core-mof-ddec-2573 | 1 | 0.445188032 | 13.2050322 | 20.27131 | 2.738228016 | 75.00892776 | 1.32337 | 3.7 | 4.19 | 0 | 0 | 0.128459917 | 0.17
WECFAN | None | core-mof-ddec-2574 | 1 | 0.376643093 | 10.1615026 | 20.0533 | 2.118156648 | 62.82811919 | 1.20369 | 4.48 | 5.14 | 629.016 | 522.574 | 0.199386885 | 0.24
WECJAR | ZnO | core-mof-ddec-2575 | 1 | 0.433111843 | 14.13025467 | 19.29851 | 3.587478703 | 96.78705085 | 1.45552 | 4.07 | 5.22 | 485.413 | 333.499 | 0.15114873 | 0.22
WEDQED | None | core-mof-ddec-2576 | 1 | 0.667092695 | 19.43773361 | 20.55806 | 1.752741207 | 57.18310419 | 1.3 | 4.18 | 5.2 | 613.304 | 471.771 | 0.215384615 | 0.28
WEDWUZ | None | core-mof-ddec-2577 | 1 | 0.064962541 | 3.317199807 | 20.6764 | 2.431711595 | 70.85516385 | 2.27819 | 3.19 | 4.57 | 0 | 0 | 0.057062844 | 0.13
WEFXEM | None | core-mof-ddec-2578 | 1 | 0.528462206 | 12.73281671 | 18.97837 | 0.939926346 | 47.99571365 | 1.07497 | 4.79 | 6.74 | 1245.65 | 1158.77 | 0.381405993 | 0.41
WEFXIQ | None | core-mof-ddec-2579 | 1 | 0.522499304 | 12.4329239 | 18.56432 | 6.284761598 | 151.4256206 | 1.06163 | 5.36 | 6.69 | 1291.16 | 1216.2 | 0.405037537 | 0.43
CDLGLU01 | None | core-mof-ddec-258 | 1 | 0.035773207 | 1.517234357 | 19.21744 | 7.125560228 | 169.553428 | 1.89224 | 2.81 | 3.42 | 0 | 0 | 0.047562677 | 0.09
WEJSAH | None | core-mof-ddec-2580 | 1 | 0.000339345 | 0.012309743 | 20.75521 | 2.202972625 | 93.4337758 | 1.61843 | 2.52 | 3.15 | 0 | 0 | 0.024715311 | 0.04
WEMBUN | None | core-mof-ddec-2581 | 1 | 0.131270535 | 5.024789592 | 12.44976 | 0.067944055 | 2.464670994 | 1.70777 | 4.3 | 4.84 | 1833.87 | 1073.84 | 0.304490652 | 0.52
WEMCAU | None | core-mof-ddec-2582 | 1 | 0.178503056 | 7.020720906 | 14.89903 | 4.69280699 | 179.6318401 | 1.75476 | 4.27 | 4.84 | 1857.02 | 1058.28 | 0.307734391 | 0.54
WEMCEY | None | core-mof-ddec-2583 | 1 | 0.114637266 | 6.121612151 | 15.56609 | 4.742076282 | 186.5110594 | 2.38239 | 3.56 | 5.09 | 0 | 0 | 0.109134105 | 0.26
WEMCOI | None | core-mof-ddec-2584 | 1 | 0.117615357 | 6.52960887 | 17.86534 | 1.40878125 | 75.2286996 | 2.47686 | 3.46 | 5.05 | 0 | 0 | 0.100934247 | 0.25
WEMDAV | None | core-mof-ddec-2585 | 1 | 0.120115837 | 6.905686343 | 17.90229 | 1.347828552 | 74.82690625 | 2.56501 | 3.49 | 5.02 | 0 | 0 | 0.097465507 | 0.25
WEMDID | None | core-mof-ddec-2586 | 1 | 0.133063017 | 4.483052724 | 17.76174 | 1.27531601 | 73.32032627 | 1.50314 | 4.4 | 5.01 | 1914.91 | 1273.94 | 0.345942494 | 0.52
WEMDOJ | None | core-mof-ddec-2587 | 1 | 0.132192246 | 4.612123516 | 14.01175 | 5.333182852 | 179.6813298 | 1.55656 | 4.39 | 4.95 | 1958.13 | 1257.99 | 0.334070001 | 0.52
WEMFAX | None | core-mof-ddec-2588 | 1 | 0.135267461 | 4.891560469 | 14.4106 | 5.157296092 | 179.9355658 | 1.61335 | 4.38 | 4.9 | 1921.2 | 1190.81 | 0.32231072 | 0.52
WEMFIF | None | core-mof-ddec-2589 | 1 | 0.134111677 | 5.009978158 | 14.31682 | 4.982459824 | 180.1763953 | 1.66666 | 4.35 | 4.86 | 1841.02 | 1104.61 | 0.312001248 | 0.52
CDLGLU02 | None | core-mof-ddec-259 | 1 | 0.015997731 | 0.665235271 | 14.54469 | 4.845814777 | 181.0239548 | 1.85523 | 2.99 | 3.4 | 0 | 0 | 0.070072174 | 0.13
WEMFOL | None | core-mof-ddec-2590 | 1 | 0.157373067 | 5.945714993 | 16.08397 | 1.463601038 | 60.86107211 | 1.68559 | 4.33 | 4.86 | 1845.57 | 1094.91 | 0.314429962 | 0.53
WEMGAY | None | core-mof-ddec-2591 | 1 | 0.793548637 | 19.50321443 | 15.09581 | 4.883491119 | 184.5032762 | 1.0965 | 4.35 | 5.51 | 1110.79 | 1013.02 | 0.40127679 | 0.44
WEMHED | None | core-mof-ddec-2592 | 1 | 0.584145457 | 17.54840272 | 18.49907 | 4.901436841 | 120.4636607 | 1.34031 | 2.87 | 4.38 | 0 | 0 | 0.14175825 | 0.19
WEMNAF | None | core-mof-ddec-2593 | 1 | 0.556692548 | 17.69797756 | 22.81533 | 2.48478417 | 74.64578002 | 1.41831 | 3.86 | 4.63 | 518.408 | 365.511 | 0.190367409 | 0.27
WEMXIX | None | core-mof-ddec-2594 | 1 | 0.27635272 | 9.369513589 | 22.55117 | 3.157401055 | 100.3778714 | 1.51264 | 5.69 | 6.24 | 424.218 | 280.448 | 0.125608208 | 0.19
WENDIE | ZnO | core-mof-ddec-2595 | 1 | 0.796064512 | 25.15456465 | 16.5327 | 1.309194429 | 44.38716945 | 1.40969 | 3.83 | 4.92 | 632.571 | 448.732 | 0.184437713 | 0.26
WENKEH | None | core-mof-ddec-2596 | 1 | 0.16186902 | 5.450263997 | 19.36411 | 2.607042464 | 82.37902479 | 1.50223 | 5.79 | 7.35 | 425.635 | 283.335 | 0.139792176 | 0.21
WENLAE | None | core-mof-ddec-2597 | 1 | 0.195362986 | 6.94135495 | 18.41792 | 2.373435275 | 79.91553192 | 1.58521 | 5.79 | 7.43 | 513.671 | 324.041 | 0.151399499 | 0.24
WERKUZ | None | core-mof-ddec-2598 | 1 | 0.010149117 | 0.405586755 | 18.82412 | 2.491417106 | 88.52142803 | 1.78295 | 2.98 | 3.65 | 0 | 0 | 0.028043411 | 0.05
WEVQOD | None | core-mof-ddec-2599 | 1 | 0.082102012 | 2.787130159 | 16.09327 | 0.806468205 | 32.22869891 | 1.51454 | 7.14 | 8.33 | 923.473 | 609.737 | 0.211285275 | 0.32
ADOBOL | None | core-mof-ddec-26 | 1 | 0.208651606 | 8.026006926 | 14.60418 | 3.19360385 | 108.4137819 | 1.71617 | 3.85 | 5.49 | 308.076 | 179.514 | 0.157327071 | 0.27
CDLGLU10 | None | core-mof-ddec-260 | 1 | 0.031081108 | 1.305573088 | 18.17613 | 2.348021988 | 90.31917399 | 1.87407 | 2.77 | 3.4 | 0 | 0 | 0.04802382 | 0.09
WEWGAH | None | core-mof-ddec-2600 | 1 | 0.226949945 | 10.22919702 | 20.14185 | 2.154374349 | 90.49526737 | 2.01091 | 2.55 | 3.69 | 0 | 0 | 0.039782984 | 0.08
WEWTOI | None | core-mof-ddec-2601 | 1 | 0.037656139 | 2.314115071 | 20.01856 | 0.55770593 | 25.13718976 | 2.74142 | 2.52 | 3.23 | 0 | 0 | 0.043772935 | 0.12
WEXNIW | None | core-mof-ddec-2602 | 1 | 0.038540324 | 1.846247599 | 17.91044 | 1.354572546 | 83.2437099 | 2.13725 | 2.65 | 3.58 | 0 | 0 | 0.065504737 | 0.14
WEYMIY | None | core-mof-ddec-2603 | 1 | 0.078747474 | 2.916077791 | 18.17522 | 2.052654689 | 98.3310061 | 1.65215 | 2.67 | 4.74 | 0 | 0 | 0.102896226 | 0.17
WEZCIO | None | core-mof-ddec-2604 | 1 | 0.081613203 | 2.45896045 | 15.60851 | 1.920516018 | 71.11814258 | 1.34422 | 7.52 | 8.73 | 960.028 | 714.189 | 0.260374046 | 0.35
WICGEV | None | core-mof-ddec-2605 | 1 | 0.133390083 | 4.819409793 | 14.42993 | 4.14221585 | 124.8026622 | 1.61194 | 4.08 | 4.99 | 653.517 | 405.423 | 0.161296326 | 0.26
WICQIJ | None | core-mof-ddec-2606 | 1 | 0.74675723 | 19.80235559 | 15.96518 | 2.382237672 | 86.07071292 | 1.18312 | 3.08 | 4.13 | 0 | 0 | 0.185949016 | 0.22
WIDZOA | None | core-mof-ddec-2607 | 1 | 0.352563154 | 11.34386294 | 22.97433 | 2.987978884 | 79.2346133 | 1.43552 | 3.17 | 4.23 | 0 | 0 | 0.111457869 | 0.16
WIDZUG | None | core-mof-ddec-2608 | 1 | 0.321420805 | 9.945521838 | 20.84022 | 2.008147215 | 64.61295372 | 1.38051 | 3.48 | 5.41 | 0 | 0 | 0.166605095 | 0.23
WIFBAQ | None | core-mof-ddec-2609 | 1 | 0.489192981 | 13.95361057 | 19.58289 | 3.361934268 | 104.0262179 | 1.2726 | 5.44 | 6.13 | 679.924 | 534.279 | 0.220022002 | 0.28
CDLGLU11 | None | core-mof-ddec-261 | 1 | 0.026383616 | 1.108253262 | 19.75168 | 4.031374355 | 114.9898506 | 1.87407 | 2.73 | 3.39 | 0 | 0 | 0.04802382 | 0.09
WIFGOJ | None | core-mof-ddec-2610 | 1 | 0.137249071 | 6.132486723 | 20.44246 | 2.102443065 | 88.31387516 | 1.99348 | 2.45 | 10.01 | 0 | 0 | 0.140457893 | 0.28
WIHCUM | None | core-mof-ddec-2611 | 1 | 0.015815539 | 0.609814773 | 15.46188 | 2.02218653 | 90.35421487 | 1.72029 | 3.07 | 3.4 | 0 | 0 | 0.01743892 | 0.03
WIHVAL | None | core-mof-ddec-2612 | 1 | 0.137963093 | 4.984380356 | 20.6153 | 0.816244948 | 31.47273198 | 1.61186 | 4.07 | 4.98 | 665.43 | 412.834 | 0.161304332 | 0.26
WIHVEP | None | core-mof-ddec-2613 | 1 | 0.137745939 | 4.97053167 | 15.88103 | 2.38070482 | 86.01096215 | 1.60991 | 4.04 | 4.99 | 655.415 | 407.112 | 0.161499711 | 0.26
WIJDAV | ZnO | core-mof-ddec-2614 | 1 | 0.341145618 | 11.06624212 | 15.44177 | 2.356939223 | 85.04962958 | 1.44712 | 5.5 | 6.74 | 1163.74 | 804.181 | 0.31787274 | 0.46
WIJDID | None | core-mof-ddec-2615 | 1 | 0 | 0 | 18.11983 | 4.321273999 | 140.17552 | 2.68909 | 2.4 | 2.82 | 0 | 0 | 0.00371873 | 0.01
WIWHUG | None | core-mof-ddec-2616 | 1 | 0.640975121 | 20.83550148 | 0 | 8.44e-06 | 0.000508747 | 1.45026 | 3.91 | 4.45 | 374.07 | 257.932 | 0.110325045 | 0.16
WIYFAM | ZnO | core-mof-ddec-2617 | 1 | 0.411726075 | 7.329144453 | 23.25605 | 2.835740341 | 92.17841714 | 0.794129 | 6.13 | 9.09 | 2219.44 | 2794.81 | 0.793321992 | 0.63
WIYZOU | None | core-mof-ddec-2618 | 1 | 0.118432342 | 3.52839883 | 14.61843 | 12.91656629 | 229.9280662 | 1.32919 | 4.3 | 6.7 | 1321.22 | 994.005 | 0.368645566 | 0.49
WOCVUG01 | Cu-Cu | core-mof-ddec-2619 | 1 | 0.414231069 | 13.85188119 | 14.17041 | 5.895356261 | 175.6375648 | 1.49194 | 3.42 | 4.33 | 0 | 0 | 0.073729507 | 0.11
CDLGLU12 | None | core-mof-ddec-262 | 1 | 0.037029826 | 1.564918429 | 21.41134 | 1.012517313 | 33.85856486 | 1.88548 | 2.85 | 3.41 | 0 | 0 | 0.053036892 | 0.1
WOCVUG | Cu-Cu | core-mof-ddec-2620 | 1 | 0.432162224 | 14.37496109 | 20.63214 | 2.247045992 | 94.96246852 | 1.48404 | 3.56 | 4.37 | 0 | 0 | 0.074121991 | 0.11
WOCWAN | Cu-Cu | core-mof-ddec-2621 | 1 | 0.344573991 | 10.56678992 | 22.13222 | 1.090320511 | 36.26720255 | 1.36819 | 5.5 | 5.81 | 787.941 | 575.902 | 0.168105307 | 0.23
WODFOL | None | core-mof-ddec-2622 | 1 | 1.000064811 | 33.8120344 | 19.28247 | 2.809224744 | 86.14837008 | 1.50844 | 3.69 | 4.42 | 0 | 0 | 0.106069847 | 0.16
WOGHEG | ZnO | core-mof-ddec-2623 | 1 | 0.967931732 | 26.94729905 | 24.69219 | 1.428342655 | 48.29204114 | 1.24204 | 2.99 | 4.99 | 0 | 0 | 0.217384303 | 0.27
WOGLAG | None | core-mof-ddec-2624 | 1 | 0.106447402 | 3.178645266 | 20.83995 | 3.372046386 | 93.87804887 | 1.33226 | 2.45 | 3.51 | 0 | 0 | 0.172638974 | 0.23
WOHBIF | Cu-Cu | core-mof-ddec-2625 | 1 | 0.441979969 | 14.8176766 | 19.19479 | 3.899744482 | 116.4509801 | 1.49576 | 3.42 | 4.34 | 0 | 0 | 0.07354121 | 0.11
WOHBOL | Cu-Cu | core-mof-ddec-2626 | 1 | 0.337423615 | 10.25125196 | 20.27339 | 1.015854698 | 34.05721401 | 1.35546 | 5.49 | 5.79 | 791.789 | 584.149 | 0.177061662 | 0.24
WOHDON | None | core-mof-ddec-2627 | 1 | 0.166881544 | 5.345091312 | 18.89332 | 2.888751949 | 87.76304553 | 1.42898 | 4.44 | 5.72 | 1999.88 | 1399.52 | 0.405883917 | 0.58
WOHSIV | None | core-mof-ddec-2628 | 1 | 0.181867611 | 5.918868461 | 14.72082 | 7.428642267 | 237.9338677 | 1.45202 | 4.02 | 4.86 | 184.157 | 126.829 | 0.061982617 | 0.09
WOHZAU01 | None | core-mof-ddec-2629 | 1 | 0.400154799 | 17.08536268 | 18.19911 | 0.761613713 | 24.78666406 | 1.90493 | 3.21 | 5.58 | 0 | 0 | 0.167985175 | 0.32
CEBDOD | None | core-mof-ddec-263 | 1 | 0.164725932 | 8.852576107 | 18.05923 | 2.158517981 | 92.16199002 | 2.39766 | 5.16 | 5.67 | 695.567 | 290.102 | 0.095926862 | 0.23
WOHZAU | None | core-mof-ddec-2630 | 1 | 0.510388659 | 22.11466714 | 19.82054 | 1.687069001 | 90.66518266 | 1.93313 | 3.16 | 5.02 | 0 | 0 | 0.134496904 | 0.26
WOJJOV | None | core-mof-ddec-2631 | 1 | 1.133040944 | 29.47919504 | 21.50239 | 2.156784374 | 93.45146622 | 1.16079 | 6.43 | 7.81 | 745.678 | 642.387 | 0.318748439 | 0.37
WOLMUG | None | core-mof-ddec-2632 | 1 | 0.522077661 | 14.64243063 | 19.23168 | 3.703723852 | 96.36262349 | 1.25131 | 3.79 | 5.45 | 1098.75 | 878.081 | 0.35163149 | 0.44
WOLRIZ | None | core-mof-ddec-2633 | 1 | 0.332578652 | 6.921870066 | 18.28655 | 4.98801106 | 139.8960565 | 0.928573 | 6.52 | 11.04 | 1965.88 | 2117.1 | 0.753844878 | 0.7
WONZOP | None | core-mof-ddec-2634 | 1 | 0.312821267 | 4.572288808 | 13.69694 | 11.51672724 | 239.6945473 | 0.652093 | 10.33 | 11 | 1787.05 | 2740.49 | 1.012125571 | 0.66
WONZUV | None | core-mof-ddec-2635 | 1 | 0.496506498 | 6.763553481 | 13.2883 | 16.49454974 | 241.089252 | 0.60775 | 9.81 | 11.46 | 1937.2 | 3187.49 | 1.151789387 | 0.7
WOPDEL | None | core-mof-ddec-2636 | 1 | 0.464461601 | 12.59448598 | 13.39925 | 18.12411776 | 246.8919145 | 1.20981 | 4.04 | 5.48 | 293.967 | 242.986 | 0.11572065 | 0.14
WOWGEU | None | core-mof-ddec-2637 | 1 | 1.426674144 | 60.37959138 | 20.82965 | 1.442116317 | 39.10487686 | 1.88819 | 2.47 | 3.71 | 0 | 0 | 0.03707254 | 0.07
WUCRUH | None | core-mof-ddec-2638 | 1 | 0.378686117 | 14.51575955 | 26.76285 | 0.712340215 | 30.1476068 | 1.71018 | 3.81 | 4.32 | 257.741 | 150.71 | 0.105252079 | 0.18
WUDNAK | None | core-mof-ddec-2639 | 1 | 0.0120617 | 0.381374546 | 19.2073 | 1.687274999 | 64.67646187 | 1.41068 | 2.41 | 3.12 | 0 | 0 | 0.02835512 | 0.04
CECVIQ | None | core-mof-ddec-264 | 1 | 0.215620228 | 10.49914338 | 19.7555 | 0.899076982 | 28.42759115 | 2.17243 | 3.21 | 3.95 | 0 | 0 | 0.096665946 | 0.21
WUHJIT | None | core-mof-ddec-2640 | 1 | 0.436582177 | 7.250204237 | 19.29205 | 1.44513068 | 70.36739702 | 0.740914 | 7.54 | 10.95 | 1982.86 | 2676.23 | 0.904288487 | 0.67
WUNSEE01 | None | core-mof-ddec-2641 | 1 | 0.949269397 | 25.72397226 | 13.74797 | 13.41965893 | 222.8567107 | 1.20903 | 4.26 | 5.01 | 521.351 | 431.215 | 0.264674987 | 0.32
WUNSEE02 | None | core-mof-ddec-2642 | 1 | 0.766524603 | 21.05716683 | 19.71967 | 2.907201666 | 78.78140308 | 1.22564 | 4.03 | 4.94 | 489.442 | 399.337 | 0.236611077 | 0.29
WUNSEE | None | core-mof-ddec-2643 | 1 | 0.931591119 | 25.25535241 | 20.682 | 2.988957408 | 82.10952985 | 1.20953 | 4.26 | 5.01 | 524.788 | 433.878 | 0.264565575 | 0.32
WUNSII01 | None | core-mof-ddec-2644 | 1 | 0.891840176 | 24.05052126 | 20.33628 | 2.918200225 | 79.11214864 | 1.20317 | 4.16 | 5.16 | 558.299 | 464.025 | 0.265964078 | 0.32
WUNSII02 | None | core-mof-ddec-2645 | 1 | 0.933473528 | 25.28046334 | 21.31035 | 3.075472685 | 82.93719346 | 1.20829 | 4.14 | 5.1 | 638.011 | 528.028 | 0.264837084 | 0.32
WUNSII | None | core-mof-ddec-2646 | 1 | 0.682244682 | 20.37335958 | 21.59259 | 2.683484567 | 72.67451207 | 1.33232 | 4.12 | 5.12 | 540.212 | 405.467 | 0.195148313 | 0.26
WUNTAB | None | core-mof-ddec-2647 | 1 | 0.698229033 | 18.91752092 | 20.97878 | 1.979541332 | 59.11355324 | 1.2088 | 4.12 | 5.09 | 488.387 | 404.026 | 0.248180013 | 0.3
WUNVIL | None | core-mof-ddec-2648 | 1 | 0.759737857 | 20.71411939 | 20.32939 | 3.160036301 | 85.6166817 | 1.21644 | 4.12 | 5.06 | 521.952 | 429.081 | 0.246621288 | 0.3
WUPNIF | ZnO | core-mof-ddec-2649 | 1 | 0.109335187 | 4.346900786 | 21.1496 | 3.132587122 | 85.40943835 | 1.77365 | 3.08 | 4.16 | 0 | 0 | 0.174780819 | 0.31
CECVOW | None | core-mof-ddec-265 | 1 | 0.2123771 | 10.46366043 | 16.15016 | 2.646242318 | 105.208151 | 2.19817 | 3.19 | 3.94 | 0 | 0 | 0.090984774 | 0.2
WUTBES | None | core-mof-ddec-2650 | 1 | 0.233024448 | 9.282315912 | 19.09713 | 1.416815065 | 69.8054157 | 1.7772 | 5.1 | 7.4 | 702.134 | 395.079 | 0.146297547 | 0.26
WUTBIW | None | core-mof-ddec-2651 | 1 | 0.237514149 | 9.805712571 | 18.27004 | 2.282899419 | 90.93721203 | 1.84193 | 5.05 | 7.27 | 712.871 | 387.024 | 0.141156287 | 0.26
WUWQEL | None | core-mof-ddec-2652 | 1 | 0.101888121 | 3.938253733 | 19.63104 | 2.181114609 | 90.04677425 | 1.72448 | 5.43 | 6.87 | 1144.17 | 663.485 | 0.208758582 | 0.36
WUZRUE | None | core-mof-ddec-2653 | 1 | 0.174254168 | 5.726703418 | 15.06155 | 3.511755318 | 135.7389201 | 1.46624 | 2.63 | 4.22 | 0 | 0 | 0.075021825 | 0.11
XACZEH | None | core-mof-ddec-2654 | 1 | 0.176655161 | 4.704795608 | 19.70053 | 1.052547712 | 34.5910152 | 1.18823 | 7.24 | 10.61 | 873.489 | 735.119 | 0.328219284 | 0.39
XADCOW | None | core-mof-ddec-2655 | 1 | 0.483706999 | 9.422047737 | 13.9162 | 5.395887334 | 143.7067949 | 0.869049 | 13.86 | 14.14 | 1236.03 | 1422.27 | 0.678903031 | 0.59
XADDEN | Cu-Cu | core-mof-ddec-2656 | 1 | 0.428220857 | 8.405580648 | 12.4836 | 10.05679694 | 195.8946656 | 0.875752 | 6.66 | 13.24 | 1923.66 | 2196.58 | 0.844988079 | 0.74
XADDIR | Cu-Cu | core-mof-ddec-2657 | 1 | 0.419469003 | 8.218446033 | 13.21361 | 12.54624184 | 246.2711611 | 0.87412 | 6.65 | 13.25 | 1920.8 | 2197.41 | 0.846565689 | 0.74
XADDUD | None | core-mof-ddec-2658 | 1 | 0.352735372 | 8.97046205 | 13.20318 | 12.55471471 | 245.9782355 | 1.13461 | 5.36 | 6.46 | 1745.79 | 1538.67 | 0.467120861 | 0.53
XADFAL | None | core-mof-ddec-2659 | 1 | 0.738470381 | 22.9731419 | 16.05502 | 6.972400972 | 177.3160936 | 1.38794 | 2.97 | 4.27 | 0 | 0 | 0.244967362 | 0.34
CEDFIC | None | core-mof-ddec-266 | 1 | 0.38148028 | 10.38211747 | 20.37108 | 3.750753786 | 116.6825388 | 1.21421 | 4.95 | 5.49 | 1634.27 | 1345.95 | 0.461205228 | 0.56
XADFEP | None | core-mof-ddec-2660 | 1 | 0.573949669 | 17.0880649 | 15.6068 | 6.014780759 | 163.6943339 | 1.32832 | 2.86 | 4.16 | 0 | 0 | 0.248434112 | 0.33
XADGAM | None | core-mof-ddec-2661 | 1 | 1.130746135 | 30.31968766 | 20.11137 | 4.171685218 | 124.2025767 | 1.19627 | 3.94 | 5.03 | 386.634 | 323.2 | 0.26749814 | 0.32
XAFNOH | None | core-mof-ddec-2662 | 1 | 0.047647781 | 1.994300577 | 21.31753 | 2.486278551 | 66.666767 | 1.86736 | 2.46 | 4 | 0 | 0 | 0.058906692 | 0.11
XAFXOT | None | core-mof-ddec-2663 | 1 | 0.179571898 | 7.599783068 | 18.66343 | 1.525431318 | 63.84701388 | 1.88819 | 4.82 | 5.91 | 529.41 | 280.38 | 0.079441158 | 0.15
XAJQAC | None | core-mof-ddec-2664 | 1 | 1.001167425 | 19.861189 | 19.3559 | 1.514722211 | 64.10557755 | 0.885082 | 7.42 | 8.59 | 1737.48 | 1963.08 | 0.745693619 | 0.66
XAKQIL | None | core-mof-ddec-2665 | 1 | 0.00144794 | 0.043241233 | 17.43745 | 10.56168487 | 209.5230169 | 1.3324 | 2.68 | 3.44 | 0 | 0 | 0.022515761 | 0.03
XAKQOR | Cu-Cu | core-mof-ddec-2666 | 1 | 0.747984772 | 16.18106697 | 16.99623 | 0.222140503 | 6.633995761 | 0.965162 | 4.28 | 6.07 | 1014.35 | 1050.96 | 0.445521063 | 0.43
XAKVIP | None | core-mof-ddec-2667 | 1 | 0.002878819 | 0.165127028 | 18.56023 | 6.991934238 | 151.2556944 | 2.55907 | 2.6 | 3.11 | 0 | 0 | 0.031261357 | 0.08
XALTEK | None | core-mof-ddec-2668 | 1 | 0.069186398 | 3.297229752 | 16.9306 | 0.361416738 | 20.73060791 | 2.12624 | 3 | 4.31 | 0 | 0 | 0.089359621 | 0.19
XALTOV | None | core-mof-ddec-2669 | 1 | 0.321296938 | 7.941823681 | 16.52026 | 1.945570779 | 92.72044817 | 1.10281 | 3.01 | 12.17 | 0 | 0 | 0.544064707 | 0.6
CEFLEF | None | core-mof-ddec-267 | 1 | 0.221751024 | 7.66387769 | 15.24479 | 8.125826207 | 200.8543229 | 1.54193 | 3.11 | 7.24 | 0 | 0 | 0.188075983 | 0.29
XAMDUM01 | Cu-Cu | core-mof-ddec-2670 | 1 | 0.425534337 | 8.418214012 | 19.86042 | 3.972250425 | 137.2838818 | 0.882605 | 6.72 | 13.19 | 1860.81 | 2108.32 | 0.838427156 | 0.74
XAMDUM03 | Cu-Cu | core-mof-ddec-2671 | 1 | 0.440165535 | 8.759115898 | 13.26286 | 12.48477221 | 246.9823822 | 0.887821 | 6.69 | 13.16 | 1871.19 | 2107.62 | 0.833501348 | 0.74
XAMDUM04 | Cu-Cu | core-mof-ddec-2672 | 1 | 0.468446318 | 9.659704295 | 13.6055 | 12.40870238 | 246.9281522 | 0.919995 | 6.4 | 12.94 | 1908.31 | 2074.26 | 0.804352198 | 0.74
XAMDUM05 | Cu-Cu | core-mof-ddec-2673 | 1 | 0.456728961 | 9.166111725 | 13.79639 | 12.00602412 | 247.5729625 | 0.895381 | 6.62 | 13.11 | 1895.48 | 2116.96 | 0.826463818 | 0.74
XAMDUM06 | Cu-Cu | core-mof-ddec-2674 | 1 | 0.432849936 | 8.569291859 | 13.49692 | 12.33857389 | 247.6233315 | 0.88326 | 6.65 | 13.17 | 1869.17 | 2116.21 | 0.837805403 | 0.74
XAMDUM07 | Cu-Cu | core-mof-ddec-2675 | 1 | 0.420967255 | 8.253636845 | 13.42858 | 12.41720625 | 245.8280699 | 0.874739 | 6.74 | 13.23 | 1860.21 | 2126.59 | 0.845966625 | 0.74
XAMDUM | Cu-Cu | core-mof-ddec-2676 | 1 | 0.433852215 | 8.554727614 | 13.17355 | 12.50925053 | 245.2609081 | 0.879722 | 6.73 | 13.21 | 1863.74 | 2118.56 | 0.841174826 | 0.74
XAMHEA | ZnO | core-mof-ddec-2677 | 1 | 0.353381732 | 5.795141518 | 13.29267 | 12.52916178 | 247.050868 | 0.731602 | 7.4 | 9.06 | 2014.64 | 2753.74 | 0.874792578 | 0.64
XAMLUS | None | core-mof-ddec-2678 | 1 | 0.058112124 | 1.853970372 | 14.28664 | 14.01452466 | 229.8255578 | 1.42336 | 2.71 | 3.63 | 0 | 0 | 0.147538219 | 0.21
XANMIJ | None | core-mof-ddec-2679 | 1 | 0.278124395 | 7.231809275 | 16.56746 | 2.982575394 | 95.15409297 | 1.1601 | 5.66 | 6.92 | 1347.66 | 1161.68 | 0.379277648 | 0.44
CEGDUO | None | core-mof-ddec-268 | 1 | 0.221981342 | 9.54445199 | 16.70864 | 7.436691495 | 193.369354 | 1.91831 | 3.97 | 4.83 | 487.815 | 254.293 | 0.109471358 | 0.21
XAPSOY | None | core-mof-ddec-2680 | 1 | 0.688490647 | 20.133927 | 18.63807 | 1.674262568 | 71.98766587 | 1.30471 | 2.9 | 4.78 | 0 | 0 | 0.191613462 | 0.25
XAPTUE | None | core-mof-ddec-2681 | 1 | 0.452768968 | 14.8907736 | 20.04656 | 1.872582013 | 54.76099021 | 1.46731 | 4.78 | 7.01 | 1132.26 | 771.658 | 0.306683659 | 0.45
XAPYAO | None | core-mof-ddec-2682 | 1 | 0.688714897 | 18.3234971 | 19.0227 | 4.84922127 | 159.4823434 | 1.18702 | 3.05 | 4.16 | 0 | 0 | 0.176913616 | 0.21
XAQMOS | None | core-mof-ddec-2683 | 1 | 0.048232087 | 2.569965508 | 22.34966 | 3.049579016 | 81.13510027 | 2.37723 | 2.49 | 4.22 | 0 | 0 | 0.050478919 | 0.12
XASFAY | None | core-mof-ddec-2684 | 1 | 0.680110827 | 15.12560483 | 17.03957 | 0.829643143 | 44.20613768 | 0.992255 | 3.9 | 4.84 | 626.053 | 630.939 | 0.282185527 | 0.28
XAVDEF | None | core-mof-ddec-2685 | 1 | 0.419585975 | 9.356971487 | 19.8052 | 4.769777406 | 106.079429 | 0.99494 | 7.3 | 7.82 | 1583.67 | 1591.72 | 0.613102298 | 0.61
XAVQIU01 | None | core-mof-ddec-2686 | 1 | 0.346831349 | 9.082658597 | 17.63943 | 9.758396714 | 217.6169971 | 1.16836 | 3.55 | 4.22 | 0 | 0 | 0.410832278 | 0.48
XAVQIU | None | core-mof-ddec-2687 | 1 | 0.344819806 | 8.964319653 | 17.30647 | 7.344180607 | 192.3259973 | 1.15986 | 3.56 | 4.24 | 0 | 0 | 0.42246478 | 0.49
XAWVUN | Cu-Cu | core-mof-ddec-2688 | 1 | 0.350307611 | 3.644861813 | 17.32875 | 7.452653526 | 193.7474799 | 0.464213 | 9.22 | 10.79 | 2179.23 | 4694.46 | 1.766430496 | 0.82
XAWZOM | None | core-mof-ddec-2689 | 1 | 0.09232024 | 3.285072405 | 11.21973 | 25.5852257 | 266.2077817 | 1.58757 | 2.49 | 3.88 | 0 | 0 | 0.075587218 | 0.12
CEGFAW | None | core-mof-ddec-269 | 1 | 0.205091018 | 8.48018788 | 19.19761 | 1.567012453 | 55.75970524 | 1.84478 | 3.54 | 4.77 | 0 | 0 | 0.119255413 | 0.22
XAXQEU | None | core-mof-ddec-2690 | 1 | 0.998662281 | 38.51802406 | 18.11964 | 1.791840686 | 74.08976661 | 1.72079 | 3.21 | 4.23 | 0 | 0 | 0.09298055 | 0.16
XEBHOC | Cu-Cu | core-mof-ddec-2691 | 1 | 0.348691591 | 3.634660238 | 25.73814 | 1.230995604 | 47.47903191 | 0.465059 | 9.91 | 12.08 | 2140.6 | 4602.86 | 1.76321714 | 0.82
XECBUD | ZnO | core-mof-ddec-2692 | 1 | 0.477261968 | 10.60312485 | 11.19847 | 25.61062532 | 266.9577474 | 0.991134 | 5.13 | 6.78 | 1938.04 | 1955.38 | 0.524651561 | 0.52
XECJUK | None | core-mof-ddec-2693 | 1 | 0.307334981 | 10.11707221 | 16.66151 | 9.00224409 | 199.9990035 | 1.46869 | 4.15 | 4.9 | 635.909 | 432.976 | 0.149793353 | 0.22
XEDLUN | None | core-mof-ddec-2694 | 1 | 1.103708071 | 21.91761906 | 18.20585 | 2.560774485 | 84.29740173 | 0.885985 | 3.51 | 5.04 | 0 | 0 | 0.507909276 | 0.45
XEDPIH | None | core-mof-ddec-2695 | 1 | 0.350858936 | 14.05444986 | 18.47262 | 6.734309533 | 133.7310425 | 1.78705 | 3.94 | 4.85 | 556.498 | 311.406 | 0.16787443 | 0.3
XEDPON | None | core-mof-ddec-2696 | 1 | 0.599626386 | 15.2585209 | 17.83352 | 1.542862205 | 61.80284234 | 1.13521 | 4.32 | 7.48 | 1541.84 | 1358.2 | 0.369975599 | 0.42
XEGJOK | None | core-mof-ddec-2697 | 1 | 0.270814513 | 6.47137669 | 18.25012 | 7.622503908 | 193.9676739 | 1.06612 | 5.66 | 8.04 | 1692.52 | 1587.55 | 0.562788429 | 0.6
XEGKEB | None | core-mof-ddec-2698 | 1 | 0.257545594 | 6.103664792 | 14.83916 | 8.218889133 | 196.3983652 | 1.05735 | 5.69 | 8.24 | 1714.89 | 1621.88 | 0.567456377 | 0.6
XEGKIF | None | core-mof-ddec-2699 | 1 | 0.380722133 | 11.3230607 | 14.67175 | 8.397114842 | 199.0062168 | 1.3269 | 3.75 | 5.21 | 340.094 | 256.308 | 0.293918155 | 0.39
AFITIT | ZnO | core-mof-ddec-27 | 1 | 0.47481144 | 10.82186783 | 17.27701 | 3.88046802 | 115.4090376 | 1.01683 | 5.37 | 7.35 | 1120.48 | 1101.93 | 0.40321391 | 0.41
CEGWER | None | core-mof-ddec-270 | 1 | 0.544605895 | 17.83165712 | 18.27811 | 6.569474257 | 149.7309797 | 1.46079 | 3.88 | 4.44 | 449.542 | 307.738 | 0.157449052 | 0.23
XEGKOL | None | core-mof-ddec-2700 | 1 | 0.22287673 | 5.586649192 | 21.7125 | 2.598391685 | 85.077356 | 1.11832 | 5.95 | 8.26 | 1428.69 | 1277.53 | 0.464983189 | 0.52
XEGKUR | None | core-mof-ddec-2701 | 1 | 0.262204 | 6.080577603 | 14.66273 | 6.528400618 | 163.6415071 | 1.03463 | 5.86 | 6.6 | 1735.15 | 1677.07 | 0.589582749 | 0.61
XEHFUL01 | None | core-mof-ddec-2702 | 1 | 0.113073254 | 5.862385742 | 14.93872 | 8.628447972 | 200.0959081 | 2.31309 | 2.65 | 4.15 | 0 | 0 | 0.06484832 | 0.15
XEHFUL02 | None | core-mof-ddec-2703 | 1 | 0.113073254 | 5.862385742 | 20.99498 | 1.897159914 | 98.35998249 | 2.31309 | 2.65 | 4.15 | 0 | 0 | 0.06484832 | 0.15
XEHFUL | None | core-mof-ddec-2704 | 1 | 0.11711197 | 6.063648726 | 20.44978 | 1.897510872 | 98.37817822 | 2.30999 | 2.6 | 4.3 | 0 | 0 | 0.064935346 | 0.15
XEHSAF | None | core-mof-ddec-2705 | 1 | 0.2689266 | 8.38849338 | 20.328 | 1.861956132 | 96.40558487 | 1.39164 | 3.66 | 4.89 | 0 | 0 | 0.179644161 | 0.25
XEHSEJ | None | core-mof-ddec-2706 | 1 | 0.257864727 | 7.713401007 | 17.01028 | 2.46499989 | 76.88951281 | 1.33454 | 3.85 | 5.24 | 608.997 | 456.335 | 0.202316903 | 0.27
XEHSIN | None | core-mof-ddec-2707 | 1 | 0.277550974 | 8.76601741 | 16.40537 | 2.837508054 | 84.87720565 | 1.40908 | 3.65 | 4.81 | 0 | 0 | 0.170323899 | 0.24
XEHSOT | None | core-mof-ddec-2708 | 1 | 0.265306793 | 8.407075525 | 17.21058 | 2.434316555 | 76.88411611 | 1.41375 | 3.64 | 4.76 | 0 | 0 | 0.169761273 | 0.24
XEHSUZ | None | core-mof-ddec-2709 | 1 | 0.274862437 | 8.553990915 | 17.48127 | 2.400369724 | 76.06322238 | 1.38845 | 3.79 | 4.74 | 519.659 | 374.272 | 0.180056898 | 0.25
CEHKUW | None | core-mof-ddec-271 | 1 | 0.324292898 | 9.18368711 | 17.17134 | 2.598122971 | 80.85615684 | 1.26346 | 5.89 | 6.94 | 1885.72 | 1492.51 | 0.482801197 | 0.61
XEHTUB | None | core-mof-ddec-2710 | 1 | 0.071866909 | 3.856526048 | 16.54482 | 7.683034439 | 217.5767179 | 2.39414 | 2.85 | 3.59 | 0 | 0 | 0.037591787 | 0.09
XEJJIG | None | core-mof-ddec-2711 | 1 | 0.226835978 | 9.808584835 | 21.39852 | 1.319191142 | 70.79050769 | 1.92919 | 2.62 | 3.79 | 0 | 0 | 0.046651704 | 0.09
XEJJOM | None | core-mof-ddec-2712 | 1 | 0.217568741 | 9.624502794 | 18.02 | 0.687827428 | 29.7422558 | 1.97363 | 2.59 | 3.74 | 0 | 0 | 0.045601253 | 0.09
XEJTIR | None | core-mof-ddec-2713 | 1 | 1.036693744 | 27.98960764 | 20.23304 | 0.663697337 | 29.35971799 | 1.20458 | 2.9 | 4.62 | 0 | 0 | 0.207541218 | 0.25
XEJWUG | None | core-mof-ddec-2714 | 1 | 0.868506292 | 30.39868965 | 21.11561 | 2.182124393 | 58.91499388 | 1.56158 | 3.48 | 4.33 | 0 | 0 | 0.083249017 | 0.13
XEJXAN | None | core-mof-ddec-2715 | 1 | 0.902517812 | 31.93479703 | 24.22817 | 1.493396963 | 52.27056068 | 1.57867 | 3.61 | 4.28 | 0 | 0 | 0.088682245 | 0.14
XEJXER | None | core-mof-ddec-2716 | 1 | 0.299742817 | 10.47870238 | 24.0886 | 1.449933119 | 51.30460506 | 1.5597 | 3.58 | 4.12 | 0 | 0 | 0.083349362 | 0.13
XEKCAT01 | None | core-mof-ddec-2717 | 1 | 0.51459283 | 10.73470889 | 20.7936 | 1.345938028 | 47.05261724 | 0.930696 | 4.93 | 5.92 | 2076.77 | 2231.42 | 0.687657409 | 0.64
XENKIM | None | core-mof-ddec-2718 | 1 | 0.422250404 | 7.77995464 | 16.5563 | 9.542427971 | 199.0606563 | 0.822036 | 6.02 | 7.33 | 1995.35 | 2427.32 | 0.790719628 | 0.65
XENMIO | ZnO | core-mof-ddec-2719 | 1 | 0.768151515 | 27.80003909 | 15.77165 | 12.4872285 | 230.0769174 | 1.61453 | 3.44 | 4.28 | 0 | 0 | 0.142456319 | 0.23
CEHPIP | Cu-Cu | core-mof-ddec-272 | 1 | 0.716188408 | 21.91028319 | 21.3037 | 1.8391853 | 66.56163821 | 1.36492 | 3.83 | 5.21 | 371.836 | 272.424 | 0.153855171 | 0.21
XENMOU | ZnO | core-mof-ddec-2720 | 1 | 0.755708855 | 27.11990789 | 22.19376 | 2.376033953 | 72.68977856 | 1.60097 | 3.45 | 4.3 | 0 | 0 | 0.143662904 | 0.23
XEQGEH | None | core-mof-ddec-2721 | 1 | 0.480556509 | 12.3824133 | 22.12635 | 1.859966943 | 66.74810256 | 1.14958 | 3.95 | 4.5 | 347.282 | 302.096 | 0.182675412 | 0.21
XEQLEM | None | core-mof-ddec-2722 | 1 | 1.008161999 | 29.24610746 | 19.9913 | 2.837995863 | 73.12612989 | 1.29426 | 2.48 | 4.54 | 0 | 0 | 0.162254879 | 0.21
XEQRAO | None | core-mof-ddec-2723 | 1 | 0.26759987 | 8.222083085 | 21.1778 | 1.62509896 | 47.14303742 | 1.37083 | 4.61 | 5.51 | 635.548 | 463.624 | 0.153191862 | 0.21
XEXLAP | None | core-mof-ddec-2724 | 1 | 0.253949523 | 6.081874435 | 19.47636 | 2.690740171 | 82.67376682 | 1.0685 | 8.02 | 8.65 | 1265.23 | 1184.12 | 0.393074403 | 0.42
XEXLIX | ZnO | core-mof-ddec-2725 | 1 | 0.423680763 | 11.78538939 | 15.54505 | 7.322203719 | 175.3605326 | 1.241 | 6.65 | 7.05 | 1026.65 | 827.277 | 0.265914585 | 0.33
XEXLOD | ZnO | core-mof-ddec-2726 | 1 | 0.380479914 | 10.03927836 | 17.73968 | 4.990990166 | 138.832743 | 1.17716 | 6.83 | 7.19 | 1184.53 | 1006.26 | 0.314315811 | 0.37
XEXLUJ | ZnO | core-mof-ddec-2727 | 1 | 0.339264095 | 8.527164519 | 16.7114 | 5.83452258 | 153.9487216 | 1.12133 | 8.14 | 8.73 | 1251.57 | 1116.15 | 0.365637234 | 0.41
XEXMEU | ZnO | core-mof-ddec-2728 | 1 | 0.289626577 | 6.84623134 | 15.63413 | 6.380793683 | 160.3767634 | 1.05458 | 8.85 | 9.63 | 1303.82 | 1236.34 | 0.426710159 | 0.45
XEXNEV | None | core-mof-ddec-2729 | 1 | 0.486424116 | 16.77836284 | 15.74515 | 7.60298542 | 179.720375 | 1.53893 | 2.62 | 4.91 | 0 | 0 | 0.058482192 | 0.09
CEHWIX | None | core-mof-ddec-273 | 1 | 0.316942802 | 11.03498501 | 18.11784 | 0.14050904 | 4.846617542 | 1.55337 | 3.3 | 3.78 | 0 | 0 | 0.135189942 | 0.21
XEZPUP | None | core-mof-ddec-2730 | 1 | 0.469399816 | 13.14333644 | 20.17731 | 3.314930299 | 115.415797 | 1.24925 | 2.5 | 4.61 | 0 | 0 | 0.096057635 | 0.12
XIBZUF | None | core-mof-ddec-2731 | 1 | 0.600771534 | 12.61311365 | 19.06634 | 0.863542042 | 24.17943767 | 0.936691 | 4.64 | 6.92 | 1918.76 | 2048.45 | 0.715283909 | 0.67
XIDBUJ | None | core-mof-ddec-2732 | 1 | 0.495542548 | 12.1673734 | 16.88157 | 10.19358339 | 214.0128462 | 1.09542 | 6.26 | 7.4 | 1139.03 | 1039.81 | 0.410801336 | 0.45
XIHRIQ | None | core-mof-ddec-2733 | 1 | 0.83302559 | 20.65016531 | 18.38514 | 5.90204462 | 144.9166798 | 1.106 | 3.73 | 4.88 | 493.318 | 446.04 | 0.262206148 | 0.29
XIHSAJ | None | core-mof-ddec-2734 | 1 | 0.510415332 | 11.60291433 | 20.49864 | 4.032623601 | 99.96612951 | 1.01421 | 4.01 | 6.08 | 1335.1 | 1316.4 | 0.502854438 | 0.51
XIHSEN01 | None | core-mof-ddec-2735 | 1 | 0.554089662 | 13.47216259 | 17.2754 | 7.614698347 | 173.0996053 | 1.08478 | 3.88 | 5.64 | 902.562 | 832.024 | 0.424049116 | 0.46
XIHSEN | None | core-mof-ddec-2736 | 1 | 0.565888037 | 13.83697262 | 17.45901 | 6.091670529 | 148.1131692 | 1.09092 | 3.88 | 5.64 | 951.15 | 871.876 | 0.430829025 | 0.47
XIHXAP | None | core-mof-ddec-2737 | 1 | 0.927284419 | 26.36176783 | 17.46847 | 6.096884868 | 149.079718 | 1.26837 | 2.44 | 4.62 | 0 | 0 | 0.252292312 | 0.32
XIHXET | None | core-mof-ddec-2738 | 1 | 1.077267831 | 30.1940112 | 20.68353 | 2.681221711 | 76.22444935 | 1.25049 | 3.11 | 4.3 | 0 | 0 | 0.255899687 | 0.32
XILDUT | None | core-mof-ddec-2739 | 1 | 0.220192807 | 6.543465285 | 19.40285 | 3.648480796 | 102.2607998 | 1.32579 | 3.97 | 5.33 | 1146.27 | 864.6 | 0.286621561 | 0.38
CEHWOD | None | core-mof-ddec-274 | 1 | 0.01979414 | 0.725660734 | 16.20376 | 4.299866056 | 127.7790342 | 1.63561 | 2.46 | 3.34 | 0 | 0 | 0.067253196 | 0.11
XILVEV | ZnO | core-mof-ddec-2740 | 1 | 0.922466279 | 22.50792235 | 18.8803 | 2.007583596 | 73.5987805 | 1.08858 | 3.33 | 6.51 | 0 | 0 | 0.431755131 | 0.47
XILVIZ | ZnO | core-mof-ddec-2741 | 1 | 0.554764344 | 10.55373179 | 19.17948 | 5.671286556 | 138.3778251 | 0.848736 | 4.85 | 7.75 | 1860.71 | 2192.33 | 0.695151378 | 0.59
XIMPOA | None | core-mof-ddec-2742 | 1 | 0.113710908 | 3.707411187 | 16.8981 | 11.06757023 | 210.5473595 | 1.45457 | 3 | 3.67 | 0 | 0 | 0.061873956 | 0.09
XINFUW | ZnO | core-mof-ddec-2743 | 1 | 0.401074619 | 7.561074677 | 20.69178 | 1.263327362 | 41.18931146 | 0.841018 | 5.09 | 6.65 | 2574.97 | 3061.73 | 0.760982524 | 0.64
XINHOT | None | core-mof-ddec-2744 | 1 | 0.431471868 | 14.92224554 | 15.07464 | 12.15530122 | 229.1522224 | 1.543 | 4.1 | 5.42 | 542.869 | 351.827 | 0.149060272 | 0.23
XINJAH | None | core-mof-ddec-2745 | 1 | 0.402378427 | 13.90286874 | 20.52222 | 1.970405126 | 68.14550676 | 1.54154 | 3.21 | 5.2 | 0 | 0 | 0.155688467 | 0.24
XINRAP | None | core-mof-ddec-2746 | 1 | 0.217064172 | 4.854870663 | 18.82681 | 1.921471982 | 66.39017149 | 0.997869 | 5.88 | 7.73 | 1824.42 | 1828.32 | 0.551174553 | 0.55
XINWUO | None | core-mof-ddec-2747 | 1 | 0.217932785 | 5.365642915 | 14.17565 | 9.118058954 | 203.9350694 | 1.09832 | 4.29 | 6.28 | 1772.7 | 1614 | 0.364192585 | 0.4
XIPBII | None | core-mof-ddec-2748 | 1 | 0.207664839 | 7.143401958 | 15.35204 | 7.687468348 | 189.2703297 | 1.53471 | 3.17 | 7.09 | 0 | 0 | 0.175929003 | 0.27
XIPTAS | None | core-mof-ddec-2749 | 1 | 0.00763257 | 0.365935569 | 20.4056 | 3.890622693 | 133.8323903 | 2.13898 | 2.59 | 3.29 | 0 | 0 | 0.04207613 | 0.09
CEHZAR01 | None | core-mof-ddec-275 | 1 | 0 | 0 | 17.74977 | 0.95372929 | 45.72555267 | 2.68508 | 2.47 | 2.94 | 0 | 0 | 0.003724284 | 0.01
XIPTEW | None | core-mof-ddec-2750 | 1 | 0.004216314 | 0.216248358 | 5.60533 | 0.000335736 | 0.020205548 | 2.28824 | 2.5 | 3.22 | 0 | 0 | 0.034961368 | 0.08
XIPTIA | None | core-mof-ddec-2751 | 1 | 0.005208161 | 0.263134715 | 16.64178 | 0.540406659 | 27.71664059 | 2.25411 | 2.54 | 3.25 | 0 | 0 | 0.035490726 | 0.08
XISVUR | ZnO | core-mof-ddec-2752 | 1 | 0.530572023 | 13.97110413 | 16.33084 | 0.664217101 | 33.55859834 | 1.1747 | 3.95 | 5.04 | 982.498 | 836.382 | 0.408614966 | 0.48
XOBXIW | None | core-mof-ddec-2753 | 1 | 0.175319665 | 7.440768122 | 18.32381 | 6.464203003 | 170.216388 | 1.8935 | 3.52 | 4.68 | 0 | 0 | 0.116186955 | 0.22
XOFTIW | None | core-mof-ddec-2754 | 1 | 0.015003039 | 0.819880134 | 16.87443 | 1.711702895 | 72.64663866 | 2.43811 | 3.29 | 3.88 | 0 | 0 | 0.028710764 | 0.07
XOFTOC | None | core-mof-ddec-2755 | 1 | 0.014391155 | 0.801327998 | 16.88625 | 0.511873243 | 27.97264707 | 2.48425 | 3.25 | 3.91 | 0 | 0 | 0.028177518 | 0.07
XOHFIK | None | core-mof-ddec-2756 | 1 | 0.131339893 | 4.783291318 | 17.14174 | 0.511132127 | 28.46084813 | 1.62483 | 3.92 | 4.9 | 577.451 | 355.391 | 0.15386225 | 0.25
XOHJUA | None | core-mof-ddec-2757 | 1 | 0.061902989 | 2.915695121 | 16.13743 | 2.312377929 | 84.21490978 | 2.10142 | 3.06 | 3.59 | 0 | 0 | 0.033310809 | 0.07
XOHLEM01 | ZnO | core-mof-ddec-2758 | 1 | 0.402509303 | 12.0815561 | 22.25662 | 1.325815747 | 62.44729988 | 1.339 | 4.54 | 5.53 | 1389.83 | 1037.96 | 0.358476475 | 0.48
XOHLEM | ZnO | core-mof-ddec-2759 | 1 | 0.411647204 | 12.35583565 | 17.52615 | 6.129355809 | 183.9762598 | 1.339 | 4.54 | 5.53 | 1389.83 | 1037.96 | 0.358476475 | 0.48
CEHZAR | None | core-mof-ddec-276 | 1 | 4.38e-06 | 0.00026241 | 16.95657 | 6.131395375 | 184.0374786 | 2.66997 | 2.48 | 2.93 | 0 | 0 | 0.00374536 | 0.01
XOJCUV | None | core-mof-ddec-2760 | 1 | 0.149347176 | 5.148209152 | 4.73074 | 0.000197319 | 0.011808437 | 1.53796 | 2.51 | 4.09 | 0 | 0 | 0.117038154 | 0.18
XOJWEZ | None | core-mof-ddec-2761 | 1 | 0.472753856 | 14.96801714 | 15.98057 | 1.379757574 | 47.5622021 | 1.41259 | 4.56 | 5.26 | 550.963 | 390.037 | 0.127425509 | 0.18
XOKHAH | ZnO | core-mof-ddec-2762 | 1 | 0.183180224 | 6.43080321 | 18.79182 | 1.613965949 | 51.10031293 | 1.56619 | 3.06 | 3.76 | 0 | 0 | 0.095773821 | 0.15
XOKHIP | None | core-mof-ddec-2763 | 1 | 0.170780745 | 8.29550887 | 19.51723 | 1.787393349 | 62.74899447 | 2.16707 | 3.46 | 4.75 | 0 | 0 | 0.083061461 | 0.18
XOLYUS | None | core-mof-ddec-2764 | 1 | 0.011580352 | 0.464352719 | 18.58053 | 1.021683347 | 49.62727646 | 1.78899 | 2.4 | 3.14 | 0 | 0 | 0.022358985 | 0.04
XOMCIL | None | core-mof-ddec-2765 | 1 | 0.048489695 | 3.569245724 | 20.65006 | 0.832345069 | 33.37564364 | 3.28403 | 2.55 | 4.28 | 0 | 0 | 0.033495431 | 0.11
XOMJUE | None | core-mof-ddec-2766 | 1 | 0.77518767 | 21.1419486 | 19.2167 | 1.37153877 | 100.9566862 | 1.21681 | 3.77 | 6.09 | 367.546 | 302.056 | 0.295855557 | 0.36
XOPLOE | Cu-Cu | core-mof-ddec-2767 | 1 | 0.430727619 | 9.569689469 | 20.30151 | 3.90627472 | 106.5371168 | 0.991241 | 5.33 | 7.51 | 1854.67 | 1871.06 | 0.554860019 | 0.55
XOPVII | None | core-mof-ddec-2768 | 1 | 0.473003436 | 11.25030457 | 15.8364 | 8.158883929 | 181.2699773 | 1.06117 | 4.67 | 6.64 | 1387.86 | 1307.85 | 0.367518871 | 0.39
XOQXEH | ZnO | core-mof-ddec-2769 | 1 | 0.49877984 | 17.04472401 | 18.7009 | 6.370301225 | 151.5165084 | 1.52455 | 3.13 | 5.18 | 0 | 0 | 0.131186252 | 0.2
CEJBEA | None | core-mof-ddec-277 | 1 | 0.146657899 | 5.177811382 | 19.34455 | 1.887754141 | 64.50992152 | 1.57516 | 5.85 | 7.33 | 649.352 | 412.244 | 0.139668351 | 0.22
XOVPIH | None | core-mof-ddec-2770 | 1 | 0.300153276 | 10.16109438 | 17.35258 | 2.402535786 | 84.82241486 | 1.51036 | 3.47 | 4.32 | 0 | 0 | 0.132418761 | 0.2
XOVPON | None | core-mof-ddec-2771 | 1 | 0.386296148 | 11.17415354 | 19.44549 | 3.483933233 | 117.9416558 | 1.29056 | 4.14 | 5.75 | 1134.13 | 878.795 | 0.271200099 | 0.35
XOVVEK | ZnO | core-mof-ddec-2772 | 1 | 0.363003434 | 13.00158407 | 18.45714 | 5.490971706 | 158.8339964 | 1.59784 | 3.33 | 4.56 | 0 | 0 | 0.125168978 | 0.2
XOVVIO | ZnO | core-mof-ddec-2773 | 1 | 0.170329356 | 6.306735573 | 20.5861 | 2.044607028 | 73.23107073 | 1.65182 | 3.11 | 4.51 | 0 | 0 | 0.096862854 | 0.16
XOVVOU | None | core-mof-ddec-2774 | 1 | 0.39495732 | 9.496773928 | 20.46861 | 2.28715988 | 84.68600413 | 1.07267 | 5.6 | 6.58 | 1619.95 | 1510.2 | 0.494094176 | 0.53
XOVXAI | None | core-mof-ddec-2775 | 1 | 0.380693953 | 15.58510693 | 15.65288 | 8.48192156 | 203.9483443 | 1.82648 | 3.1 | 4.18 | 0 | 0 | 0.109500241 | 0.2
XOVXEM | None | core-mof-ddec-2776 | 1 | 0.32340012 | 15.61497685 | 19.80116 | 1.350890354 | 55.30366438 | 2.15418 | 3.07 | 4.38 | 0 | 0 | 0.09748489 | 0.21
XOVYIR | None | core-mof-ddec-2777 | 1 | 0.379235778 | 14.81355742 | 19.95265 | 1.300731709 | 62.80422994 | 1.74273 | 3.17 | 4.13 | 0 | 0 | 0.11476247 | 0.2
XOVYUD | None | core-mof-ddec-2778 | 1 | 0.184522913 | 7.866263555 | 19.564 | 1.632182433 | 63.75566236 | 1.90195 | 2.88 | 3.83 | 0 | 0 | 0.073608665 | 0.14
XUCNOZ | None | core-mof-ddec-2779 | 1 | 0.251107429 | 8.394900977 | 21.13041 | 2.384643367 | 101.658016 | 1.49145 | 3.21 | 6.68 | 0 | 0 | 0.248080727 | 0.37
CEKHIL | None | core-mof-ddec-278 | 1 | 0.390090532 | 5.364847416 | 19.20993 | 4.78695787 | 160.0352388 | 0.613586 | 6.79 | 8.91 | 2612.51 | 4257.77 | 1.254917811 | 0.77
XUGSEY | ZnO | core-mof-ddec-2780 | 1 | 0.494467771 | 7.863837146 | 13.24119 | 19.30829915 | 265.5436888 | 0.709523 | 5.82 | 7.45 | 2380.47 | 3355.03 | 0.972484331 | 0.69
XUJCUB | None | core-mof-ddec-2781 | 1 | 0 | 0 | 15.05678 | 15.055539 | 239.4378637 | 1.89856 | 2.43 | 2.61 | 0 | 0 | 0 | 0
XULCIR | None | core-mof-ddec-2782 | 1 | 0.65633085 | 15.22256543 | 0 | 0 | 0 | 1.03479 | 3.18 | 4.97 | 0 | 0 | 0.386551861 | 0.4
XUMFIV | None | core-mof-ddec-2783 | 1 | 0.437050077 | 10.59739904 | 18.65399 | 5.44824755 | 126.3635631 | 1.08183 | 4.33 | 5.14 | 823.222 | 760.954 | 0.295795088 | 0.32
XUMTUV | None | core-mof-ddec-2784 | 1 | 0.411257727 | 11.56151722 | 18.12198 | 5.399494046 | 130.924569 | 1.25424 | 5.12 | 5.48 | 1701.41 | 1356.52 | 0.454458477 | 0.57
XUMVAD | None | core-mof-ddec-2785 | 1 | 0.396358101 | 11.03203028 | 15.83858 | 5.958425554 | 167.5067363 | 1.24179 | 5.11 | 5.48 | 1678.3 | 1351.51 | 0.450961918 | 0.56
XUMVEH | None | core-mof-ddec-2786 | 1 | 0.369150731 | 9.451747048 | 15.50001 | 5.985961707 | 166.6102209 | 1.14233 | 5.03 | 5.51 | 1736.34 | 1519.99 | 0.498980155 | 0.57
XUNGOD | None | core-mof-ddec-2787 | 1 | 1.191294225 | 27.60870553 | 15.09304 | 6.619519936 | 169.4863989 | 1.03399 | 3.81 | 5.28 | 370.786 | 358.597 | 0.261124382 | 0.27
XUNGUJ | None | core-mof-ddec-2788 | 1 | 1.057991093 | 24.56804716 | 20.50485 | 4.069652536 | 94.31577532 | 1.03604 | 4.05 | 4.5 | 735.7 | 710.106 | 0.241303425 | 0.25
XUNHAQ | None | core-mof-ddec-2789 | 1 | 1.074032416 | 24.3406837 | 20.25832 | 3.958913164 | 91.93155402 | 1.01112 | 3.94 | 4.43 | 823.552 | 814.492 | 0.257140597 | 0.26
CELZEA | None | core-mof-ddec-279 | 1 | 0.274272548 | 10.01941415 | 20.91888 | 4.608522149 | 104.4424529 | 1.62985 | 4.52 | 5.33 | 898.611 | 551.348 | 0.227014756 | 0.37
XUNJEW | None | core-mof-ddec-2790 | 1 | 0.522369478 | 15.78876961 | 18.07126 | 4.212871379 | 153.8998465 | 1.34841 | 4.21 | 7.72 | 1037.82 | 769.663 | 0.363390957 | 0.49
XUVHEB | ZnO | core-mof-ddec-2791 | 1 | 0.653811226 | 15.78705174 | 18.99061 | 4.242819914 | 128.2404675 | 1.07724 | 5.41 | 6.22 | 1146.46 | 1064.26 | 0.445583157 | 0.48
XUWVEQ | None | core-mof-ddec-2792 | 1 | 0.934684244 | 48.54132063 | 18.88955 | 5.591658321 | 135.0172583 | 2.31699 | 2.79 | 3.88 | 0 | 0 | 0.064739166 | 0.15
XUYDIF | None | core-mof-ddec-2793 | 1 | 0.18224626 | 7.263313093 | 26.56818 | 0.680334909 | 35.33209764 | 1.77813 | 2.91 | 3.89 | 0 | 0 | 0.056238858 | 0.1
XUYXAR | ZnO | core-mof-ddec-2794 | 1 | 0.427882184 | 14.49149511 | 20.97872 | 0.872277371 | 34.76408047 | 1.51094 | 3.8 | 4.42 | 238.01 | 157.525 | 0.119131137 | 0.18
XUZDUS | None | core-mof-ddec-2795 | 1 | 0.106127052 | 4.327896843 | 22.35046 | 1.952649772 | 66.13225713 | 1.81943 | 2.99 | 4.25 | 0 | 0 | 0.060458495 | 0.11
YACHOB | None | core-mof-ddec-2796 | 1 | 0.016496849 | 0.645751613 | 20.89935 | 1.518335682 | 61.91823954 | 1.74642 | 2.53 | 3.35 | 0 | 0 | 0.040081996 | 0.07
YACHUH | None | core-mof-ddec-2797 | 1 | 0.014714836 | 0.591204585 | 18.86563 | 1.170830606 | 45.83091951 | 1.79254 | 2.47 | 3.31 | 0 | 0 | 0.039050732 | 0.07
YADMIB | None | core-mof-ddec-2798 | 1 | 0.015326939 | 0.60719924 | 19.59095 | 1.062790223 | 42.70019992 | 1.7675 | 2.52 | 3.33 | 0 | 0 | 0.03960396 | 0.07
YAFDAM | None | core-mof-ddec-2799 | 1 | 0.013917192 | 0.551137202 | 18.1896 | 1.06118901 | 42.04056545 | 1.76682 | 2.48 | 3.32 | 0 | 0 | 0.039619203 | 0.07
AFOQUI | ZnO | core-mof-ddec-28 | 1 | 0.249107467 | 9.051093236 | 19.43435 | 1.062651551 | 42.08225268 | 1.62091 | 3.01 | 4.25 | 0 | 0 | 0.12338748 | 0.2
CELZIE | None | core-mof-ddec-280 | 1 | 0.461458135 | 13.1664211 | 20.65668 | 2.442097334 | 88.73138526 | 1.27297 | 2.63 | 5.88 | 0 | 0 | 0.227813696 | 0.29
YAFGAP | None | core-mof-ddec-2800 | 1 | 0.013001367 | 0.6595834 | 20.135 | 2.627209018 | 74.96008328 | 2.26339 | 2.45 | 2.74 | 0 | 0 | 0.079526728 | 0.18
YANBAR01 | None | core-mof-ddec-2801 | 1 | 0.151989965 | 6.200633998 | 15.17723 | 1.679319224 | 85.19496998 | 1.82012 | 3.71 | 4.65 | 0 | 0 | 0.126365295 | 0.23
YANBAR02 | None | core-mof-ddec-2802 | 1 | 0.152686112 | 5.924858166 | 16.87045 | 1.926486638 | 78.59360013 | 1.73124 | 3.84 | 5 | 573.588 | 331.317 | 0.150181373 | 0.26
YAPYUK | None | core-mof-ddec-2803 | 1 | 0.260739581 | 9.002190073 | 16.01515 | 2.139526186 | 83.02254235 | 1.54037 | 2.52 | 3.81 | 0 | 0 | 0.084395308 | 0.13
YAQDIF | None | core-mof-ddec-2804 | 1 | 1.383737764 | 35.26658441 | 17.58125 | 1.172611259 | 40.48510543 | 1.13709 | 3.83 | 4.45 | 495.803 | 436.028 | 0.422130174 | 0.48
YAQZUN | None | core-mof-ddec-2805 | 1 | 0.060170574 | 3.995380413 | 18.91333 | 4.855423654 | 123.7475861 | 2.96248 | 2.72 | 4.42 | 0 | 0 | 0.094515406 | 0.28
YARDIG | None | core-mof-ddec-2806 | 1 | 0.953051707 | 22.00903759 | 16.51892 | 1.605632436 | 106.6154436 | 1.03032 | 3.53 | 4.63 | 0 | 0 | 0.320288842 | 0.33
YARFII | None | core-mof-ddec-2807 | 1 | 0.877729196 | 20.44757502 | 20.93579 | 5.670317661 | 130.9459221 | 1.03932 | 3.64 | 5.61 | 0 | 0 | 0.375245353 | 0.39
YARGAB | ZnO | core-mof-ddec-2808 | 1 | 0.352016548 | 7.584098765 | 19.89611 | 5.273366942 | 122.8483302 | 0.961173 | 9.66 | 10.7 | 1288.12 | 1340.16 | 0.582621443 | 0.56
YARKAF | None | core-mof-ddec-2809 | 1 | 0.352446019 | 10.50313079 | 15.93111 | 9.233394041 | 198.9309106 | 1.32951 | 3.39 | 4.78 | 0 | 0 | 0.12034509 | 0.16
CELZOK | None | core-mof-ddec-281 | 1 | 0.583260179 | 15.88571933 | 20.70292 | 1.977714319 | 58.93723017 | 1.21514 | 2.42 | 5.99 | 0 | 0 | 0.271573646 | 0.33
YARKEJ | None | core-mof-ddec-2810 | 1 | 0.706203635 | 19.32677512 | 19.84725 | 2.791644875 | 76.03345568 | 1.22095 | 4.03 | 5.09 | 521.822 | 427.392 | 0.22932962 | 0.28
YARSAN | ZnO | core-mof-ddec-2811 | 1 | 0.84843813 | 24.61862468 | 21.93561 | 2.767754182 | 75.74552155 | 1.29452 | 3.95 | 5.04 | 601.389 | 464.566 | 0.23174613 | 0.3
YARYEV | None | core-mof-ddec-2812 | 1 | 0.100119844 | 2.519957152 | 19.80925 | 2.422895878 | 70.30372885 | 1.12294 | 4.02 | 5.65 | 1680.53 | 1496.54 | 0.338397421 | 0.38
YARYOF | None | core-mof-ddec-2813 | 1 | 0.125508924 | 3.448626689 | 12.33185 | 5.934010221 | 149.3555219 | 1.2259 | 3.58 | 4.92 | 0 | 0 | 0.261032711 | 0.32
YASLUA | None | core-mof-ddec-2814 | 1 | 0.159815874 | 6.117257674 | 14.409 | 5.484546355 | 150.6996665 | 1.70772 | 3.99 | 4.95 | 714.135 | 418.181 | 0.204951631 | 0.35
YASNAJ | None | core-mof-ddec-2815 | 1 | 0.646779684 | 17.50425248 | 15.49623 | 3.155066413 | 120.76619 | 1.20746 | 3.23 | 5.78 | 0 | 0 | 0.223609892 | 0.27
YASPEP | None | core-mof-ddec-2816 | 1 | 0.191522574 | 5.58281234 | 21.13204 | 3.540952475 | 95.83128173 | 1.30047 | 3.19 | 3.58 | 0 | 0 | 0.069205749 | 0.09
YAXBOP | None | core-mof-ddec-2817 | 1 | 0.392969446 | 9.910485547 | 21.30267 | 2.227687011 | 64.93625403 | 1.12517 | 5.79 | 6.03 | 1187.47 | 1055.37 | 0.337726744 | 0.38
YAYLER | None | core-mof-ddec-2818 | 1 | 0.056729376 | 4.975562767 | 16.94329 | 5.748612896 | 144.9770346 | 3.91304 | 4.35 | 4.98 | 708.486 | 181.058 | 0.076666735 | 0.3
YAYLIV | None | core-mof-ddec-2819 | 1 | 0.027789083 | 2.24136867 | 16.47107 | 1.185833345 | 104.0058716 | 3.59848 | 2.4 | 4.05 | 0 | 0 | 0.063915876 | 0.23
CENKAJ | None | core-mof-ddec-282 | 1 | 0.253464249 | 7.25098021 | 15.94559 | 1.065722361 | 85.95737681 | 1.27633 | 4.12 | 8.22 | 942.002 | 738.053 | 0.305563608 | 0.39
YAZFOW | None | core-mof-ddec-2820 | 1 | 0.705182704 | 20.74337981 | 16.24915 | 5.568394926 | 159.2978951 | 1.31238 | 7.3 | 7.44 | 1465.55 | 1116.71 | 0.449564913 | 0.59
YAZWOM | None | core-mof-ddec-2821 | 1 | 0.184951157 | 5.906064782 | 18.66169 | 5.954803608 | 175.1641841 | 1.42471 | 4.2 | 4.59 | 295.189 | 207.193 | 0.09124664 | 0.13
YAZYEF | None | core-mof-ddec-2822 | 1 | 0.026289616 | 1.284265263 | 20.47098 | 2.410294335 | 76.96818298 | 2.17948 | 3.11 | 3.93 | 0 | 0 | 0.032117753 | 0.07
YAZZEG | None | core-mof-ddec-2823 | 1 | 0.245898344 | 11.36218789 | 18.98389 | 0.700299559 | 34.21010062 | 2.06152 | 3.14 | 4.6 | 0 | 0 | 0.101866584 | 0.21
YECQUS02 | None | core-mof-ddec-2824 | 1 | 0.184171841 | 9.136686587 | 20.12866 | 2.031957977 | 93.89037743 | 2.21305 | 3.54 | 4.04 | 0 | 0 | 0.135559522 | 0.3
YEGCUJ | None | core-mof-ddec-2825 | 1 | 0.390986376 | 12.01356025 | 19.71567 | 2.120087041 | 105.1766151 | 1.36986 | 4.84 | 7.32 | 901.716 | 658.254 | 0.27740061 | 0.38
YEGDAR | None | core-mof-ddec-2826 | 1 | 0.212713929 | 6.4021926 | 14.66812 | 3.324707348 | 102.1559177 | 1.34283 | 2.56 | 4.49 | 0 | 0 | 0.037234795 | 0.05
YEGKOM | None | core-mof-ddec-2827 | 1 | 0.488873081 | 12.35573996 | 20.27438 | 0.343512167 | 10.33891419 | 1.12752 | 4.06 | 5.21 | 1310.16 | 1161.98 | 0.416844047 | 0.47
YEGTAG | None | core-mof-ddec-2828 | 1 | 0.03932466 | 1.964405884 | 18.63773 | 7.218591556 | 182.4421178 | 2.22868 | 2.99 | 3.61 | 0 | 0 | 0.022434804 | 0.05
YEGTEK | None | core-mof-ddec-2829 | 1 | 0.168685485 | 5.943369258 | 21.59426 | 1.434670984 | 71.66689079 | 1.57194 | 3.29 | 5.83 | 0 | 0 | 0.165400715 | 0.26
CENPUI | None | core-mof-ddec-283 | 1 | 1.308568204 | 29.3269369 | 17.17128 | 2.881549981 | 101.526907 | 0.999903 | 4.06 | 6.2 | 848.957 | 849.039 | 0.360034923 | 0.36
YEGYIU | None | core-mof-ddec-2830 | 1 | 0.04606725 | 2.03258919 | 20.54953 | 4.658377363 | 104.401084 | 1.96853 | 3.01 | 3.73 | 0 | 0 | 0.030479596 | 0.06
YEKXET | ZnO | core-mof-ddec-2831 | 1 | 0.401818998 | 8.873558747 | 18.83354 | 1.001443706 | 44.18591673 | 0.985188 | 5.02 | 6.45 | 2093.06 | 2124.52 | 0.649622204 | 0.64
YELYOE | None | core-mof-ddec-2832 | 1 | 0.465875395 | 22.67097345 | 15.85563 | 9.018782611 | 199.1660365 | 2.17111 | 3.59 | 5.04 | 0 | 0 | 0.1658138 | 0.36
YEMJAC | None | core-mof-ddec-2833 | 1 | 0.337271645 | 12.03821828 | 20.3079 | 1.775761431 | 86.41418 | 1.59244 | 6.51 | 6.88 | 1361.24 | 854.812 | 0.326542915 | 0.52
YEQRER | None | core-mof-ddec-2834 | 1 | 0.072893301 | 1.89469198 | 17.48528 | 4.87782066 | 174.1037847 | 1.15967 | 4.7 | 5.87 | 2449.23 | 2112 | 0.534634853 | 0.62
YERJEL | None | core-mof-ddec-2835 | 1 | 0.083429713 | 2.543496638 | 9.91377 | 6.877892715 | 178.7748391 | 1.36018 | 2.52 | 3.49 | 0 | 0 | 0.051463777 | 0.07
YEWWUU | None | core-mof-ddec-2836 | 1 | 0.005859593 | 0.414231558 | 23.72828 | 1.56990437 | 47.86120401 | 3.15396 | 2.73 | 3.51 | 0 | 0 | 0.06975358 | 0.22
YEYBOV | None | core-mof-ddec-2837 | 1 | 0.128487962 | 4.332368104 | 10.05387 | 0.730043625 | 51.60889174 | 1.50434 | 4.18 | 4.8 | 377.826 | 251.157 | 0.073121768 | 0.11
YEYFEP | None | core-mof-ddec-2838 | 1 | 0.304058244 | 8.147988332 | 20.59927 | 1.782605614 | 60.10604854 | 1.19557 | 4.14 | 6.98 | 1904.23 | 1592.73 | 0.493488462 | 0.59
YEZFIU | None | core-mof-ddec-2839 | 1 | 0.242888719 | 6.308759938 | 16.43151 | 8.342004458 | 223.5445229 | 1.15876 | 3.87 | 7.76 | 1274.85 | 1100.18 | 0.353826504 | 0.41
CERMIV | None | core-mof-ddec-284 | 1 | 0.196262373 | 7.460546105 | 17.03292 | 6.400649773 | 166.249643 | 1.69595 | 3.15 | 6.15 | 0 | 0 | 0.159202807 | 0.27
YEZKEV | None | core-mof-ddec-2840 | 1 | 0.60596511 | 14.88098234 | 16.98533 | 2.823563987 | 107.3324904 | 1.09565 | 3.43 | 5.98 | 0 | 0 | 0.301191074 | 0.33
YEZKIZ | None | core-mof-ddec-2841 | 1 | 0.602736403 | 15.08933595 | 19.45283 | 4.728009227 | 116.108041 | 1.11694 | 3.34 | 5.89 | 0 | 0 | 0.277544004 | 0.31
YEZKOF | None | core-mof-ddec-2842 | 1 | 0.544140495 | 14.24253774 | 19.30332 | 4.571691956 | 114.4510195 | 1.16779 | 3.29 | 6.11 | 0 | 0 | 0.27402187 | 0.32
YICGOI | None | core-mof-ddec-2843 | 1 | 0.929397201 | 23.24434065 | 19.30686 | 4.613593109 | 120.7579193 | 1.11585 | 2.63 | 5.21 | 0 | 0 | 0.215082672 | 0.24
YICREI | None | core-mof-ddec-2844 | 1 | 0.555101593 | 22.92411075 | 22.39612 | 2.979878956 | 74.52714674 | 1.84239 | 5.57 | 5.85 | 1212.05 | 657.866 | 0.244247961 | 0.45
YICTUZ | None | core-mof-ddec-2845 | 1 | 0.019401778 | 1.581881115 | 20.35668 | 3.393687627 | 140.1496086 | 3.63701 | 2.59 | 3.72 | 0 | 0 | 0.054990225 | 0.2
YIKLUZ | None | core-mof-ddec-2846 | 1 | 0.049406146 | 1.919216527 | 15.32346 | 1.086888854 | 88.61708244 | 1.73294 | 2.69 | 3.82 | 0 | 0 | 0.126951885 | 0.22
YILJAG | ZnO | core-mof-ddec-2847 | 1 | 0.377572868 | 6.666844109 | 16.16123 | 2.067976738 | 80.3320132 | 0.787709 | 6 | 9.11 | 2171.41 | 2756.61 | 0.787092695 | 0.62
YISFEL | None | core-mof-ddec-2848 | 1 | 0.063552785 | 2.519131333 | 14.43809 | 12.80389466 | 226.0797237 | 1.76848 | 4.24 | 5.46 | 505.096 | 285.61 | 0.135709762 | 0.24
YIWLEV | None | core-mof-ddec-2849 | 1 | 0.099503423 | 2.726703528 | 14.87177 | 2.394442504 | 94.91189255 | 1.2226 | 5.53 | 6.84 | 1733.36 | 1417.77 | 0.351709472 | 0.43
CESYEF01 | None | core-mof-ddec-285 | 1 | 0.004484284 | 0.229617143 | 12.15949 | 5.77437167 | 158.235759 | 2.28452 | 2.77 | 3.18 | 0 | 0 | 0.013131861 | 0.03
YIWLOF | None | core-mof-ddec-2850 | 1 | 0.101927585 | 2.842615779 | 17.01583 | 0.505492005 | 25.88365042 | 1.24426 | 5.42 | 6.84 | 1695.6 | 1362.74 | 0.33755003 | 0.42
YIWMEW | None | core-mof-ddec-2851 | 1 | 0.103860473 | 3.043353672 | 12.23002 | 5.701469608 | 159.0059002 | 1.30733 | 3.8 | 5.72 | 1487.92 | 1138.14 | 0.336563836 | 0.44
YIWMIA | None | core-mof-ddec-2852 | 1 | 0.101734297 | 2.907852365 | 12.5402 | 5.215359214 | 152.8221683 | 1.27523 | 4.88 | 6.64 | 1596.3 | 1251.78 | 0.368560965 | 0.47
YIWPEZ | None | core-mof-ddec-2853 | 1 | 0.099108792 | 2.785809407 | 12.14281 | 5.27538073 | 150.7852203 | 1.25407 | 5.15 | 6.79 | 1695.69 | 1352.15 | 0.350857608 | 0.44
YOPMAS | None | core-mof-ddec-2854 | 1 | 0.122210894 | 4.135432321 | 12.21611 | 5.74526561 | 161.4913747 | 1.50972 | 2.79 | 3.74 | 0 | 0 | 0.079484938 | 0.12
YUBFOR | None | core-mof-ddec-2855 | 1 | 0.329937763 | 8.861408973 | 19.21854 | 1.370836881 | 46.38705257 | 1.19814 | 4.95 | 8.69 | 1214.3 | 1013.48 | 0.275426912 | 0.33
YUCNEQ | None | core-mof-ddec-2856 | 1 | 0.222816812 | 7.094497703 | 17.80894 | 5.830373119 | 156.5911104 | 1.42054 | 3.2 | 4.01 | 0 | 0 | 0.14079153 | 0.2
YUGLES | None | core-mof-ddec-2857 | 1 | 0.372175783 | 5.989496475 | 18.86047 | 4.434066114 | 141.1808724 | 0.718001 | 6.78 | 10.9 | 2188.78 | 3048.43 | 1.072421905 | 0.77
YUGZEG | None | core-mof-ddec-2858 | 1 | 1.221428342 | 48.53808347 | 13.10566 | 16.20040085 | 260.7161678 | 1.77298 | 3.58 | 4.22 | 0 | 0 | 0.112804431 | 0.2
YUJNIB | None | core-mof-ddec-2859 | 1 | 0.075483846 | 3.402540913 | 24.47397 | 1.885066821 | 74.91027315 | 2.01112 | 2.6 | 3.95 | 0 | 0 | 0.064640598 | 0.13
CESYEF | None | core-mof-ddec-286 | 1 | 0.012185863 | 0.608676161 | 19.78109 | 1.257044824 | 56.66306991 | 2.2285 | 2.88 | 3.29 | 0 | 0 | 0.017949293 | 0.04
YUJNOH | None | core-mof-ddec-2860 | 1 | 0.156836607 | 6.241015237 | 18.73799 | 0.888051224 | 44.35759845 | 1.77541 | 3.46 | 5.28 | 0 | 0 | 0.146445046 | 0.26
YUKBIP01 | None | core-mof-ddec-2861 | 1 | 0.281053673 | 9.715357547 | 18.70743 | 2.762185749 | 109.9159416 | 1.54223 | 4.95 | 5.76 | 513.471 | 332.94 | 0.103745874 | 0.16
YUKKAR | None | core-mof-ddec-2862 | 1 | 0.592021056 | 15.2240906 | 19.63113 | 1.904628597 | 65.83848413 | 1.1473 | 4.35 | 5.86 | 1376.62 | 1199.87 | 0.331212412 | 0.38
YUPSIM | None | core-mof-ddec-2863 | 1 | 0.087765164 | 3.261568928 | 18.89921 | 5.719945256 | 147.0909926 | 1.65801 | 4.61 | 5.52 | 542.788 | 327.374 | 0.120626534 | 0.2
YURJUR | None | core-mof-ddec-2864 | 1 | 0.255942274 | 3.92111492 | 17.22793 | 1.925605614 | 71.56023109 | 0.683521 | 8.48 | 13.69 | 1927.81 | 2820.41 | 1.082629502 | 0.74
YURKAY | None | core-mof-ddec-2865 | 1 | 0.353168799 | 6.792175691 | 11.20673 | 15.62391612 | 239.3632344 | 0.858047 | 7.53 | 8.23 | 2261.58 | 2635.73 | 0.839114874 | 0.72
YUSGID | ZnO | core-mof-ddec-2866 | 1 | 0.393589975 | 12.74991168 | 14.58329 | 12.67673909 | 243.8002432 | 1.44519 | 3.72 | 4.5 | 0 | 0 | 0.117631592 | 0.17
YUVSUE | None | core-mof-ddec-2867 | 1 | 0.268405661 | 7.425849926 | 21.79008 | 2.558968251 | 82.89494474 | 1.23436 | 4.59 | 5.76 | 1055.25 | 854.898 | 0.291649114 | 0.36
YUWHOO | None | core-mof-ddec-2868 | 1 | 0 | 0 | 17.33175 | 4.594363624 | 127.110042 | 1.68156 | 2.51 | 2.93 | 0 | 0 | 0.005946859 | 0.01
YUWKEH | None | core-mof-ddec-2869 | 1 | 0.095012075 | 3.88350086 | 6.5647 | 0.000894097 | 0.033698366 | 1.82361 | 2.93 | 3.64 | 0 | 0 | 0.049352658 | 0.09
CETFOX | None | core-mof-ddec-287 | 1 | 0.293646819 | 8.958574361 | 20.34437 | 1.139191117 | 46.56302568 | 1.36113 | 5.06 | 5.9 | 1207.38 | 887.04 | 0.264486125 | 0.36
YUWKIL | None | core-mof-ddec-2870 | 1 | 0.085300852 | 3.62322614 | 17.49882 | 4.853391989 | 148.0672366 | 1.89504 | 2.88 | 3.59 | 0 | 0 | 0.047492401 | 0.09
YUXQOY | None | core-mof-ddec-2871 | 1 | 0.405977685 | 8.006484395 | 20.30517 | 1.073948127 | 45.61685893 | 0.879883 | 5.77 | 7.81 | 1948.55 | 2214.56 | 0.70463914 | 0.62
ZADDAJ | None | core-mof-ddec-2872 | 1 | 0.033317605 | 1.081184801 | 15.75648 | 11.08981503 | 218.7076634 | 1.44779 | 3.05 | 3.58 | 0 | 0 | 0.151955739 | 0.22
ZARZAV | None | core-mof-ddec-2873 | 1 | 0.649157788 | 19.26585114 | 14.78234 | 2.860601629 | 92.82897147 | 1.32405 | 3.95 | 5.22 | 658.032 | 496.983 | 0.234130131 | 0.31
ZASJAG | None | core-mof-ddec-2874 | 1 | 0.275100854 | 7.435777 | 20.72868 | 2.836004941 | 84.1675938 | 1.20593 | 8.07 | 8.33 | 1124.48 | 932.464 | 0.29852479 | 0.36
ZASTUK | None | core-mof-ddec-2875 | 1 | 0.703785897 | 19.47112725 | 17.52828 | 5.660329262 | 152.9946035 | 1.23434 | 3.96 | 5.34 | 679.022 | 550.11 | 0.251146362 | 0.31
ZAVMIU | None | core-mof-ddec-2876 | 1 | 0.050644056 | 1.97578375 | 19.52909 | 3.146606004 | 87.05483604 | 1.74059 | 2.9 | 5.45 | 0 | 0 | 0.235552313 | 0.41
ZAVPIX | None | core-mof-ddec-2877 | 1 | 0.321225488 | 9.234599501 | 13.9221 | 3.566474353 | 139.139372 | 1.2826 | 4.44 | 5.34 | 1318.39 | 1027.9 | 0.366443162 | 0.47
ZAZBUZ | Cu-Cu | core-mof-ddec-2878 | 1 | 0.458205023 | 12.02373674 | 16.79841 | 5.619094554 | 161.5378905 | 1.17074 | 5.7 | 6.79 | 1315.63 | 1123.76 | 0.324581034 | 0.38
ZEBMAW | None | core-mof-ddec-2879 | 1 | 0.549031938 | 12.64651347 | 17.50952 | 6.293344765 | 165.143368 | 1.02768 | 3.81 | 7.11 | 1387.99 | 1350.61 | 0.486532773 | 0.5
CETFUD | None | core-mof-ddec-288 | 1 | 0.624613332 | 19.99687665 | 17.64916 | 7.445272149 | 171.495915 | 1.42835 | 4.11 | 4.79 | 842.198 | 589.631 | 0.161024959 | 0.23
ZECKOJ | None | core-mof-ddec-2880 | 1 | 0.24722234 | 3.721155419 | 21.14899 | 3.336026271 | 106.8022446 | 0.671545 | 7.76 | 10.01 | 2134.54 | 3178.56 | 1.027481405 | 0.69
ZEDHIB | ZnO | core-mof-ddec-2881 | 1 | 0.590776018 | 18.17100736 | 12.66655 | 16.63900102 | 250.4478714 | 1.37217 | 3.34 | 4.96 | 0 | 0 | 0.196768622 | 0.27
ZEDQOQ | None | core-mof-ddec-2882 | 1 | 0.026990702 | 1.247921608 | 19.83399 | 3.009239779 | 92.55778253 | 2.06282 | 3.1 | 3.4 | 0 | 0 | 0.048477327 | 0.1
ZEDRAD | None | core-mof-ddec-2883 | 1 | 0.235699184 | 13.10529946 | 19.02477 | 1.222580522 | 56.5263057 | 2.48068 | 2.81 | 3.71 | 0 | 0 | 0.056436138 | 0.14
ZEDROR | ZnO | core-mof-ddec-2884 | 1 | 0.724154051 | 20.20653713 | 23.38304 | 1.742478509 | 96.88494585 | 1.24486 | 3.57 | 5.08 | 0 | 0 | 0.281156114 | 0.35
ZEFVEN | None | core-mof-ddec-2885 | 1 | 0.226340818 | 10.36087065 | 20.9879 | 4.356758718 | 121.569446 | 2.04226 | 2.5 | 5.15 | 0 | 0 | 0.073448043 | 0.15
ZEFVOX | None | core-mof-ddec-2886 | 1 | 0.225626329 | 10.17167291 | 19.60368 | 1.021651324 | 46.76662965 | 2.01135 | 2.5 | 5.15 | 0 | 0 | 0.074576777 | 0.15
ZEJCUO | None | core-mof-ddec-2887 | 1 | 0.13705381 | 6.580912159 | 20.52528 | 1.0281683 | 46.3518228 | 2.14228 | 2.6 | 3.46 | 0 | 0 | 0.046679239 | 0.1
ZEKRIS | None | core-mof-ddec-2888 | 1 | 0.783376892 | 18.16718661 | 21.31521 | 1.698301178 | 81.54732004 | 1.03468 | 4.82 | 5.65 | 1123.99 | 1086.32 | 0.425252252 | 0.44
ZEKROY | None | core-mof-ddec-2889 | 1 | 0 | 0 | 18.93547 | 5.618924557 | 130.3077128 | 1.50594 | 1.48 | 2.67 | 0 | 0 | 0 | 0
CETVAA | None | core-mof-ddec-289 | 1 | 0.689025952 | 19.89583471 | 0 | 0 | 0 | 1.2883 | 3.29 | 4.45 | 0 | 0 | 0.124194675 | 0.16
ZERNAN | None | core-mof-ddec-2890 | 1 | 0.236571164 | 8.20669074 | 20.85257 | 1.566412214 | 45.23063087 | 1.54771 | 2.54 | 4.25 | 0 | 0 | 0.090456222 | 0.14
ZERNOB | None | core-mof-ddec-2891 | 1 | 0.198999053 | 7.815280245 | 21.23193 | 1.733715548 | 60.142864 | 1.75217 | 2.65 | 4.35 | 0 | 0 | 0.085608132 | 0.15
ZERNUH | None | core-mof-ddec-2892 | 1 | 0.180213989 | 6.841662681 | 19.86122 | 1.482389631 | 58.21781662 | 1.69378 | 2.62 | 4.72 | 0 | 0 | 0.094463271 | 0.16
ZERQOE | None | core-mof-ddec-2893 | 1 | 0.895819907 | 31.43026729 | 19.56742 | 1.721014249 | 65.33676467 | 1.56535 | 4.03 | 4.5 | 255.382 | 163.146 | 0.089436867 | 0.14
ZESFUY | None | core-mof-ddec-2894 | 1 | 0.463848871 | 9.001358765 | 24.06768 | 0.813970774 | 28.55855156 | 0.865768 | 8.12 | 9.56 | 1605.29 | 1854.18 | 0.646824553 | 0.56
ZETPUL | None | core-mof-ddec-2895 | 1 | 0.03719058 | 1.996383117 | 16.82833 | 11.12370593 | 215.8644207 | 2.39493 | 2.77 | 4.39 | 0 | 0 | 0.037579386 | 0.09
ZETQIA | None | core-mof-ddec-2896 | 1 | 0.039021254 | 1.906565195 | 21.0852 | 1.241838187 | 66.66163315 | 2.1799 | 2.7 | 4.39 | 0 | 0 | 0.041286298 | 0.09
ZEXKUK | None | core-mof-ddec-2897 | 1 | 0.703567096 | 17.37851826 | 21.29104 | 1.340440736 | 65.49347828 | 1.10203 | 4.12 | 5.44 | 1067.09 | 968.291 | 0.31759571 | 0.35
ZEZPUR | None | core-mof-ddec-2898 | 1 | 0.3798584 | 10.71742437 | 19.77585 | 5.101657069 | 126.0139097 | 1.25879 | 4.74 | 6.87 | 1347.45 | 1070.44 | 0.357486157 | 0.45
ZEZQEC | None | core-mof-ddec-2899 | 1 | 0.398394777 | 11.15487667 | 16.80383 | 5.565867722 | 157.0368495 | 1.2492 | 4.77 | 6.82 | 1333 | 1067.08 | 0.360230548 | 0.45
AFOTUL | None | core-mof-ddec-29 | 1 | 0.606907189 | 14.41519115 | 16.96855 | 5.555690307 | 155.556859 | 1.05969 | 6.81 | 8.8 | 1476.05 | 1392.91 | 0.490709547 | 0.52
CEYPUT | None | core-mof-ddec-290 | 1 | 1.087555253 | 29.41444649 | 16.5479 | 8.096673047 | 192.3112658 | 1.20669 | 3.83 | 5.37 | 698.332 | 578.719 | 0.25690111 | 0.31
ZIBGIC | None | core-mof-ddec-2900 | 1 | 0.002173513 | 0.080729136 | 19.51052 | 3.118850863 | 84.3536653 | 1.65712 | 2.45 | 3.15 | 0 | 0 | 0.018103698 | 0.03
ZIDDIB | None | core-mof-ddec-2901 | 1 | 0.70488865 | 30.20256509 | 17.71342 | 0.263529381 | 9.788069495 | 1.91164 | 2.41 | 4.56 | 0 | 0 | 0.10985332 | 0.21
ZIDVAL | None | core-mof-ddec-2902 | 1 | 0.642681338 | 19.29050915 | 22.87162 | 0.691443684 | 29.6264848 | 1.33917 | 3.58 | 5.33 | 0 | 0 | 0.179215484 | 0.24
CEZMUR | None | core-mof-ddec-291 | 1 | 0 | 0 | 20.92615 | 1.716152259 | 51.51145508 | 2.52289 | 1.08 | 2.02 | 0 | 0 | 0 | 0
ZIGFEC | None | core-mof-ddec-2914 | 1 | 0.411857029 | 7.376325017 | 0 | 0 | 0 | 0.799051 | 6.84 | 12.81 | 1893.05 | 2369.12 | 0.926098584 | 0.74
ZIGWUJ | None | core-mof-ddec-2915 | 1 | 0.348410056 | 10.32397648 | 13.01817 | 13.60342634 | 243.6362306 | 1.32203 | 3.34 | 5.42 | 0 | 0 | 0.242051996 | 0.32
ZIHTEP | None | core-mof-ddec-2916 | 1 | 0.178251476 | 4.434604798 | 18.20752 | 3.099785835 | 91.85187262 | 1.10997 | 3.49 | 4.35 | 0 | 0 | 0.10811103 | 0.12
ZIJVOF01 | None | core-mof-ddec-2917 | 1 | 0.577992296 | 15.87332399 | 18.45067 | 2.336407091 | 58.12598211 | 1.22527 | 3.42 | 5.28 | 0 | 0 | 0.301974259 | 0.37
ZIJVOF02 | None | core-mof-ddec-2918 | 1 | 0.576001974 | 15.8262516 | 19.35033 | 5.140974465 | 141.1858841 | 1.22585 | 3.37 | 5.28 | 0 | 0 | 0.301831382 | 0.37
ZIKJIO | None | core-mof-ddec-2919 | 1 | 0.526053037 | 9.231828714 | 19.47327 | 4.988725154 | 137.0703975 | 0.782965 | 5.59 | 7.08 | 2225.55 | 2842.46 | 0.842949557 | 0.66
CEZNAY | None | core-mof-ddec-292 | 1 | 0.102914044 | 4.87733469 | 15.82896 | 13.66259896 | 239.7681691 | 2.11441 | 2.94 | 5.02 | 0 | 0 | 0.094589034 | 0.2
ZIKJOU | None | core-mof-ddec-2920 | 1 | 0.717154488 | 15.58880363 | 16.10204 | 1.675657193 | 79.41327164 | 0.969805 | 3.96 | 5.82 | 1225 | 1263.14 | 0.536190265 | 0.52
ZILBAZ | None | core-mof-ddec-2921 | 1 | 0.473072733 | 10.6003367 | 18.03011 | 8.799274692 | 191.2700367 | 0.999721 | 4.29 | 4.99 | 705.045 | 705.242 | 0.280078142 | 0.28
ZILBED | None | core-mof-ddec-2922 | 1 | 0.606942174 | 12.96416515 | 19.83331 | 6.221834954 | 139.4152331 | 0.952981 | 3.81 | 4.97 | 675.508 | 708.837 | 0.430228934 | 0.41
ZIMJOW | None | core-mof-ddec-2923 | 1 | 0.141812759 | 5.412626511 | 19.93722 | 7.952657352 | 169.8671928 | 1.70284 | 3.18 | 4.93 | 0 | 0 | 0.152686101 | 0.26
ZISYAD | None | core-mof-ddec-2924 | 1 | 0.817443115 | 23.61548893 | 17.9078 | 2.858678338 | 109.1083645 | 1.28892 | 4.92 | 5.91 | 960.286 | 745.031 | 0.279303603 | 0.36
ZNGLUD01 | ZnO | core-mof-ddec-2925 | 1 | 0.010892221 | 0.411423805 | 19.97202 | 3.490383987 | 100.8353033 | 1.68506 | 2.6 | 3.16 | 0 | 0 | 0.029672534 | 0.05
ZNGLUD | ZnO | core-mof-ddec-2926 | 1 | 0.017951383 | 0.665580261 | 19.45413 | 1.521902527 | 57.48569902 | 1.65404 | 2.66 | 3.19 | 0 | 0 | 0.030229015 | 0.05
ZURQOS | None | core-mof-ddec-2927 | 1 | 0.505736656 | 14.80611619 | 21.13906 | 1.896110679 | 70.30176216 | 1.30618 | 3.69 | 4.62 | 0 | 0 | 0.199053729 | 0.26
CICYIX | None | core-mof-ddec-293 | 1 | 0.018856883 | 0.869197804 | 18.8368 | 4.282872694 | 125.3868194 | 2.0565 | 2.72 | 3.24 | 0 | 0 | 0.024313153 | 0.05
CIDKUX | None | core-mof-ddec-294 | 1 | 0.278154773 | 6.525080091 | 19.39741 | 1.744369165 | 80.40575325 | 1.04661 | 8.3 | 9.18 | 1526.93 | 1458.94 | 0.55417013 | 0.58
CIFDOM | None | core-mof-ddec-295 | 1 | 0.529938794 | 11.64012306 | 13.60546 | 7.926360411 | 185.9401366 | 0.979977 | 4.03 | 5.56 | 1443.5 | 1472.99 | 0.530624698 | 0.52
CIFDUS | None | core-mof-ddec-296 | 1 | 0.500748154 | 11.02318077 | 16.72406 | 7.686084016 | 168.8250885 | 0.982136 | 4.13 | 6.08 | 1350.11 | 1374.67 | 0.519276353 | 0.51
CIFJAE | None | core-mof-ddec-297 | 1 | 0.582362876 | 15.31164222 | 17.21772 | 8.009142236 | 176.3086333 | 1.17303 | 5.17 | 5.81 | 1156.85 | 986.203 | 0.383621902 | 0.45
CIFMEL | None | core-mof-ddec-298 | 1 | 0.2206181 | 3.763782309 | 18.53297 | 5.647128519 | 148.4758301 | 0.761139 | 5.76 | 8.24 | 2594.02 | 3408.07 | 0.985365354 | 0.75
CIGDUT | None | core-mof-ddec-299 | 1 | 0.308762766 | 12.01581033 | 12.0646 | 14.028072 | 239.3212947 | 1.73625 | 3.73 | 5.05 | 134.783 | 77.6287 | 0.207343413 | 0.36
ABAVOP | None | core-mof-ddec-3 | 1 | 0.308881673 | 10.84133077 | 19.4196 | 3.293278878 | 128.1612249 | 1.56594 | 2.44 | 3.54 | 0 | 0 | 0.076631289 | 0.12
AFOVAT | None | core-mof-ddec-30 | 1 | 0.633226173 | 14.77164546 | 22.90597 | 1.941845648 | 68.15616725 | 1.04077 | 6.55 | 8.33 | 1444.52 | 1387.94 | 0.490021811 | 0.51
CIGFEF | None | core-mof-ddec-300 | 1 | 0.366830609 | 12.86042651 | 16.45493 | 8.001106364 | 186.6465909 | 1.56415 | 3.7 | 5.08 | 0 | 0 | 0.242943452 | 0.38
CIGYAU | None | core-mof-ddec-301 | 1 | 0.20111068 | 7.186452435 | 19.38652 | 3.766350581 | 132.0415298 | 1.59429 | 2.67 | 3.88 | 0 | 0 | 0.056451461 | 0.09
CIJVOH01 | None | core-mof-ddec-302 | 1 | 0.168367667 | 5.382989602 | 19.70173 | 0.853529908 | 30.49988243 | 1.42641 | 4.44 | 5.73 | 1957.1 | 1372.05 | 0.406615209 | 0.58
CIJVOH | None | core-mof-ddec-303 | 1 | 0.164060145 | 5.306952257 | 14.76358 | 7.446190809 | 238.0668949 | 1.44318 | 4.4 | 5.67 | 1855.44 | 1285.66 | 0.388031985 | 0.56
CILDAD | None | core-mof-ddec-304 | 1 | 0.000108024 | 0.005338125 | 14.91643 | 7.266235853 | 235.045304 | 2.20473 | 2.5 | 3.07 | 0 | 0 | 0.013607108 | 0.03
CISMAT01 | None | core-mof-ddec-305 | 1 | 0.634248244 | 22.00881713 | 11.09487 | 0.017985956 | 0.888797787 | 1.54817 | 2.54 | 4.09 | 0 | 0 | 0.109807063 | 0.17
CITXUZ | Cu-Cu | core-mof-ddec-306 | 1 | 0.449307475 | 12.35991187 | 22.34461 | 2.640715205 | 91.63449571 | 1.22731 | 2.76 | 5.81 | 0 | 0 | 0.260732822 | 0.32
CITZIP | None | core-mof-ddec-307 | 1 | 0.313554441 | 10.02437729 | 18.05485 | 3.690541192 | 101.5223792 | 1.42635 | 5.87 | 6.79 | 1193.04 | 836.428 | 0.301468784 | 0.43
CIVTEH | None | core-mof-ddec-308 | 1 | 0.551392667 | 13.11108934 | 17.45021 | 4.782976423 | 152.9123942 | 1.06088 | 4.02 | 5.39 | 821.731 | 774.575 | 0.339340925 | 0.36
CIWYUD | None | core-mof-ddec-309 | 1 | 0.328602745 | 10.40073883 | 20.16837 | 5.725110634 | 136.1324542 | 1.41213 | 4.57 | 7.11 | 1072.35 | 759.389 | 0.28326004 | 0.4
AFOVIB | None | core-mof-ddec-31 | 1 | 0.615102821 | 15.093907 | 18.03187 | 4.506864087 | 142.6485841 | 1.0948 | 6.74 | 8.79 | 1456.64 | 1330.5 | 0.474972598 | 0.52
CODFEH | None | core-mof-ddec-310 | 1 | 0.141795729 | 4.731329951 | 16.66317 | 7.678601444 | 188.4239384 | 1.48867 | 3.49 | 3.79 | 0 | 0 | 0.114195893 | 0.17
CODROD | None | core-mof-ddec-311 | 1 | 0.251020246 | 10.62649275 | 18.61379 | 2.89580449 | 96.62495935 | 1.88869 | 3.84 | 4.34 | 404.11 | 213.963 | 0.137661554 | 0.26
CODRUJ | None | core-mof-ddec-312 | 1 | 0.267235761 | 11.5194448 | 18.93345 | 2.486548619 | 105.2635845 | 1.92319 | 3.79 | 4.33 | 397.999 | 206.947 | 0.135192051 | 0.26
COGWEB | ZnO | core-mof-ddec-316 | 1 | 0.572170509 | 11.8250856 | 18.40484 | 2.440770165 | 105.211657 | 0.922041 | 5.7 | 6.37 | 1604.26 | 1739.9 | 0.585657254 | 0.54
COJHIT | None | core-mof-ddec-317 | 1 | 0.398851183 | 6.404869006 | 17.19559 | 8.480882164 | 175.2749504 | 0.716453 | 9.36 | 10.09 | 1626.51 | 2270.22 | 0.92120488 | 0.66
COMDOY | None | core-mof-ddec-318 | 1 | 0.775572009 | 21.32859945 | 14.70389 | 14.76951589 | 237.1732078 | 1.22694 | 5.54 | 6.12 | 1165.85 | 950.215 | 0.326014312 | 0.4
COMGUH | None | core-mof-ddec-319 | 1 | 0.045105625 | 1.979906317 | 19.83049 | 5.087182572 | 139.8999425 | 1.95837 | 2.48 | 4.79 | 0 | 0 | 0.056169161 | 0.11
AFOVOH | None | core-mof-ddec-32 | 1 | 0.626503016 | 14.71853427 | 17.10252 | 1.085484815 | 47.64723389 | 1.04816 | 6.85 | 8.79 | 1497.88 | 1429.05 | 0.496107465 | 0.52
COWMAD | None | core-mof-ddec-320 | 1 | 0.251465859 | 6.892841321 | 16.49488 | 8.016604264 | 188.3353496 | 1.22293 | 5.58 | 6.74 | 1847.49 | 1510.71 | 0.457916643 | 0.56
COWMIL | None | core-mof-ddec-321 | 1 | 0.27635262 | 7.669703221 | 15.6843 | 7.57428876 | 207.6161383 | 1.23822 | 5.53 | 6.74 | 1855.2 | 1498.29 | 0.460338227 | 0.57
COWMOR | None | core-mof-ddec-322 | 1 | 0.243204771 | 6.797191529 | 15.85149 | 7.568934261 | 210.0630691 | 1.24692 | 5.56 | 6.72 | 1855.71 | 1488.23 | 0.449106599 | 0.56
COWMUX | None | core-mof-ddec-323 | 1 | 0.249706403 | 7.051495334 | 15.48204 | 7.339647256 | 205.1316182 | 1.25989 | 5.53 | 6.71 | 1860.24 | 1476.51 | 0.444483249 | 0.56
COWXOC | None | core-mof-ddec-324 | 1 | 0.313521194 | 9.021068929 | 15.61155 | 7.304002241 | 206.258779 | 1.28374 | 2.91 | 5.83 | 0 | 0 | 0.194743484 | 0.25
COXQUB | None | core-mof-ddec-325 | 1 | 0.161033576 | 6.22397017 | 18.83572 | 2.844250542 | 81.83874221 | 1.72439 | 2.84 | 4 | 0 | 0 | 0.075388978 | 0.13
COXXIX | None | core-mof-ddec-326 | 1 | 0.083138928 | 2.690805862 | 21.51827 | 2.146931531 | 82.97920293 | 1.444 | 3.9 | 5 | 538.634 | 373.016 | 0.193905817 | 0.28
COYCEZ | None | core-mof-ddec-327 | 1 | 0.382146463 | 9.977521993 | 14.82039 | 3.602777483 | 116.6045193 | 1.16488 | 4.26 | 6.3 | 1350.98 | 1159.76 | 0.386305886 | 0.45
COYCID | None | core-mof-ddec-328 | 1 | 0.248251235 | 5.180940658 | 17.12837 | 6.279614087 | 163.9554299 | 0.931123 | 6.96 | 9.57 | 1702.98 | 1828.95 | 0.6551229 | 0.61
COYTEQ | None | core-mof-ddec-329 | 1 | 0.718323116 | 28.78370727 | 14.09826 | 10.13178853 | 211.4478712 | 1.78776 | 3.38 | 3.84 | 0 | 0 | 0.195775719 | 0.35
AFOYOK | None | core-mof-ddec-33 | 1 | 0.367806961 | 8.07443415 | 22.21805 | 2.366591313 | 94.8309613 | 0.979448 | 5.72 | 7.73 | 1336.77 | 1364.82 | 0.449232629 | 0.44
COYTIU | None | core-mof-ddec-330 | 1 | 0.702739082 | 28.27668524 | 17.57135 | 8.604746171 | 188.8992426 | 1.79522 | 3.33 | 3.82 | 0 | 0 | 0.189391829 | 0.34
COYTOA | None | core-mof-ddec-331 | 1 | 0.70532284 | 29.74491968 | 22.65149 | 2.373604385 | 95.50865432 | 1.88149 | 3.22 | 3.79 | 0 | 0 | 0.180707843 | 0.34
COYVAO01 | None | core-mof-ddec-332 | 1 | 0.352161935 | 15.1841613 | 23.36438 | 2.227466169 | 93.93684502 | 1.92367 | 3.26 | 4.95 | 0 | 0 | 0.155951904 | 0.3
COYVAO | None | core-mof-ddec-333 | 1 | 0.35831374 | 15.44940858 | 20.49068 | 2.172426595 | 93.66848753 | 1.92367 | 3.28 | 5.01 | 0 | 0 | 0.161150301 | 0.31
COYVES01 | None | core-mof-ddec-334 | 1 | 0.316863559 | 13.80595953 | 20.13216 | 2.209232062 | 95.25542832 | 1.94391 | 3.02 | 4.86 | 0 | 0 | 0.138895319 | 0.27
COYVES | None | core-mof-ddec-335 | 1 | 0.32858423 | 14.31663709 | 19.03387 | 1.960727366 | 85.43021704 | 1.94391 | 3.06 | 4.87 | 0 | 0 | 0.14403959 | 0.28
CUCSAU | None | core-mof-ddec-336 | 1 | 0.485049404 | 9.135603754 | 19.62653 | 1.963119477 | 85.53444295 | 0.840322 | 4.21 | 5.58 | 968.591 | 1152.64 | 0.321305404 | 0.27
CUGLTM01 | None | core-mof-ddec-337 | 1 | 0.007468303 | 0.281969001 | 17.91629 | 5.420112145 | 102.0844402 | 1.68446 | 2.64 | 3.16 | 0 | 0 | 0.035619724 | 0.06
CUGLTM02 | None | core-mof-ddec-338 | 1 | 0.004632744 | 0.174529503 | 18.32591 | 1.016960558 | 38.39578422 | 1.68079 | 2.57 | 3.14 | 0 | 0 | 0.029747916 | 0.05
CUGLTM | None | core-mof-ddec-339 | 1 | 0.006176992 | 0.231093607 | 19.59662 | 0.717695936 | 27.03777953 | 1.66914 | 2.69 | 3.18 | 0 | 0 | 0.035946655 | 0.06
AFUPEX | None | core-mof-ddec-34 | 1 | 0.359178443 | 11.16145032 | 18.49484 | 0.957886414 | 35.8364427 | 1.38641 | 4.59 | 5.43 | 1789.56 | 1290.79 | 0.425559539 | 0.59
CUHPUR | None | core-mof-ddec-340 | 1 | 0.404311317 | 8.086785782 | 16.707 | 6.347962839 | 197.2625951 | 0.89237 | 5.84 | 7.61 | 1999.35 | 2240.49 | 0.683572957 | 0.61
CUIMDZ01 | None | core-mof-ddec-341 | 1 | 0.12623624 | 4.718445073 | 16.21844 | 11.11146448 | 222.2446646 | 1.66764 | 3.8 | 4.57 | 74.6406 | 44.7582 | 0.023985992 | 0.04
CUKVUA | None | core-mof-ddec-342 | 1 | 0.081020076 | 2.363483512 | 18.17478 | 0.471988473 | 17.64193619 | 1.30151 | 2.56 | 3.41 | 0 | 0 | 0.069150448 | 0.09
CUKYAJ | None | core-mof-ddec-343 | 1 | 0.290464654 | 10.79466073 | 19.43082 | 1.903939036 | 55.54090748 | 1.65805 | 4.29 | 4.72 | 785.806 | 473.933 | 0.223153705 | 0.37
CUMDIY | None | core-mof-ddec-344 | 1 | 0.458459167 | 20.67237314 | 18.87368 | 3.763931969 | 139.8805951 | 2.01174 | 4.26 | 5.06 | 506.897 | 251.969 | 0.07953314 | 0.16
CUMDOE | None | core-mof-ddec-345 | 1 | 0.189373464 | 6.793591877 | 21.08799 | 1.01839047 | 45.92022437 | 1.60054 | 4.97 | 5.66 | 975.346 | 609.386 | 0.156197283 | 0.25
CUNFOH01 | None | core-mof-ddec-346 | 1 | 0.090749969 | 3.361512056 | 17.30682 | 2.922205052 | 104.8313109 | 1.65261 | 5.77 | 8.65 | 1561.19 | 944.682 | 0.284398618 | 0.47
CUNFOH | None | core-mof-ddec-347 | 1 | 0.082511276 | 3.026864345 | 13.15409 | 4.389009577 | 162.5753564 | 1.63668 | 5.64 | 9.09 | 1604.16 | 980.134 | 0.293276633 | 0.48
CUNWEO | None | core-mof-ddec-348 | 1 | 0.336435695 | 9.286062271 | 12.88255 | 4.419277337 | 162.1178774 | 1.23144 | 6.49 | 7.1 | 1015.11 | 824.322 | 0.324822971 | 0.4
CUNXIS10 | None | core-mof-ddec-349 | 1 | 2.443375584 | 104.3235458 | 18.24815 | 5.161096226 | 142.452961 | 1.90489 | 2.77 | 4.73 | 0 | 0 | 0.230984466 | 0.44
AGARUW | None | core-mof-ddec-35 | 1 | 0.16139696 | 6.410097792 | 25.03592 | 1.15025802 | 49.11197278 | 1.77195 | 6.25 | 6.78 | 1107.33 | 624.922 | 0.231383504 | 0.41
CUNXIS | None | core-mof-ddec-350 | 1 | 2.451220993 | 104.6585171 | 16.29149 | 3.449767503 | 137.0121658 | 1.90489 | 2.77 | 4.73 | 0 | 0 | 0.230984466 | 0.44
CUTKOS | ZnO | core-mof-ddec-351 | 1 | 0.780114537 | 20.74955894 | 25.03592 | 1.154753581 | 49.30391743 | 1.18663 | 4.14 | 5.46 | 617.522 | 520.398 | 0.261244027 | 0.31
CUVGIK | None | core-mof-ddec-352 | 1 | 0.917589067 | 21.08362663 | 19.64328 | 3.019535012 | 80.31387283 | 1.02515 | 5.06 | 6.25 | 1207.31 | 1177.69 | 0.331658782 | 0.34
CUVGOQ | None | core-mof-ddec-353 | 1 | 1.033895911 | 23.22245481 | 19.2831 | 5.949002506 | 136.6914146 | 1.00212 | 4.54 | 5.6 | 1335.91 | 1333.08 | 0.34925957 | 0.35
CUVTUJ | CPO27 | core-mof-ddec-354 | 1 | 0.22650808 | 5.968923327 | 19.67016 | 5.580154092 | 125.3364819 | 1.17569 | 10.88 | 11.5 | 1433.73 | 1219.48 | 0.527349897 | 0.62
CUVXAT | None | core-mof-ddec-355 | 1 | 0.446623746 | 10.62913857 | 14.11497 | 8.718911598 | 229.7600808 | 1.06179 | 4.78 | 6.51 | 1407.4 | 1325.49 | 0.433230676 | 0.46
CUYHIO | None | core-mof-ddec-356 | 1 | 0.144242069 | 4.245961228 | 17.4693 | 6.415475217 | 152.6810332 | 1.31327 | 3.15 | 3.56 | 0 | 0 | 0.060916643 | 0.08
CUYQIX | None | core-mof-ddec-357 | 1 | 0.245441884 | 7.20503527 | 19.93726 | 2.0331282 | 59.84789023 | 1.30964 | 3.14 | 3.73 | 0 | 0 | 0.083992548 | 0.11
CUYRUK | ZnO | core-mof-ddec-358 | 1 | 0.082071956 | 3.62525584 | 21.71628 | 2.836939779 | 83.27939322 | 1.97065 | 2.86 | 3.96 | 0 | 0 | 0.025372339 | 0.05
CUYVOI | None | core-mof-ddec-359 | 1 | 0.315306605 | 10.07250083 | 24.2619 | 0.804068812 | 35.51706714 | 1.42517 | 2.63 | 4.52 | 0 | 0 | 0.119284015 | 0.17
AGAXOV | Cu-Cu | core-mof-ddec-36 | 1 | 0.328865148 | 6.538244435 | 19.78488 | 2.423190187 | 77.40905133 | 0.887006 | 5.31 | 7.05 | 2429.86 | 2739.39 | 0.800445544 | 0.71
CUYWUP | None | core-mof-ddec-360 | 1 | 0.859337557 | 18.16054274 | 14.39291 | 11.96036249 | 237.786746 | 0.942864 | 4.59 | 7.48 | 1584.84 | 1680.88 | 0.593935074 | 0.56
CUYYAX | None | core-mof-ddec-361 | 1 | 0.873920561 | 22.73118828 | 18.7751 | 8.393275468 | 177.3766741 | 1.16048 | 3.83 | 5.05 | 851.348 | 733.617 | 0.32745071 | 0.38
CUYYEB | None | core-mof-ddec-362 | 1 | 0.87760799 | 22.84507907 | 19.77983 | 5.458537611 | 141.9797768 | 1.16139 | 3.82 | 5.05 | 848.925 | 730.953 | 0.318583766 | 0.37
DABWUA | None | core-mof-ddec-366 | 1 | 0.589974662 | 12.26550204 | 19.98841 | 5.419705272 | 141.0807524 | 0.927551 | 3.85 | 6.32 | 1265.37 | 1364.21 | 0.582178231 | 0.54
DACXUB | None | core-mof-ddec-367 | 1 | 0.726738162 | 24.11424208 | 18.88831 | 10.45685541 | 217.3967623 | 1.48041 | 3.23 | 5.16 | 0 | 0 | 0.162117251 | 0.24
DACYAI | None | core-mof-ddec-368 | 1 | 0.671631472 | 22.07606047 | 19.84032 | 1.56215358 | 51.83455552 | 1.46649 | 3.3 | 5.21 | 0 | 0 | 0.17047508 | 0.25
DAGDIZ | None | core-mof-ddec-369 | 1 | 0.295134732 | 10.91561676 | 18.8366 | 1.653789888 | 54.35892609 | 1.65009 | 3.59 | 6.54 | 0 | 0 | 0.24241102 | 0.4
AGESIP | None | core-mof-ddec-37 | 1 | 0.136212861 | 6.900293151 | 18.07748 | 3.626634796 | 134.1318092 | 2.26011 | 3.05 | 3.71 | 0 | 0 | 0.070793014 | 0.16
DAGDUL | None | core-mof-ddec-370 | 1 | 0.514937638 | 17.30079764 | 19.51876 | 1.717617656 | 87.01135323 | 1.49897 | 3.54 | 5.27 | 0 | 0 | 0.213479923 | 0.32
DAHTIQ | None | core-mof-ddec-371 | 1 | 0.165147029 | 5.245683676 | 19.30599 | 3.305411855 | 111.0547324 | 1.41716 | 2.56 | 4.21 | 0 | 0 | 0.042338198 | 0.06
DAJHOM | None | core-mof-ddec-372 | 1 | 0.713583403 | 20.81144677 | 20.94767 | 0.58113846 | 18.45911826 | 1.3012 | 3.38 | 4.93 | 0 | 0 | 0.199815555 | 0.26
DAJHUS | None | core-mof-ddec-373 | 1 | 0.429870623 | 12.63170644 | 22.59134 | 2.504600409 | 73.04592272 | 1.31102 | 3.21 | 4.35 | 0 | 0 | 0.152552974 | 0.2
DALCEZ | None | core-mof-ddec-374 | 1 | 0.261184655 | 7.143155184 | 20.53668 | 2.708994367 | 79.60353608 | 1.2202 | 3.16 | 4.2 | 0 | 0 | 0.106539911 | 0.13
DANZOJ | None | core-mof-ddec-375 | 1 | 0.381474956 | 8.150209924 | 20.86768 | 2.388370899 | 65.31970264 | 0.953196 | 4.84 | 11.29 | 1281.63 | 1344.56 | 0.608479263 | 0.58
DAPBIH | None | core-mof-ddec-376 | 1 | 0.394788209 | 8.749298202 | 13.63849 | 8.597500377 | 183.6855391 | 0.988754 | 5.13 | 11.12 | 1347.84 | 1363.17 | 0.606824347 | 0.6
DARCOQ | None | core-mof-ddec-377 | 1 | 0.589336343 | 13.29305199 | 13.42666 | 8.441937746 | 187.0902654 | 1.00634 | 4.52 | 7.17 | 1494.93 | 1485.51 | 0.51672397 | 0.52
DARCUW | None | core-mof-ddec-378 | 1 | 0.536498179 | 14.39399716 | 17.15562 | 7.648648457 | 172.5226738 | 1.19701 | 4.42 | 7.19 | 1455.92 | 1216.3 | 0.434415753 | 0.52
DARDAD | None | core-mof-ddec-379 | 1 | 0.522695449 | 14.00029151 | 17.98143 | 6.408292109 | 171.9315033 | 1.19501 | 4.47 | 7.11 | 1459.55 | 1221.37 | 0.435142802 | 0.52
AGUWUV | None | core-mof-ddec-38 | 1 | 0.244268278 | 8.278852117 | 17.58171 | 6.397069979 | 171.3442209 | 1.51212 | 3.32 | 4.5 | 0 | 0 | 0.132264635 | 0.2
DARDEH | None | core-mof-ddec-380 | 1 | 0.494384851 | 12.1895741 | 20.25925 | 3.188338661 | 108.0606312 | 1.10002 | 4.62 | 7.44 | 1507.18 | 1370.14 | 0.481809422 | 0.53
DARDOR | None | core-mof-ddec-381 | 1 | 0.472609257 | 12.0277134 | 17.05 | 7.300152006 | 179.9928611 | 1.13544 | 4.52 | 7.57 | 1475.46 | 1299.46 | 0.449165081 | 0.51
DARFAF | None | core-mof-ddec-382 | 1 | 0.490553569 | 12.48412113 | 17.2002 | 7.019426021 | 178.6415378 | 1.13542 | 4.58 | 7.31 | 1510.04 | 1329.94 | 0.457980307 | 0.52
DARFEJ | None | core-mof-ddec-383 | 1 | 0.515640667 | 13.49761601 | 17.19575 | 6.977217567 | 177.5635419 | 1.16787 | 4.46 | 7.29 | 1476.09 | 1263.92 | 0.445255037 | 0.52
DARFIN | None | core-mof-ddec-384 | 1 | 0.489574026 | 12.9117337 | 17.57695 | 6.667268853 | 174.525092 | 1.17666 | 4.46 | 7.34 | 1442.06 | 1225.55 | 0.433430218 | 0.51
DARFOT | None | core-mof-ddec-385 | 1 | 0.501711979 | 13.32345203 | 17.55449 | 6.597424015 | 173.9965304 | 1.1848 | 4.44 | 7.26 | 1459.63 | 1231.96 | 0.430452397 | 0.51
DATHAJ | None | core-mof-ddec-386 | 1 | 0.144021128 | 6.077192827 | 17.22839 | 6.479763242 | 172.0764468 | 1.88262 | 3.71 | 5.55 | 0 | 0 | 0.122170167 | 0.23
DAVYEG | None | core-mof-ddec-387 | 1 | 0.506637942 | 18.18891155 | 17.95581 | 1.839880067 | 77.63656695 | 1.60174 | 2.54 | 4.85 | 0 | 0 | 0.056188895 | 0.09
DAWBIO | None | core-mof-ddec-388 | 1 | 0.550710454 | 17.33828062 | 19.07195 | 0.158880761 | 5.704010444 | 1.40464 | 4.6 | 5.37 | 684.79 | 487.519 | 0.149504499 | 0.21
DAWBOU | None | core-mof-ddec-389 | 1 | 0.556800299 | 17.52360636 | 20.49665 | 2.598629298 | 81.81388906 | 1.40413 | 4.66 | 5.39 | 703.711 | 501.173 | 0.156680649 | 0.22
AHINIP | None | core-mof-ddec-39 | 1 | 0.269314215 | 7.584404337 | 20.14336 | 2.636086863 | 82.9628659 | 1.25642 | 2.92 | 5.11 | 0 | 0 | 0.119386829 | 0.15
DAWBUA | None | core-mof-ddec-390 | 1 | 0.627550605 | 18.80637253 | 19.35332 | 1.873617262 | 52.76465228 | 1.33702 | 4.43 | 5.52 | 778.079 | 581.948 | 0.172024353 | 0.23
DAWCAH | None | core-mof-ddec-391 | 1 | 0.663924063 | 20.13885838 | 20.67979 | 2.948079356 | 88.34774141 | 1.35332 | 4.39 | 5.49 | 803.675 | 593.857 | 0.169952413 | 0.23
DAWCOV | None | core-mof-ddec-392 | 1 | 0.819376421 | 17.93977763 | 19.98126 | 2.916917747 | 88.47908478 | 0.976829 | 4.38 | 6.44 | 1450.55 | 1484.95 | 0.532334728 | 0.52
DAWDAI | None | core-mof-ddec-393 | 1 | 0.578452338 | 18.3660404 | 18.8647 | 7.738271667 | 169.4250279 | 1.41655 | 3.48 | 5.05 | 0 | 0 | 0.183544527 | 0.26
DAWWEF | None | core-mof-ddec-394 | 1 | 0.227889876 | 5.505171184 | 21.56063 | 3.309207016 | 105.0683449 | 1.07778 | 5.34 | 7.03 | 1934.44 | 1794.84 | 0.547421552 | 0.59
DAWWIJ | None | core-mof-ddec-395 | 1 | 0.237892458 | 7.785351905 | 14.53959 | 8.308589125 | 200.7118799 | 1.4601 | 2.79 | 4.15 | 0 | 0 | 0.212314225 | 0.31
DAXGUG | ZnO | core-mof-ddec-396 | 1 | 0.928155063 | 25.89044003 | 19.42876 | 3.457486215 | 113.150905 | 1.24446 | 2.5 | 4.37 | 0 | 0 | 0.216961574 | 0.27
DAXHIV01 | None | core-mof-ddec-397 | 1 | 0.378172315 | 7.484803561 | 20.18679 | 3.342007301 | 93.22368974 | 0.883035 | 6.97 | 7.68 | 1863.56 | 2110.4 | 0.679474766 | 0.6
DAXHIV | None | core-mof-ddec-398 | 1 | 0.370059667 | 7.316137635 | 15.47721 | 11.06819351 | 219.0621863 | 0.882059 | 6.92 | 7.62 | 1880.28 | 2131.69 | 0.680226606 | 0.6
DAXHUH01 | None | core-mof-ddec-399 | 1 | 0.38913311 | 7.76453404 | 15.41829 | 11.04271796 | 218.3162656 | 0.890235 | 6.81 | 7.58 | 1876.39 | 2107.75 | 0.673979343 | 0.6
ABEXIQ | None | core-mof-ddec-4 | 1 | 0.185353549 | 7.426591512 | 15.65417 | 11.04761711 | 220.4376779 | 1.7876 | 4.08 | 4.81 | 597.329 | 334.152 | 0.179010964 | 0.32
AHOKIR01 | None | core-mof-ddec-40 | 1 | 1.007229785 | 43.50438311 | 18.445 | 2.85126726 | 114.2421999 | 1.92701 | 3.47 | 4.31 | 0 | 0 | 0.0778408 | 0.15
DAXHUH | None | core-mof-ddec-400 | 1 | 0.371396552 | 7.2965621 | 21.86826 | 2.182515766 | 94.2674685 | 0.876532 | 6.79 | 7.5 | 1919.7 | 2190.11 | 0.684515796 | 0.6
DAXKOE | None | core-mof-ddec-401 | 1 | 0.382748566 | 12.54280002 | 15.37787 | 11.06409982 | 217.3684464 | 1.46205 | 2.93 | 4.47 | 0 | 0 | 0.177832495 | 0.26
DAXNOG | ZnO | core-mof-ddec-402 | 1 | 0.723453763 | 20.64717529 | 18.90679 | 3.292404918 | 107.8932233 | 1.2732 | 5.13 | 5.57 | 1106.82 | 869.318 | 0.267043669 | 0.34
DAYYIN | ZIF | core-mof-ddec-403 | 1 | 0.335651867 | 8.428002448 | 19.06529 | 4.218370175 | 120.3911472 | 1.12027 | 4.39 | 6.74 | 1074.57 | 959.204 | 0.312424683 | 0.35
DEBGIA | None | core-mof-ddec-404 | 1 | 0.59005616 | 17.34140883 | 16.8246 | 5.02896843 | 126.274162 | 1.31115 | 3.47 | 4.22 | 0 | 0 | 0.183045418 | 0.24
DEBNUU | None | core-mof-ddec-405 | 1 | 0.096104352 | 3.74231726 | 19.23388 | 3.674084609 | 107.9792189 | 1.73731 | 2.61 | 3.22 | 0 | 0 | 0.063316276 | 0.11
DEFKUU | None | core-mof-ddec-406 | 1 | 0.302224531 | 11.59149082 | 22.98291 | 1.975856355 | 76.94012989 | 1.71115 | 4.54 | 5.41 | 1295.89 | 757.32 | 0.187008737 | 0.32
DEGJIK | None | core-mof-ddec-407 | 1 | 0.535207378 | 19.03272734 | 18.44981 | 3.493727305 | 133.9980836 | 1.5866 | 3.84 | 4.5 | 330.73 | 208.452 | 0.107147359 | 0.17
DEHBIC | None | core-mof-ddec-408 | 1 | 0.110102442 | 5.462115659 | 20.12622 | 1.623451253 | 57.73221054 | 2.2133 | 2.99 | 3.97 | 0 | 0 | 0.049699544 | 0.11
DEHLAF | None | core-mof-ddec-409 | 1 | 0.476400032 | 13.19702952 | 19.36475 | 1.583122956 | 78.53777354 | 1.23592 | 2.56 | 5.32 | 0 | 0 | 0.129458217 | 0.16
AHUTIH01 | None | core-mof-ddec-41 | 1 | 0.099698285 | 4.610918506 | 21.09121 | 1.623154378 | 44.96392692 | 2.06338 | 3.25 | 4.18 | 0 | 0 | 0.072696256 | 0.15
DEJCEB | None | core-mof-ddec-410 | 1 | 0.796680285 | 22.91980974 | 19.26753 | 2.044791085 | 94.56897967 | 1.28345 | 2.81 | 4.68 | 0 | 0 | 0.303868479 | 0.39
DEJCIF | None | core-mof-ddec-411 | 1 | 0.555453905 | 17.09356247 | 19.88588 | 3.725139033 | 107.1690608 | 1.37299 | 4.58 | 5.08 | 1017.41 | 741.019 | 0.276768221 | 0.38
DEJROB | None | core-mof-ddec-412 | 1 | 0.850377994 | 21.7214767 | 17.81049 | 3.505294818 | 107.8720942 | 1.13963 | 3.56 | 5.53 | 0 | 0 | 0.272018111 | 0.31
DEJRUH | None | core-mof-ddec-413 | 1 | 0.636654256 | 14.70418039 | 18.43346 | 3.705711976 | 94.65618461 | 1.03045 | 3.78 | 4.98 | 913.699 | 886.701 | 0.359066427 | 0.37
DEKHEH | None | core-mof-ddec-414 | 1 | 0.693426271 | 16.64027542 | 18.06652 | 5.546052252 | 128.091742 | 1.07065 | 4.14 | 5.44 | 1043.23 | 974.387 | 0.326904217 | 0.35
DEKHUX | None | core-mof-ddec-415 | 1 | 0.676722644 | 15.95663653 | 19.67709 | 5.439599864 | 130.53506 | 1.052 | 5.42 | 6.73 | 1159.3 | 1101.99 | 0.380228137 | 0.4
DENKOX | None | core-mof-ddec-416 | 1 | 4.43e-05 | 0.001376323 | 19.84293 | 6.221096806 | 146.6890186 | 1.38639 | 2.43 | 2.99 | 0 | 0 | 0.014425955 | 0.02
DEPXAY | None | core-mof-ddec-417 | 1 | 0.495012138 | 11.87362112 | 10.31796 | 0.008138594 | 0.252899269 | 1.07008 | 3.95 | 5.3 | 1415.91 | 1323.19 | 0.523325359 | 0.56
DEPXIG | None | core-mof-ddec-418 | 1 | 0.531485089 | 14.46831746 | 17.90354 | 8.675008403 | 208.0833079 | 1.21453 | 4.42 | 5.46 | 1161.24 | 956.119 | 0.39521461 | 0.48
DEQFOU | None | core-mof-ddec-419 | 1 | 0.31744738 | 9.532876741 | 18.59025 | 5.029662998 | 136.9196662 | 1.33979 | 3.99 | 4.43 | 277.275 | 206.954 | 0.201524119 | 0.27
AHUTIH | None | core-mof-ddec-42 | 1 | 0.075249965 | 3.455368429 | 19.21023 | 4.165586156 | 125.0916588 | 2.04865 | 3.27 | 4.19 | 0 | 0 | 0.078100212 | 0.16
DEQVIF | None | core-mof-ddec-420 | 1 | 0.572773145 | 14.14159201 | 18.01142 | 2.030498931 | 93.23754423 | 1.10154 | 5.12 | 6.28 | 1182.75 | 1073.72 | 0.363127984 | 0.4
DEYDOA | None | core-mof-ddec-421 | 1 | 0.450777275 | 12.83746065 | 20.23279 | 6.301442662 | 155.5806728 | 1.27058 | 4.12 | 4.42 | 846.249 | 666.032 | 0.157408428 | 0.2
DEYJIC | None | core-mof-ddec-422 | 1 | 0.517656365 | 14.64727286 | 18.63492 | 4.007491101 | 114.1273354 | 1.26241 | 3.79 | 5.19 | 888.396 | 703.732 | 0.261404773 | 0.33
DEYJOI | None | core-mof-ddec-423 | 1 | 0.51652567 | 14.39837424 | 18.27005 | 5.035212625 | 142.4731506 | 1.24367 | 3.64 | 5.2 | 0 | 0 | 0.273384419 | 0.34
DEYLUQ | None | core-mof-ddec-424 | 1 | 0.243573746 | 8.843694793 | 17.81055 | 5.180021053 | 144.395305 | 1.6199 | 4.67 | 7.28 | 806.501 | 497.87 | 0.209889499 | 0.34
DEYVUA | ZnO | core-mof-ddec-425 | 1 | 0.911974133 | 19.64789591 | 17.93571 | 3.018827045 | 109.6078108 | 0.961151 | 4.44 | 5.36 | 1830.17 | 1904.14 | 0.686676703 | 0.66
DEYXIQ | None | core-mof-ddec-426 | 1 | 0.696782132 | 20.5355874 | 19.10648 | 9.163659348 | 197.4251445 | 1.3149 | 3.32 | 4.51 | 0 | 0 | 0.258574797 | 0.34
DEZKAW | None | core-mof-ddec-427 | 1 | 0.300603058 | 6.140134399 | 19.25658 | 3.584037157 | 105.6288686 | 0.911325 | 3.75 | 8.13 | 1373.14 | 1506.75 | 0.570597756 | 0.52
DEZKEA | None | core-mof-ddec-428 | 1 | 0.063217179 | 2.042327178 | 15.95797 | 9.735469049 | 198.8572196 | 1.44138 | 2.42 | 3.54 | 0 | 0 | 0.076315753 | 0.11
DIBXAO | None | core-mof-ddec-429 | 1 | 0.072261118 | 2.23868865 | 18.61853 | 1.996540247 | 64.50127127 | 1.38221 | 2.62 | 4.2 | 0 | 0 | 0.151930604 | 0.21
AJAYIT | None | core-mof-ddec-43 | 1 | 0.241950455 | 10.75894711 | 15.72123 | 2.690774516 | 83.36165506 | 1.98392 | 4.89 | 7.13 | 680.381 | 342.947 | 0.126013146 | 0.25
DIBXAP | None | core-mof-ddec-430 | 1 | 0.350289744 | 14.68140834 | 20.87506 | 2.007432745 | 89.26564226 | 1.86992 | 3.02 | 4.23 | 0 | 0 | 0.11230427 | 0.21
DIBXOD | None | core-mof-ddec-431 | 1 | 0.346112722 | 14.3207368 | 20.49248 | 2.020453707 | 84.68162821 | 1.846 | 3.02 | 4.28 | 0 | 0 | 0.11375948 | 0.21
DICVAO | None | core-mof-ddec-432 | 1 | 0.840983725 | 21.19882349 | 20.85666 | 2.074244014 | 85.82378145 | 1.12464 | 3.53 | 6.28 | 0 | 0 | 0.328994167 | 0.37
DICVES | None | core-mof-ddec-433 | 1 | 0.840201636 | 20.9738587 | 20.26769 | 5.900799978 | 148.7424946 | 1.11373 | 3.6 | 6.33 | 0 | 0 | 0.332216965 | 0.37
DIDBEZ | None | core-mof-ddec-434 | 1 | 0.668811366 | 13.92683522 | 19.87164 | 5.972967416 | 149.1025121 | 0.929043 | 5.95 | 9.18 | 1300.66 | 1400 | 0.581243279 | 0.54
DIDDOK | ZnO | core-mof-ddec-435 | 1 | 0.423006152 | 4.98581229 | 18.89366 | 8.30350719 | 172.9061173 | 0.525842 | 8.17 | 9.6 | 2452.39 | 4663.74 | 1.483335298 | 0.78
DIMQOH | None | core-mof-ddec-436 | 1 | 0.200319962 | 6.273665811 | 13.12381 | 22.9638704 | 270.6663878 | 1.39728 | 3.15 | 4.69 | 0 | 0 | 0.25048666 | 0.35
DIXKOL | None | core-mof-ddec-437 | 1 | 0.328494209 | 10.41050527 | 15.85901 | 4.268839586 | 133.6924826 | 1.41392 | 4.72 | 7.17 | 1111.54 | 786.14 | 0.282901437 | 0.4
DIZQOT | None | core-mof-ddec-438 | 1 | 0.056423602 | 2.01183039 | 17.59789 | 4.421059004 | 140.1104094 | 1.59075 | 2.72 | 3.46 | 0 | 0 | 0.075436115 | 0.12
DOCKOW | None | core-mof-ddec-439 | 1 | 0.167866259 | 5.211815336 | 20.11576 | 1.710635835 | 60.99414135 | 1.38513 | 5.15 | 6.92 | 653.366 | 471.7 | 0.166049396 | 0.23
AKUHOD01 | None | core-mof-ddec-44 | 1 | 0.007863729 | 0.394834998 | 18.06393 | 2.560670862 | 79.50224052 | 2.24008 | 2.85 | 3.3 | 0 | 0 | 0.044641263 | 0.1
DODHUA | None | core-mof-ddec-440 | 1 | 0.265882912 | 9.318191865 | 15.54409 | 0.714614696 | 35.8805462 | 1.56359 | 2.64 | 3.83 | 0 | 0 | 0.083142 | 0.13
DOGZIJ | ZnO | core-mof-ddec-441 | 1 | 0.494751149 | 13.39099298 | 18.25531 | 1.133066768 | 39.70971086 | 1.20751 | 3.36 | 5.27 | 0 | 0 | 0.182193108 | 0.22
DOKHOB | None | core-mof-ddec-442 | 1 | 0.369224694 | 10.80201003 | 19.31833 | 2.916250469 | 78.93157942 | 1.30527 | 2.96 | 5.83 | 0 | 0 | 0.153225003 | 0.2
DOLXOR01 | None | core-mof-ddec-443 | 1 | 0.06634989 | 1.610711702 | 20.77356 | 2.521719199 | 73.7752282 | 1.08308 | 5.36 | 6.62 | 2289.41 | 2113.79 | 0.480112272 | 0.52
DOLXOR02 | None | core-mof-ddec-444 | 1 | 0.067100268 | 1.622708705 | 9.60989 | 5.800556148 | 140.8144568 | 1.07895 | 5.37 | 6.63 | 2273.95 | 2107.56 | 0.481950044 | 0.52
DOLXOR | None | core-mof-ddec-445 | 1 | 0.069081737 | 1.682336238 | 9.56623 | 5.869415116 | 141.9420703 | 1.08651 | 5.37 | 6.62 | 2272.33 | 2091.4 | 0.478596607 | 0.52
DONNAW01 | None | core-mof-ddec-446 | 1 | 0.601617139 | 15.64839434 | 9.71221 | 5.845168505 | 142.3464322 | 1.16046 | 6.41 | 6.93 | 1376.18 | 1185.89 | 0.361925443 | 0.42
DOQGUM | None | core-mof-ddec-447 | 1 | 0.155997807 | 7.986606616 | 19.09048 | 6.989194032 | 181.7928001 | 2.28414 | 3.16 | 3.55 | 0 | 0 | 0.078804276 | 0.18
DOQHAT | None | core-mof-ddec-448 | 1 | 0.162635674 | 8.411766167 | 22.2893 | 2.110518188 | 108.0520225 | 2.30755 | 3.15 | 3.54 | 0 | 0 | 0.07800481 | 0.18
DOQHEX | None | core-mof-ddec-449 | 1 | 0.151996751 | 7.941092952 | 23.10496 | 2.120511162 | 109.6760852 | 2.33091 | 3.13 | 3.54 | 0 | 0 | 0.077223059 | 0.18
ALAMUW | Cu-Cu | core-mof-ddec-45 | 1 | 0.421135848 | 6.135250152 | 22.23462 | 2.108770515 | 110.1730306 | 0.64997 | 5.98 | 11.93 | 2281.19 | 3509.69 | 1.246211364 | 0.81
DOQHIB | None | core-mof-ddec-450 | 1 | 0.155789903 | 8.280808852 | 12.71899 | 17.95784185 | 261.6159428 | 2.37147 | 3.11 | 3.52 | 0 | 0 | 0.071685495 | 0.17
DOQHOH | None | core-mof-ddec-451 | 1 | 0.151099223 | 8.271263983 | 22.79084 | 2.088354095 | 111.0037347 | 2.4422 | 3.07 | 3.5 | 0 | 0 | 0.069609369 | 0.17
DOQRUW | None | core-mof-ddec-452 | 1 | 0.930078111 | 24.68644364 | 22.31325 | 2.050579345 | 112.249969 | 1.1842 | 2.42 | 4.55 | 0 | 0 | 0.228002027 | 0.27
DORDUK | None | core-mof-ddec-453 | 1 | 0.818674376 | 21.51910041 | 22.43994 | 3.198103982 | 84.88514327 | 1.17273 | 4.13 | 4.54 | 425.615 | 362.926 | 0.187596463 | 0.22
DORFOG | None | core-mof-ddec-454 | 1 | 0.304562875 | 8.771505319 | 20.91777 | 2.340893583 | 61.53108678 | 1.28492 | 3.5 | 3.83 | 0 | 0 | 0.140086542 | 0.18
DOTSOV02 | Cu-Cu | core-mof-ddec-455 | 1 | 0.421401231 | 8.380973006 | 20.30779 | 3.343387142 | 96.2905874 | 0.887319 | 6.69 | 13.26 | 1871.67 | 2109.35 | 0.8339729 | 0.74
DOTSOV03 | Cu-Cu | core-mof-ddec-456 | 1 | 0.42494537 | 8.448866298 | 13.29753 | 12.39574509 | 246.5308533 | 0.887047 | 6.69 | 13.27 | 1872.1 | 2110.49 | 0.834228626 | 0.74
DOTSOV04 | Cu-Cu | core-mof-ddec-457 | 1 | 0.425214022 | 8.452569109 | 13.42381 | 12.40234773 | 246.5864678 | 0.886875 | 6.69 | 13.27 | 1873.67 | 2112.66 | 0.834390416 | 0.74
DOTSOV05 | Cu-Cu | core-mof-ddec-458 | 1 | 0.427311573 | 8.491933141 | 13.22857 | 12.44401978 | 247.3670477 | 0.886631 | 6.69 | 13.27 | 1873.24 | 2112.76 | 0.834620039 | 0.74
DOTSOV06 | Cu-Cu | core-mof-ddec-459 | 1 | 0.429626113 | 8.535999296 | 13.29468 | 12.42703271 | 246.9615557 | 0.886431 | 6.69 | 13.27 | 1875.2 | 2115.45 | 0.834808349 | 0.74
ALIXOJ | None | core-mof-ddec-46 | 1 | 0.314784232 | 6.913266987 | 13.40912 | 12.40234773 | 246.4152626 | 0.979833 | 5.02 | 7.86 | 1822.91 | 1860.43 | 0.591937606 | 0.58
DOTSOV07 | Cu-Cu | core-mof-ddec-460 | 1 | 0.415852535 | 8.261405703 | 15.03624 | 8.956773864 | 196.7079756 | 0.886331 | 6.69 | 13.27 | 1873.98 | 2114.32 | 0.834902536 | 0.74
DOTSOV08 | Cu-Cu | core-mof-ddec-461 | 1 | 0.420760599 | 8.355266961 | 13.53797 | 12.4107586 | 246.5544954 | 0.885944 | 6.68 | 13.28 | 1874.54 | 2115.87 | 0.83526724 | 0.74
DOTSOV09 | Cu-Cu | core-mof-ddec-462 | 1 | 0.420719268 | 8.35377136 | 13.29053 | 12.45435254 | 247.3127012 | 0.885873 | 6.68 | 13.28 | 1872.88 | 2114.16 | 0.835334184 | 0.74
DOTSOV10 | Cu-Cu | core-mof-ddec-463 | 1 | 0.42281682 | 8.394065047 | 13.48499 | 12.43587756 | 246.9258854 | 0.88573 | 6.68 | 13.28 | 1873.56 | 2115.28 | 0.835469048 | 0.74
DOTSOV11 | Cu-Cu | core-mof-ddec-464 | 1 | 0.43125869 | 8.560138646 | 13.34502 | 12.43599122 | 246.8882843 | 0.885573 | 6.68 | 13.28 | 1875.22 | 2117.52 | 0.835617165 | 0.74
DOTSOV12 | Cu-Cu | core-mof-ddec-465 | 1 | 0.414571272 | 8.225453315 | 13.15521 | 12.41465405 | 246.4209124 | 0.885201 | 6.68 | 13.28 | 1871.99 | 2114.76 | 0.835968328 | 0.74
DOTSOV13 | Cu-Cu | core-mof-ddec-466 | 1 | 0.439504238 | 8.718597158 | 13.42797 | 12.40725579 | 246.1707075 | 0.885044 | 6.68 | 13.28 | 1872.18 | 2115.35 | 0.836116622 | 0.74
DOTSOV14 | Cu-Cu | core-mof-ddec-467 | 1 | 0.411905418 | 8.172956384 | 13.40831 | 12.39385419 | 245.8611603 | 0.885244 | 6.68 | 13.28 | 1873.97 | 2116.89 | 0.835927722 | 0.74
DOTSOV15 | Cu-Cu | core-mof-ddec-468 | 1 | 0.424046419 | 8.413448447 | 13.25301 | 12.40512724 | 246.1403989 | 0.885201 | 6.68 | 13.28 | 1870.59 | 2113.18 | 0.835968328 | 0.74
DOTSOV16 | Cu-Cu | core-mof-ddec-469 | 1 | 0.413548328 | 8.205024885 | 13.36015 | 12.43472029 | 246.7156269 | 0.885187 | 6.69 | 13.28 | 1873.97 | 2117.03 | 0.83598155 | 0.74
ALIXUP | None | core-mof-ddec-47 | 1 | 0.077901771 | 2.337395006 | 13.34527 | 12.40291603 | 246.0806339 | 1.33865 | 5.76 | 6.38 | 1051.03 | 785.141 | 0.246517013 | 0.33
DOTSOV18 | Cu-Cu | core-mof-ddec-470 | 1 | 0.427807546 | 8.49300702 | 14.79096 | 4.574524567 | 137.2558117 | 0.885716 | 6.68 | 13.28 | 1876.31 | 2118.41 | 0.835482254 | 0.74
DOTSOV19 | Cu-Cu | core-mof-ddec-471 | 1 | 0.428665166 | 8.51264463 | 13.29856 | 12.44691295 | 247.101109 | 0.885987 | 6.69 | 13.28 | 1872.82 | 2113.83 | 0.835226702 | 0.74
DOTSOV20 | Cu-Cu | core-mof-ddec-472 | 1 | 0.432271301 | 8.585504554 | 13.56312 | 12.41112025 | 246.4661572 | 0.886116 | 6.69 | 13.27 | 1874.62 | 2115.55 | 0.83510511 | 0.74
DOTSOV21 | Cu-Cu | core-mof-ddec-473 | 1 | 0.426784602 | 8.479131963 | 13.66332 | 12.44090961 | 247.0936326 | 0.886388 | 6.69 | 13.27 | 1873.5 | 2113.63 | 0.834848847 | 0.74
DOTSOV22 | Cu-Cu | core-mof-ddec-474 | 1 | 0.4280452 | 8.502528984 | 13.31412 | 12.42501782 | 246.8537177 | 0.886216 | 6.69 | 13.27 | 1873.12 | 2113.62 | 0.835010878 | 0.74
DOTSOV23 | Cu-Cu | core-mof-ddec-475 | 1 | 0.423333458 | 8.410702675 | 13.34926 | 12.47775626 | 247.8534611 | 0.886402 | 6.69 | 13.27 | 1873.21 | 2113.27 | 0.834835661 | 0.74
DOTSOV24 | Cu-Cu | core-mof-ddec-476 | 1 | 0.425627332 | 8.458735296 | 13.49123 | 12.45249265 | 247.4035803 | 0.88666 | 6.69 | 13.27 | 1874.24 | 2113.82 | 0.834592741 | 0.74
DOTSOV25 | Cu-Cu | core-mof-ddec-477 | 1 | 0.434978486 | 8.647927913 | 13.20004 | 12.41512936 | 246.7329632 | 0.887004 | 6.69 | 13.26 | 1874.58 | 2113.39 | 0.834269068 | 0.74
DOTSOV26 | Cu-Cu | core-mof-ddec-478 | 1 | 0.42214519 | 8.393870245 | 13.24285 | 12.40835107 | 246.6938685 | 0.887119 | 6.69 | 13.26 | 1876.2 | 2114.94 | 0.834160919 | 0.74
DOTSOV27 | Cu-Cu | core-mof-ddec-479 | 1 | 0.433583563 | 8.62409509 | 13.55894 | 12.46952105 | 247.942045 | 0.887405 | 6.7 | 13.26 | 1874.9 | 2112.79 | 0.833892079 | 0.74
ALUJIB | None | core-mof-ddec-48 | 1 | 0.434935791 | 13.96394655 | 13.45927 | 12.4138171 | 246.9142013 | 1.4324 | 4.42 | 6.09 | 1095.81 | 765.013 | 0.307176766 | 0.44
DOTSOV28 | Cu-Cu | core-mof-ddec-480 | 1 | 0.427507896 | 8.503798493 | 18.94264 | 4.199070516 | 134.8143738 | 0.887463 | 6.7 | 13.26 | 1874.77 | 2112.51 | 0.83383758 | 0.74
DOTSOV29 | Cu-Cu | core-mof-ddec-481 | 1 | 0.425503339 | 8.452038419 | 13.53125 | 12.4363322 | 247.3780345 | 0.886216 | 6.69 | 13.27 | 1875.83 | 2116.67 | 0.835010878 | 0.74
DOTSOV30 | Cu-Cu | core-mof-ddec-482 | 1 | 0.412597713 | 8.215304804 | 13.23983 | 12.51636981 | 248.6204661 | 0.888338 | 6.69 | 13.25 | 1873.42 | 2108.91 | 0.833016262 | 0.74
DOTSOV31 | Cu-Cu | core-mof-ddec-483 | 1 | 0.432405627 | 8.610399248 | 13.47498 | 12.41000431 | 247.0977534 | 0.888409 | 6.7 | 13.25 | 1872.67 | 2107.89 | 0.832949689 | 0.74
DOTSOV32 | Cu-Cu | core-mof-ddec-484 | 1 | 0.432612283 | 8.622594824 | 13.40215 | 12.44012432 | 247.717491 | 0.889243 | 6.68 | 13.24 | 1876.13 | 2109.8 | 0.832168485 | 0.74
DOTSOV33 | Cu-Cu | core-mof-ddec-485 | 1 | 0.436084092 | 8.688281154 | 13.45864 | 12.43707616 | 247.8890979 | 0.888884 | 6.69 | 13.24 | 1880.68 | 2115.77 | 0.832504579 | 0.74
DOTSOV34 | Cu-Cu | core-mof-ddec-486 | 1 | 0.44033086 | 8.779418085 | 13.41698 | 12.42704304 | 247.5890447 | 0.889545 | 6.68 | 13.23 | 1878.23 | 2111.45 | 0.831885964 | 0.74
DOTSOV35 | Cu-Cu | core-mof-ddec-487 | 1 | 0.425203689 | 8.474930725 | 13.46856 | 12.40149011 | 247.2637658 | 0.889243 | 6.68 | 13.22 | 1878.1 | 2112.03 | 0.832168485 | 0.74
DOTSOV37 | Cu-Cu | core-mof-ddec-488 | 1 | 0.422713492 | 8.419987849 | 13.72714 | 12.43145513 | 247.7770626 | 0.888682 | 6.68 | 13.21 | 1881.79 | 2117.51 | 0.832693809 | 0.74
DOTSOV38 | Cu-Cu | core-mof-ddec-489 | 1 | 0.43551579 | 8.676257512 | 13.41492 | 12.42893394 | 247.5706943 | 0.888812 | 6.66 | 13.2 | 1874.2 | 2108.65 | 0.832572017 | 0.74
ALUJOH | None | core-mof-ddec-49 | 1 | 0.407585341 | 12.93025278 | 13.48624 | 12.43603255 | 247.7481259 | 1.41539 | 4.45 | 6.14 | 1131.72 | 799.581 | 0.310868383 | 0.44
DOTSOV40 | Cu-Cu | core-mof-ddec-490 | 1 | 0.439597233 | 8.759690506 | 18.52552 | 4.482037083 | 142.1883141 | 0.889027 | 6.68 | 13.2 | 1877.03 | 2111.34 | 0.83237067 | 0.74
DOTSOV41 | Cu-Cu | core-mof-ddec-491 | 1 | 0.431248358 | 8.590547836 | 13.36091 | 12.43042186 | 247.6963914 | 0.88874 | 6.69 | 13.2 | 1873.52 | 2108.07 | 0.832639467 | 0.74
DOTSOV42 | Cu-Cu | core-mof-ddec-492 | 1 | 0.406232729 | 8.054807311 | 13.65703 | 12.42417053 | 247.4917977 | 0.88463 | 6.68 | 13.31 | 1764.03 | 1994.09 | 0.825203758 | 0.73
DOTTUC | None | core-mof-ddec-493 | 1 | 0.910438892 | 23.4113412 | 13.38572 | 12.29304772 | 243.7472995 | 1.14726 | 4.26 | 4.63 | 576.291 | 502.32 | 0.20919408 | 0.24
DOTWAL | None | core-mof-ddec-494 | 1 | 0.186982744 | 6.837908219 | 21.12986 | 2.507688119 | 64.48356137 | 1.63156 | 3.25 | 6.26 | 0 | 0 | 0.171614896 | 0.28
DOYLIM | None | core-mof-ddec-495 | 1 | 0.210529957 | 5.629960163 | 17.08667 | 3.181557984 | 116.3487123 | 1.1931 | 4 | 4.68 | 943.495 | 790.793 | 0.217919705 | 0.26
DUBWON | ZnO | core-mof-ddec-496 | 1 | 0.519897621 | 14.8346213 | 15.68063 | 4.099867945 | 109.6380465 | 1.2729 | 4.73 | 5.42 | 1531.85 | 1203.43 | 0.40065991 | 0.51
DUCGEO | None | core-mof-ddec-497 | 1 | 0.318039957 | 6.956812802 | 17.53337 | 5.77505677 | 164.7839434 | 0.97593 | 4.1 | 6.9 | 917.619 | 940.25 | 0.317645733 | 0.31
DUCHEP | None | core-mof-ddec-498 | 1 | 0.022626385 | 1.126709838 | 19.19907 | 6.310959176 | 138.0460555 | 2.22164 | 2.64 | 3.59 | 0 | 0 | 0.022505897 | 0.05
DUFGOB | None | core-mof-ddec-499 | 1 | 0.128139232 | 3.218722261 | 16.43191 | 0.810362411 | 40.35303489 | 1.12069 | 7.82 | 8.45 | 1201.56 | 1072.16 | 0.38369219 | 0.43
ABEXOW | None | core-mof-ddec-5 | 1 | 0.181156571 | 7.359269999 | 12.82531 | 6.054364189 | 152.0792385 | 1.81243 | 4.05 | 4.77 | 577.796 | 318.796 | 0.176558543 | 0.32
ALUJUN | None | core-mof-ddec-50 | 1 | 0.662315279 | 19.88265263 | 18.55661 | 2.773630826 | 112.6754501 | 1.33934 | 2.67 | 4.85 | 0 | 0 | 0.209058193 | 0.28
DUQCAU01 | None | core-mof-ddec-500 | 1 | 0.092451368 | 4.553816804 | 19.83303 | 3.178100309 | 95.40632159 | 2.19756 | 2.43 | 4.78 | 0 | 0 | 0.113762537 | 0.25
DUQCAU | None | core-mof-ddec-501 | 1 | 0.096741136 | 4.776670373 | 17.54952 | 2.099854104 | 103.4311459 | 2.20289 | 2.43 | 4.76 | 0 | 0 | 0.113487283 | 0.25
DUQSEO | None | core-mof-ddec-502 | 1 | 0.057869459 | 2.244772733 | 16.88162 | 2.077026229 | 102.5548189 | 1.73065 | 3.47 | 3.78 | 0 | 0 | 0.075116286 | 0.13
DUXKUD | None | core-mof-ddec-503 | 1 | 0.241205541 | 6.694908039 | 17.44455 | 1.781113506 | 69.08989832 | 1.23834 | 6.9 | 7.67 | 1203.53 | 971.884 | 0.323013066 | 0.4
DUXMAL | None | core-mof-ddec-504 | 1 | 1.064798706 | 27.65904463 | 17.0444 | 5.804590345 | 161.1123789 | 1.15892 | 3.89 | 4.53 | 692.988 | 597.959 | 0.371035102 | 0.43
DUXZIG01 | None | core-mof-ddec-505 | 1 | 0.164692215 | 3.864676409 | 20.34379 | 4.271394 | 110.9530624 | 1.04686 | 4.37 | 5.86 | 2434.12 | 2325.16 | 0.448961657 | 0.47
EBANAY | None | core-mof-ddec-506 | 1 | 0.14220551 | 6.121392146 | 12.73581 | 7.852374139 | 184.2642359 | 1.92053 | 3.19 | 3.59 | 0 | 0 | 0.057275856 | 0.11
EBATUY | None | core-mof-ddec-507 | 1 | 0.448911445 | 12.6380102 | 22.17154 | 2.178790704 | 93.7884355 | 1.25605 | 3.67 | 5.89 | 0 | 0 | 0.278651328 | 0.35
EBELUU | None | core-mof-ddec-508 | 1 | 0.602773316 | 14.73302461 | 17.56971 | 3.806455608 | 107.1615023 | 1.09045 | 4.01 | 5.07 | 1120.28 | 1027.36 | 0.339309459 | 0.37
EBEMEE | None | core-mof-ddec-509 | 1 | 0.266274915 | 9.610398199 | 18.44837 | 5.853150098 | 143.0630755 | 1.61026 | 3.62 | 4.82 | 0 | 0 | 0.105573013 | 0.17
ALUKAU | None | core-mof-ddec-51 | 1 | 0.53906942 | 19.97124016 | 19.33452 | 1.544177181 | 55.73246592 | 1.65289 | 2.73 | 4.79 | 0 | 0 | 0.169400263 | 0.28
EBEMEF | None | core-mof-ddec-510 | 1 | 0.081590555 | 2.256251445 | 19.66711 | 2.643104763 | 97.92074641 | 1.23366 | 3.44 | 4.28 | 0 | 0 | 0.243178834 | 0.3
EBEMII | None | core-mof-ddec-511 | 1 | 0.336866763 | 11.9281192 | 14.17513 | 6.078432409 | 168.0889652 | 1.57979 | 3.58 | 4.75 | 0 | 0 | 0.101279284 | 0.16
EBEMOO | None | core-mof-ddec-512 | 1 | 0.273313904 | 9.753705147 | 19.17347 | 1.306300009 | 46.25479246 | 1.59218 | 3.75 | 4.88 | 352.184 | 221.195 | 0.119333241 | 0.19
EBEWIT | None | core-mof-ddec-513 | 1 | 0.330228425 | 11.50498462 | 20.11162 | 1.87844213 | 67.0356334 | 1.55436 | 6.64 | 6.99 | 1371.61 | 882.432 | 0.34097635 | 0.53
EBEWOZ01 | None | core-mof-ddec-514 | 1 | 0.368788237 | 13.45402364 | 17.3094 | 5.094263457 | 177.4814591 | 1.62762 | 6.61 | 6.97 | 1311.62 | 805.849 | 0.319484892 | 0.52
EBEWOZ | None | core-mof-ddec-515 | 1 | 0.360981743 | 13.18115687 | 18.02754 | 4.784641432 | 174.551877 | 1.6291 | 6.59 | 6.98 | 1313.51 | 806.278 | 0.319194647 | 0.52
EBEXAM | None | core-mof-ddec-516 | 1 | 0.298064754 | 10.06964695 | 18.12286 | 4.765109949 | 173.9967824 | 1.50724 | 6.79 | 7.13 | 1378.71 | 914.724 | 0.351636103 | 0.53
EBEXEQ01 | None | core-mof-ddec-517 | 1 | 0.335953696 | 12.12827462 | 17.21266 | 5.421564446 | 183.1589918 | 1.61064 | 6.73 | 7.07 | 1351.34 | 839.009 | 0.322853027 | 0.52
EBEXEQ | None | core-mof-ddec-518 | 1 | 0.341160566 | 12.37344997 | 17.70344 | 4.867059409 | 175.7058603 | 1.61812 | 6.71 | 7.05 | 1336.81 | 826.153 | 0.321360591 | 0.52
EBIHII | None | core-mof-ddec-519 | 1 | 0.347497446 | 8.814917845 | 17.54098 | 4.835017714 | 175.3598033 | 1.13174 | 5.2 | 6.78 | 1672.16 | 1477.51 | 0.494813296 | 0.56
ALUKIC | None | core-mof-ddec-52 | 1 | 0.339199889 | 4.310145796 | 16.05412 | 7.113790885 | 180.4545124 | 0.566919 | 6.77 | 8.54 | 2949.53 | 5202.73 | 1.393497131 | 0.79
EBIPIQ | None | core-mof-ddec-520 | 1 | 0.13109007 | 4.817555135 | 12.56586 | 20.91148879 | 265.7181458 | 1.63961 | 2.76 | 3.96 | 0 | 0 | 0.048792091 | 0.08
EBOTOF | None | core-mof-ddec-521 | 1 | 0.676987053 | 25.38954615 | 20.71122 | 1.688771796 | 62.06229974 | 1.67322 | 2.43 | 3.86 | 0 | 0 | 0.089647506 | 0.15
ECAHAT | None | core-mof-ddec-522 | 1 | 0.835666944 | 16.00139177 | 26.40178 | 2.736295656 | 102.6213197 | 0.854274 | 11.49 | 12.33 | 1010.74 | 1183.16 | 0.526763076 | 0.45
ECASAD | None | core-mof-ddec-523 | 1 | 0.13834748 | 5.020890345 | 13.44293 | 7.663786288 | 146.7465571 | 1.61904 | 3.62 | 4.09 | 0 | 0 | 0.092647495 | 0.15
ECASOS | None | core-mof-ddec-524 | 1 | 0.073657292 | 3.085832098 | 18.25105 | 1.709102896 | 62.02655994 | 1.86913 | 2.88 | 3.24 | 0 | 0 | 0.053500827 | 0.1
ECEZAO01 | None | core-mof-ddec-525 | 1 | 0.386964838 | 12.43147743 | 23.12837 | 1.913675827 | 80.17240595 | 1.43329 | 4.01 | 4.89 | 696.387 | 485.868 | 0.153493013 | 0.22
ECEZAO | None | core-mof-ddec-526 | 1 | 0.650161419 | 20.80323292 | 19.37796 | 2.761991112 | 88.73062047 | 1.42755 | 4.06 | 4.95 | 824.307 | 577.428 | 0.182130223 | 0.26
ECIWUJ | ZnO | core-mof-ddec-527 | 1 | 0.038447538 | 1.286085549 | 20.3374 | 2.942832498 | 94.16189287 | 1.49231 | 2.62 | 3.25 | 0 | 0 | 0.053608165 | 0.08
ECODEG | None | core-mof-ddec-528 | 1 | 0.988472809 | 29.87490061 | 20.0208 | 1.911263205 | 63.93252012 | 1.34842 | 3.55 | 5.34 | 0 | 0 | 0.31889174 | 0.43
ECODIK | None | core-mof-ddec-529 | 1 | 0.65286891 | 17.55717271 | 19.9987 | 3.552530452 | 107.369159 | 1.19981 | 4.01 | 4.8 | 1248.11 | 1040.26 | 0.408397996 | 0.49
ALULAV | None | core-mof-ddec-53 | 1 | 0.329214597 | 4.360298774 | 18.91593 | 6.692905062 | 179.9878787 | 0.590909 | 6.74 | 8.53 | 2957.67 | 5005.3 | 1.336923283 | 0.79
ECOLEP | None | core-mof-ddec-530 | 1 | 0.228330326 | 2.084096691 | 12.67384 | 20.12361638 | 266.5282181 | 0.407232 | 10.92 | 11.64 | 1854.66 | 4554.3 | 2.160930379 | 0.88
ECOROD | None | core-mof-ddec-531 | 1 | 0.561788833 | 19.39840387 | 8.93276 | 26.64465053 | 243.2004063 | 1.54054 | 3 | 4.01 | 0 | 0 | 0.110350916 | 0.17
ECOSIY | None | core-mof-ddec-532 | 1 | 0.032915123 | 1.589810946 | 19.64761 | 2.305379668 | 79.60408475 | 2.15491 | 2.79 | 3.93 | 0 | 0 | 0.041765085 | 0.09
ECOTOG | None | core-mof-ddec-533 | 1 | 0 | 0 | 17.80019 | 1.750618795 | 84.55544697 | 1.83477 | 2.42 | 2.8 | 0 | 0 | 0.005450274 | 0.01
ECUCUB | None | core-mof-ddec-534 | 1 | 0.037298922 | 1.743420324 | 0 | 6.4104e-05 | 0.002636215 | 2.08541 | 2.87 | 3.57 | 0 | 0 | 0.023976101 | 0.05
ECUDAI | None | core-mof-ddec-535 | 1 | 0.504794588 | 16.66816509 | 19.63638 | 0.857901526 | 40.09989747 | 1.47319 | 3.08 | 4.89 | 0 | 0 | 0.183275749 | 0.27
ECUDEM | None | core-mof-ddec-536 | 1 | 0.522807179 | 17.69420707 | 20.93955 | 4.541068487 | 149.9447122 | 1.50996 | 3.13 | 4.87 | 0 | 0 | 0.178812684 | 0.27
ECUDIR | None | core-mof-ddec-537 | 1 | 0.036540366 | 2.165590085 | 21.20205 | 4.505164095 | 152.4755389 | 2.64413 | 4.51 | 5.34 | 540.874 | 204.557 | 0.094549058 | 0.25
ECUDOX | None | core-mof-ddec-538 | 1 | 0.112186376 | 5.884325757 | 14.7237 | 1.618598244 | 95.92734468 | 2.34011 | 6.14 | 6.82 | 1467.96 | 627.303 | 0.217938473 | 0.51
ECUTON | None | core-mof-ddec-539 | 1 | 0.146475038 | 4.819057051 | 15.82063 | 3.62061925 | 189.9063323 | 1.4678 | 2.51 | 3.87 | 0 | 0 | 0.061316256 | 0.09
ALULID | None | core-mof-ddec-54 | 1 | 0.393133132 | 8.190834076 | 22.8907 | 1.523098872 | 50.11024723 | 0.929552 | 5.27 | 7.82 | 1922.22 | 2067.9 | 0.645472227 | 0.6
EDABOC | None | core-mof-ddec-540 | 1 | 0.644005755 | 24.50502094 | 16.19274 | 10.30981009 | 214.8024091 | 1.69765 | 3.13 | 5.14 | 0 | 0 | 0.111919418 | 0.19
EDADET | None | core-mof-ddec-541 | 1 | 0.213566816 | 10.2446697 | 19.33261 | 1.11446816 | 42.40655519 | 2.14016 | 3.23 | 4.03 | 0 | 0 | 0.098123505 | 0.21
EDADIX | ZnO | core-mof-ddec-542 | 1 | 0.830427086 | 23.14868186 | 19.20491 | 1.52835357 | 73.31418706 | 1.24361 | 3.89 | 4.63 | 509.926 | 410.038 | 0.281438715 | 0.35
EDAFUM | None | core-mof-ddec-543 | 1 | 0.157577786 | 6.262253129 | 20.25317 | 4.282691357 | 119.3827386 | 1.77302 | 3.72 | 4.93 | 252.729 | 142.542 | 0.135362263 | 0.24
EDAGAT | None | core-mof-ddec-544 | 1 | 0.147956044 | 6.12067765 | 16.23595 | 1.980170739 | 78.69339162 | 1.84563 | 3.62 | 4.66 | 0 | 0 | 0.11920049 | 0.22
EDAGEX | None | core-mof-ddec-545 | 1 | 0.163476386 | 6.575145644 | 16.92592 | 1.84894708 | 76.48764325 | 1.79444 | 3.69 | 4.9 | 0 | 0 | 0.133746461 | 0.24
EDOMAM | Cu-Cu | core-mof-ddec-546 | 1 | 0.552017028 | 10.0195306 | 16.40632 | 1.939769367 | 78.01901173 | 0.809806 | 6.04 | 8.29 | 1895.05 | 2340.13 | 0.765615468 | 0.62
EDUSIF | ZnO | core-mof-ddec-547 | 1 | 0.230704006 | 3.068436779 | 15.75152 | 12.06140675 | 218.923743 | 0.593338 | 7.92 | 15.07 | 2152.2 | 3627.27 | 1.365157802 | 0.81
EFOSUO | None | core-mof-ddec-548 | 1 | 0.056205582 | 2.815565325 | 11.32254 | 19.55427091 | 260.0780326 | 2.23497 | 4.44 | 5.23 | 2075.79 | 928.78 | 0.25503698 | 0.57
EFOTAV | None | core-mof-ddec-549 | 1 | 0.055553802 | 2.723773881 | 12.03983 | 3.457897319 | 173.2200859 | 2.18747 | 4.5 | 5.44 | 2292.86 | 1048.18 | 0.265146493 | 0.58
AMAFOK | None | core-mof-ddec-55 | 1 | 0.446369003 | 14.93207698 | 12.05939 | 3.626411154 | 177.8010444 | 1.49249 | 5.66 | 6.62 | 781.15 | 523.388 | 0.187605947 | 0.28
EFOTEZ | None | core-mof-ddec-550 | 1 | 0.045585478 | 2.734972132 | 19.70241 | 2.999998381 | 100.3568941 | 2.67676 | 4.39 | 5.07 | 1904.54 | 711.509 | 0.216679867 | 0.58
EFOTID | None | core-mof-ddec-551 | 1 | 0.046122766 | 3.112461458 | 12.32493 | 2.798559356 | 167.9039515 | 3.01069 | 4.13 | 5.17 | 1613.11 | 535.794 | 0.17603938 | 0.53
EGATOW | None | core-mof-ddec-552 | 1 | 0.317634831 | 8.601881223 | 12.82257 | 2.429921799 | 163.9762451 | 1.20816 | 5.11 | 5.97 | 1634.32 | 1352.74 | 0.529731161 | 0.64
EGEJIK | ZnO | core-mof-ddec-553 | 1 | 0.343194185 | 5.235471347 | 16.16827 | 7.200705723 | 195.0025922 | 0.680562 | 8.7 | 10.26 | 1976.13 | 2903.67 | 1.028561689 | 0.7
EGELUY01 | None | core-mof-ddec-554 | 1 | 0.863360415 | 18.26162132 | 13.00028 | 15.50819993 | 236.5795807 | 0.943692 | 7.05 | 7.46 | 1433 | 1518.5 | 0.508640531 | 0.48
EGELUY | None | core-mof-ddec-555 | 1 | 0.914276603 | 19.45312785 | 20.71069 | 9.690895231 | 204.979816 | 0.949281 | 6.88 | 7.34 | 1425.13 | 1501.28 | 0.568851583 | 0.54
EHALOP | None | core-mof-ddec-556 | 1 | 0.892886228 | 18.83238912 | 20.45689 | 9.736893219 | 207.1725647 | 0.941006 | 7.09 | 7.55 | 1416.9 | 1505.73 | 0.520719315 | 0.49
EHUCOA | None | core-mof-ddec-557 | 1 | 0.594244181 | 13.08575387 | 20.43808 | 9.789553094 | 206.4772278 | 0.982476 | 3.26 | 5.18 | 0 | 0 | 0.407134627 | 0.4
EJEFOP | None | core-mof-ddec-558 | 1 | 0.313783352 | 11.30696238 | 17.96872 | 5.709425422 | 125.726323 | 1.60769 | 2.85 | 4.06 | 0 | 0 | 0.074641255 | 0.12
EJIDUW01 | None | core-mof-ddec-559 | 1 | 0.276560484 | 9.660101508 | 19.44361 | 1.15375273 | 41.57466811 | 1.5584 | 3.39 | 4.24 | 0 | 0 | 0.121919918 | 0.19
AMALND | None | core-mof-ddec-56 | 1 | 0.065413698 | 2.750398843 | 20.00579 | 3.201699439 | 111.8335532 | 1.87591 | 2.66 | 3.73 | 0 | 0 | 0.133268654 | 0.25
EJIDUW02 | None | core-mof-ddec-560 | 1 | 0.320993048 | 11.06912076 | 16.67583 | 2.493035893 | 104.8227403 | 1.53852 | 3.47 | 4.3 | 0 | 0 | 0.12999506 | 0.2
EJONOH | None | core-mof-ddec-561 | 1 | 0.229868997 | 7.622168742 | 19.90696 | 3.257582622 | 112.3344438 | 1.47939 | 3.6 | 4.44 | 0 | 0 | 0.135190856 | 0.2
EKEQIV | None | core-mof-ddec-562 | 1 | 0.135725578 | 6.219265173 | 19.4519 | 3.29586555 | 109.2867838 | 2.0444 | 3.45 | 5.24 | 0 | 0 | 0.132068088 | 0.27
EKOPIE | None | core-mof-ddec-563 | 1 | 0.400813861 | 10.91756507 | 17.48195 | 2.119272036 | 97.11002862 | 1.21526 | 5.14 | 6.62 | 1703.44 | 1401.72 | 0.493721508 | 0.6
EKOPOK | None | core-mof-ddec-564 | 1 | 0.497210371 | 13.87429924 | 16.5569 | 7.012287023 | 191.0041228 | 1.24495 | 7.3 | 7.62 | 1065.4 | 855.778 | 0.401622555 | 0.5
EKOPUQ | None | core-mof-ddec-565 | 1 | 0.414336362 | 9.030271769 | 17.75319 | 5.403675453 | 150.7856927 | 0.972371 | 8.03 | 11.06 | 1332.47 | 1370.33 | 0.462786323 | 0.45
ELAFUT | None | core-mof-ddec-566 | 1 | 0.665565834 | 23.32038561 | 15.22539 | 7.594445354 | 165.5174679 | 1.56325 | 2.43 | 5.04 | 0 | 0 | 0.159923237 | 0.25
ELIJOZ | None | core-mof-ddec-567 | 1 | 0.547350876 | 18.18781695 | 21.98891 | 2.586825043 | 90.63830259 | 1.48251 | 3.85 | 5.03 | 865.165 | 583.581 | 0.202359512 | 0.3
ELIJUF | None | core-mof-ddec-568 | 1 | 0.680219281 | 20.73793932 | 20.15893 | 3.427522888 | 113.8924986 | 1.36019 | 3.64 | 4.99 | 0 | 0 | 0.213205508 | 0.29
ELIKAM | None | core-mof-ddec-569 | 1 | 0.560318425 | 18.7998528 | 20.9165 | 3.5755206 | 109.0073911 | 1.49693 | 3.83 | 5.04 | 838.784 | 560.335 | 0.200410173 | 0.3
AMIKOX | None | core-mof-ddec-57 | 1 | 0.075352246 | 2.478148822 | 19.47891 | 3.435257531 | 115.2600611 | 1.4673 | 2.71 | 3.47 | 0 | 0 | 0.047706672 | 0.07
ELIKEQ | None | core-mof-ddec-570 | 1 | 0.557941832 | 18.90700035 | 22.0739 | 1.324734465 | 43.56723721 | 1.51189 | 3.81 | 5 | 815.663 | 539.499 | 0.198427134 | 0.3
ELIKIU | None | core-mof-ddec-571 | 1 | 0.543562264 | 18.86208792 | 19.61544 | 3.347767921 | 113.4459644 | 1.54816 | 3.75 | 4.97 | 791.244 | 511.085 | 0.18731914 | 0.29
ELIKUG | None | core-mof-ddec-572 | 1 | 0.546949257 | 19.36592475 | 20.26247 | 3.270064847 | 113.474122 | 1.57969 | 3.73 | 4.96 | 779.18 | 493.249 | 0.183580323 | 0.29
ELILAN | None | core-mof-ddec-573 | 1 | 0.530140569 | 19.15182031 | 20.17197 | 3.210025544 | 113.6579168 | 1.61177 | 3.69 | 4.96 | 0 | 0 | 0.179926416 | 0.29
ELILER | None | core-mof-ddec-574 | 1 | 0.502120671 | 18.42319313 | 20.28084 | 3.078831756 | 111.2256559 | 1.63697 | 3.67 | 4.98 | 0 | 0 | 0.177156576 | 0.29
ELILIV | None | core-mof-ddec-575 | 1 | 0.5295883 | 19.50901806 | 19.38935 | 2.995335804 | 109.9011715 | 1.64354 | 3.62 | 4.98 | 0 | 0 | 0.176448398 | 0.29
EMANAH | None | core-mof-ddec-576 | 1 | 0.036755596 | 1.48630496 | 20.05668 | 2.993150264 | 110.2619196 | 1.80411 | 2.77 | 3.46 | 0 | 0 | 0.133029582 | 0.24
EMICUZ | None | core-mof-ddec-577 | 1 | 0.191649895 | 7.056304495 | 17.0662 | 3.070322916 | 124.1562271 | 1.64268 | 2.54 | 4.07 | 0 | 0 | 0.060876129 | 0.1
EMITUQ | ZnO | core-mof-ddec-578 | 1 | 0.453537179 | 9.907001244 | 19.00634 | 1.311550648 | 48.28962072 | 0.974534 | 5.62 | 7.8 | 1476.84 | 1515.43 | 0.595156249 | 0.58
EMIVAY | None | core-mof-ddec-579 | 1 | 1.309552493 | 34.29991558 | 16.62193 | 8.416131288 | 183.8407676 | 1.16854 | 3.77 | 4.89 | 464.993 | 397.928 | 0.282403683 | 0.33
AMILUE | ZnO | core-mof-ddec-58 | 1 | 0.444435126 | 9.786305549 | 20.60373 | 2.698881428 | 70.68934286 | 0.982365 | 11.07 | 11.39 | 1127.29 | 1147.53 | 0.52933482 | 0.52
EMIYEF | None | core-mof-ddec-580 | 1 | 0.186327193 | 8.340057713 | 14.9065 | 7.580712232 | 166.9246239 | 1.99702 | 2.7 | 4.02 | 0 | 0 | 0.085126839 | 0.17
EMOSOP | None | core-mof-ddec-581 | 1 | 0.1824827 | 7.042277842 | 19.07554 | 1.620966454 | 72.55491588 | 1.72177 | 2.43 | 3.77 | 0 | 0 | 0.063887743 | 0.11
EPEWAY01 | None | core-mof-ddec-582 | 1 | 0.529226106 | 15.19181556 | 21.16769 | 1.700745737 | 65.6342986 | 1.28071 | 5.37 | 5.81 | 934.98 | 730.046 | 0.257669574 | 0.33
EPEWEC | None | core-mof-ddec-583 | 1 | 0.542466193 | 15.4648523 | 19.61953 | 3.674764464 | 105.4867539 | 1.27191 | 5.35 | 5.88 | 926.837 | 728.697 | 0.267314511 | 0.34
EPOXAJ | None | core-mof-ddec-584 | 1 | 0.031673725 | 2.556513309 | 19.61423 | 3.775253448 | 107.6264986 | 3.60105 | 3.54 | 4.91 | 0 | 0 | 0.094416906 | 0.34
EPUJIJ | None | core-mof-ddec-585 | 1 | 0.094985953 | 3.955836528 | 13.83102 | 1.561301731 | 126.0189212 | 1.85806 | 2.63 | 3.7 | 0 | 0 | 0.113021108 | 0.21
EQIWAD | None | core-mof-ddec-586 | 1 | 0.000853631 | 0.039321946 | 18.19125 | 2.522218402 | 105.0416756 | 2.05517 | 2.68 | 3.1 | 0 | 0 | 0.009731555 | 0.02
EQOCES | ZIF | core-mof-ddec-587 | 1 | 0.51133756 | 13.25047516 | 15.36861 | 0.131421319 | 6.053836401 | 1.15614 | 2.47 | 5.6 | 0 | 0 | 0.224886259 | 0.26
EQOCIW | ZIF | core-mof-ddec-588 | 1 | 0.525947821 | 13.86772019 | 18.67669 | 3.88438719 | 100.6575304 | 1.17639 | 2.46 | 5.7 | 0 | 0 | 0.212514557 | 0.25
ERUFUS | None | core-mof-ddec-589 | 1 | 0.37270368 | 12.60551003 | 18.20745 | 3.476465245 | 91.664316 | 1.50899 | 3.43 | 4.36 | 0 | 0 | 0.125912034 | 0.19
AMIMEP | ZnO | core-mof-ddec-59 | 1 | 0.455755126 | 10.07251341 | 22.47355 | 2.601914074 | 88.00142224 | 0.985981 | 10.87 | 11.22 | 1107.98 | 1123.73 | 0.52739353 | 0.52
ESEQUO | None | core-mof-ddec-590 | 1 | 0.369615089 | 9.696923998 | 14.1964 | 7.45687143 | 164.8021781 | 1.17049 | 3.78 | 5.92 | 756.16 | 646.022 | 0.299020069 | 0.35
ESEVIH | ZnO | core-mof-ddec-591 | 1 | 0.273906503 | 9.309758539 | 18.6206 | 5.760221507 | 151.1205353 | 1.51625 | 6.31 | 6.88 | 1132.76 | 747.079 | 0.316570486 | 0.48
ESIPUR | Cu-Cu | core-mof-ddec-592 | 1 | 0.415882839 | 15.09308995 | 17.82521 | 4.404444267 | 149.7018589 | 1.61916 | 2.81 | 4.97 | 0 | 0 | 0.055584377 | 0.09
ESUMOU01 | None | core-mof-ddec-593 | 1 | 0.024196596 | 0.897744367 | 19.69746 | 0.320912241 | 11.64644672 | 1.6553 | 2.66 | 3.35 | 0 | 0 | 0.066453211 | 0.11
ESUMOU | None | core-mof-ddec-594 | 1 | 0.040825257 | 1.461894392 | 19.97497 | 2.688495809 | 99.74882295 | 1.59759 | 2.74 | 3.43 | 0 | 0 | 0.075113139 | 0.12
ETEJIX01 | None | core-mof-ddec-595 | 1 | 0.302981389 | 7.358621051 | 19.86948 | 3.176505056 | 113.7461278 | 1.08358 | 4.78 | 6.7 | 2134.43 | 1969.79 | 0.553720076 | 0.6
ETEJIX | None | core-mof-ddec-596 | 1 | 0.333374677 | 7.910680345 | 15.30415 | 8.736737421 | 212.1923731 | 1.05868 | 5.05 | 6.82 | 2020.3 | 1908.33 | 0.566743492 | 0.6
ETEJOD01 | None | core-mof-ddec-597 | 1 | 0.334910042 | 8.264163515 | 15.27383 | 9.018020304 | 213.9894868 | 1.10092 | 4.97 | 6.67 | 2155.65 | 1958.04 | 0.544998728 | 0.6
ETEJUJ | None | core-mof-ddec-598 | 1 | 0.348760337 | 8.693392412 | 15.67934 | 8.764601144 | 216.2732911 | 1.11208 | 5.16 | 6.81 | 1986.91 | 1786.66 | 0.53952953 | 0.6
ETEKAQ01 | None | core-mof-ddec-599 | 1 | 0.266318193 | 6.992482371 | 15.84914 | 8.505919683 | 212.0232431 | 1.17141 | 4.71 | 5.81 | 1691.51 | 1443.99 | 0.426836035 | 0.5
ABEXUC | None | core-mof-ddec-6 | 1 | 0.187529417 | 7.768132364 | 15.63383 | 7.222039085 | 189.6227229 | 1.84813 | 4.02 | 4.74 | 547.215 | 296.091 | 0.173147993 | 0.32
AMIWOJ | None | core-mof-ddec-60 | 1 | 0.411826293 | 20.44679093 | 18.34717 | 2.721683186 | 112.7417531 | 2.21508 | 3.37 | 4.91 | 0 | 0 | 0.144464308 | 0.32
ETEKAQ | None | core-mof-ddec-600 | 1 | 0.349323158 | 8.869828227 | 20.57384 | 1.443122896 | 71.64970436 | 1.13284 | 5.19 | 6.79 | 1981.72 | 1749.35 | 0.529642315 | 0.6
ETEKEU | None | core-mof-ddec-601 | 1 | 0.337300728 | 8.789194987 | 15.781 | 8.310719308 | 211.0213736 | 1.16256 | 5.18 | 6.74 | 1994.59 | 1715.69 | 0.516102395 | 0.6
EVOMOR01 | None | core-mof-ddec-602 | 1 | 0.963756891 | 25.79550324 | 15.71992 | 8.048454638 | 209.7221601 | 1.19416 | 2.42 | 4.58 | 0 | 0 | 0.209352181 | 0.25
EVUNEP | None | core-mof-ddec-603 | 1 | 0.164834939 | 8.168756469 | 21.09861 | 2.836359428 | 75.91677888 | 2.21084 | 2.63 | 4.38 | 0 | 0 | 0.07689385 | 0.17
EVUQOC | None | core-mof-ddec-604 | 1 | 0.623012855 | 21.04956585 | 18.11287 | 1.204570122 | 59.69511103 | 1.5074 | 3.92 | 5.37 | 819.735 | 543.806 | 0.212286055 | 0.32
EVUQUI | None | core-mof-ddec-605 | 1 | 0.554638765 | 19.08863862 | 20.10086 | 3.431160152 | 115.9276747 | 1.53551 | 3.94 | 4.84 | 673.181 | 438.41 | 0.182349838 | 0.28
EVURAP | None | core-mof-ddec-606 | 1 | 0.564551664 | 19.02699633 | 19.89219 | 2.934812664 | 101.0055227 | 1.50366 | 4.01 | 4.92 | 683.887 | 454.814 | 0.192862748 | 0.29
EWESIJ | None | core-mof-ddec-607 | 1 | 0.208988568 | 8.088228166 | 19.05475 | 3.086077185 | 104.0095761 | 1.7267 | 5.34 | 7.88 | 788.702 | 456.768 | 0.191116002 | 0.33
EWUCOP | Cu-Cu | core-mof-ddec-608 | 1 | 0.573565886 | 14.66023903 | 18.00144 | 2.425931279 | 93.88784244 | 1.14036 | 3.62 | 4.52 | 0 | 0 | 0.42968887 | 0.49
EXEQII | None | core-mof-ddec-609 | 1 | 0.469899999 | 10.74743856 | 19.06987 | 7.219911014 | 184.5396035 | 1.02043 | 7.11 | 7.25 | 1409.31 | 1381.1 | 0.529188675 | 0.54
AMIXAW | None | core-mof-ddec-61 | 1 | 0.451576517 | 23.14064947 | 16.93267 | 8.113521239 | 185.5704858 | 2.28626 | 3.37 | 4.89 | 0 | 0 | 0.139966583 | 0.32
EXEWAG | ZnO | core-mof-ddec-610 | 1 | 0.439215716 | 10.50723853 | 20.46087 | 1.353003796 | 69.33351357 | 1.06728 | 5.7 | 7.64 | 1376.92 | 1290.12 | 0.459111011 | 0.49
EXIBUI | None | core-mof-ddec-611 | 1 | 0.098071276 | 4.097314386 | 17.11756 | 6.631299742 | 158.6387862 | 1.86397 | 3.27 | 4.33 | 0 | 0 | 0.091203185 | 0.17
EXOTUH | None | core-mof-ddec-612 | 1 | 0.540911265 | 11.49354922 | 17.82943 | 2.075315149 | 86.70447605 | 0.948012 | 4.41 | 6.06 | 1538.25 | 1622.61 | 0.559064653 | 0.53
EXOZEX | None | core-mof-ddec-613 | 1 | 0.339637565 | 9.155980237 | 16.91754 | 8.099775553 | 172.1080241 | 1.20274 | 3.02 | 5.85 | 0 | 0 | 0.282687863 | 0.34
EYOPUE | None | core-mof-ddec-614 | 1 | 0.725369641 | 19.45770508 | 18.67907 | 5.989327533 | 161.460834 | 1.19679 | 5.7 | 6.48 | 587.876 | 491.21 | 0.275737598 | 0.33
EYOQAL | None | core-mof-ddec-615 | 1 | 1.006890572 | 25.779508 | 19.31566 | 3.505457536 | 94.03227687 | 1.1423 | 5.85 | 6.14 | 566.642 | 496.054 | 0.288890834 | 0.33
EYOQEP | None | core-mof-ddec-616 | 1 | 0.759665934 | 19.58519572 | 19.50304 | 3.27579311 | 83.87041953 | 1.15025 | 4.17 | 6.74 | 1012.15 | 879.939 | 0.373831776 | 0.43
EYULOA | None | core-mof-ddec-617 | 1 | 0.726933703 | 20.61191694 | 19.94061 | 4.570906794 | 117.8440419 | 1.26506 | 3.99 | 4.93 | 563.574 | 445.493 | 0.237142902 | 0.3
EYUWAW | None | core-mof-ddec-618 | 1 | 0.489339041 | 11.24209044 | 20.53659 | 2.407795241 | 68.27207947 | 1.02499 | 4.53 | 6.02 | 1212.31 | 1182.75 | 0.478053444 | 0.49
EZABEN | None | core-mof-ddec-619 | 1 | 0.278471569 | 11.29313055 | 17.01389 | 6.332404932 | 145.4808691 | 1.80933 | 3.75 | 5.23 | 978.545 | 540.834 | 0.204495587 | 0.37
AMIXEA | None | core-mof-ddec-62 | 1 | 0.523328496 | 27.18365138 | 17.31524 | 3.348866296 | 135.809858 | 2.31747 | 3.37 | 4.88 | 0 | 0 | 0.142396665 | 0.33
EZUCIM | None | core-mof-ddec-620 | 1 | 0.780811158 | 17.55281977 | 21.21154 | 1.284664135 | 66.7302894 | 1.00292 | 4.42 | 5.27 | 1240.92 | 1237.31 | 0.468631596 | 0.47
FABFOF | None | core-mof-ddec-621 | 1 | 0.086155392 | 2.315140464 | 17.77861 | 6.967606326 | 156.6334405 | 1.19882 | 2.9 | 4.13 | 0 | 0 | 0.133464573 | 0.16
FAFDEX | None | core-mof-ddec-622 | 1 | 0.44892833 | 14.20898387 | 19.04651 | 4.05565527 | 108.9822865 | 1.4121 | 4.05 | 4.85 | 473.222 | 335.12 | 0.14871468 | 0.21
FAFGAU | None | core-mof-ddec-623 | 1 | 0.258339878 | 10.90203795 | 18.77671 | 2.860716589 | 90.54424316 | 1.88279 | 3.27 | 4.21 | 0 | 0 | 0.069046468 | 0.13
FAFJIH | None | core-mof-ddec-624 | 1 | 0.083419314 | 2.74758342 | 21.03182 | 1.647531922 | 69.52645354 | 1.46943 | 2.56 | 3.62 | 0 | 0 | 0.054442879 | 0.08
FAFMAC | None | core-mof-ddec-625 | 1 | 0.271726819 | 7.690272909 | 21.82465 | 1.829276661 | 60.25091795 | 1.26269 | 5.39 | 6.82 | 1008.01 | 798.301 | 0.229668406 | 0.29
FAGFUQ | None | core-mof-ddec-626 | 1 | 0.454522496 | 8.578119386 | 18.80646 | 4.547153237 | 128.6911963 | 0.842017 | 5.17 | 6.84 | 1875.87 | 2227.83 | 0.676945952 | 0.57
FAGREM | ZnO | core-mof-ddec-627 | 1 | 0.247446757 | 8.12745728 | 16.03689 | 10.76866673 | 203.2350648 | 1.46524 | 6.89 | 7.38 | 1277.66 | 871.98 | 0.327591384 | 0.48
FAHFUR | None | core-mof-ddec-628 | 1 | 0.499393678 | 10.51663402 | 17.40554 | 5.24462925 | 172.2613009 | 0.939536 | 5.74 | 6.13 | 643.631 | 685.052 | 0.532177586 | 0.5
FAKGOP | None | core-mof-ddec-629 | 1 | 0.207020672 | 6.31853277 | 16.76108 | 7.494394057 | 157.8229822 | 1.36171 | 2.48 | 3.96 | 0 | 0 | 0.168905274 | 0.23
AMOZAE | None | core-mof-ddec-63 | 1 | 0.067710402 | 3.298445925 | 19.98373 | 2.784363512 | 84.98229626 | 2.17334 | 2.76 | 3.25 | 0 | 0 | 0.073619406 | 0.16
FAKLIO | None | core-mof-ddec-630 | 1 | 0.395471419 | 6.678110838 | 18.60437 | 1.73241028 | 84.39267052 | 0.753404 | 8.41 | 9.35 | 1560.61 | 2071.41 | 0.756566198 | 0.57
FAKLOU | None | core-mof-ddec-631 | 1 | 0.34705913 | 6.842663998 | 15.0862 | 11.96629662 | 202.0683451 | 0.879649 | 8.03 | 9.13 | 1513.5 | 1720.57 | 0.625249389 | 0.55
FAKMAH | None | core-mof-ddec-632 | 1 | 0.453725784 | 7.697462151 | 15.36388 | 9.967914344 | 196.5287258 | 0.756909 | 7.68 | 8.52 | 1564.29 | 2066.68 | 0.753062786 | 0.57
FALQEQ | None | core-mof-ddec-633 | 1 | 0.312702672 | 13.7553103 | 15.30232 | 11.37597325 | 192.9934919 | 1.96255 | 3.16 | 5 | 0 | 0 | 0.030572469 | 0.06
FALQOA | None | core-mof-ddec-634 | 1 | 0.362673016 | 16.29362923 | 20.34262 | 0.341637974 | 15.02812979 | 2.00441 | 3.07 | 5.06 | 0 | 0 | 0.034922995 | 0.07
FALVOF | None | core-mof-ddec-635 | 1 | 0.13347227 | 4.169564188 | 21.08379 | 0.393388448 | 17.67356612 | 1.39374 | 4.52 | 6.66 | 1451.61 | 1041.53 | 0.351572029 | 0.49
FALVUL | None | core-mof-ddec-636 | 1 | 0.16094913 | 5.761168338 | 14.57141 | 5.470912674 | 170.9068227 | 1.59699 | 3.32 | 5.46 | 0 | 0 | 0.262994759 | 0.42
FAMBUS | None | core-mof-ddec-637 | 1 | 0.489458915 | 12.88392056 | 16.1255 | 4.000183549 | 143.1864272 | 1.1744 | 4.99 | 6.29 | 1156.83 | 985.045 | 0.374659401 | 0.44
FANWOI | ZnO | core-mof-ddec-638 | 1 | 0.263949968 | 5.891257002 | 17.4484 | 5.83506591 | 153.5951707 | 0.99576 | 8.59 | 9.82 | 1108.37 | 1113.09 | 0.431830963 | 0.43
FAPTIB | None | core-mof-ddec-639 | 1 | 0.551137229 | 12.72699073 | 14.34227 | 6.666473402 | 148.7930019 | 1.03027 | 4.33 | 7.34 | 1632.76 | 1584.78 | 0.533840644 | 0.55
AMUCOB | None | core-mof-ddec-64 | 1 | 0.149974599 | 5.356083357 | 17.96639 | 8.118995328 | 187.4857528 | 1.59335 | 3.32 | 4.04 | 0 | 0 | 0.031380425 | 0.05
FAPTOH | None | core-mof-ddec-640 | 1 | 0.559633874 | 12.86327502 | 20.38407 | 1.028820088 | 36.74252974 | 1.02549 | 4.16 | 7.61 | 1809.18 | 1764.21 | 0.54608041 | 0.56
FAPTUN | None | core-mof-ddec-641 | 1 | 0.7048417 | 15.53660682 | 17.92946 | 8.518198033 | 195.7921583 | 0.983447 | 4.02 | 7.07 | 1540.87 | 1566.81 | 0.549089071 | 0.54
FAPVAV | None | core-mof-ddec-642 | 1 | 0.694445501 | 14.97329977 | 18.43109 | 7.997182906 | 176.2794205 | 0.961979 | 3.98 | 7.18 | 1595.07 | 1658.11 | 0.561342815 | 0.54
FAPYEA | None | core-mof-ddec-643 | 1 | 0 | 0 | 18.46164 | 8.402570732 | 181.1721874 | 1.58244 | 2.46 | 2.54 | 0 | 0 | 0 | 0
FAPYEA04 | None | core-mof-ddec-644 | 1 | 0 | 0 | 0 | 0 | 0 | 1.58357 | 2.41 | 2.49 | 0 | 0 | 0 | 0
FAQVEA | None | core-mof-ddec-645 | 1 | 0.350670039 | 11.52373343 | 0 | 0 | 0 | 1.46606 | 3.21 | 4.28 | 0 | 0 | 0.122778058 | 0.18
FAQYUR | None | core-mof-ddec-646 | 1 | 0.25926987 | 10.71562705 | 22.40876 | 3.038574575 | 99.85376413 | 1.84396 | 3.37 | 4.29 | 0 | 0 | 0.070500445 | 0.13
FARYAA | None | core-mof-ddec-647 | 1 | 0.020481312 | 1.52113681 | 20.7467 | 1.688925785 | 69.80332427 | 3.31353 | 2.6 | 5.5 | 0 | 0 | 0.057340661 | 0.19
FASQUN | ZnO | core-mof-ddec-648 | 1 | 0.526352065 | 17.98309247 | 14.9144 | 0.861411386 | 63.9765939 | 1.52422 | 3.04 | 5.13 | 0 | 0 | 0.137775387 | 0.21
FATKAO | None | core-mof-ddec-649 | 1 | 0.15474218 | 6.764583105 | 19.37275 | 1.924391909 | 65.74785194 | 1.95034 | 3.81 | 4.66 | 505.47 | 259.17 | 0.143564712 | 0.28
AMUXAI | None | core-mof-ddec-65 | 1 | 0.184855598 | 4.244498875 | 18.02534 | 2.457630542 | 107.4357753 | 1.02442 | 7.8 | 8.64 | 1286.77 | 1256.09 | 0.409988091 | 0.42
FATKIW | None | core-mof-ddec-650 | 1 | 0.165337211 | 7.011396189 | 14.52986 | 6.659452581 | 152.908753 | 1.89194 | 3.71 | 4.93 | 0 | 0 | 0.147996237 | 0.28
FATKUI | None | core-mof-ddec-651 | 1 | 0.157010413 | 6.20962804 | 17.42514 | 2.389440907 | 101.3281693 | 1.76449 | 3.91 | 4.72 | 653.304 | 370.251 | 0.164353439 | 0.29
FATLUJ | None | core-mof-ddec-652 | 1 | 0.320783597 | 8.696372527 | 17.54712 | 2.723674649 | 107.7190113 | 1.20951 | 4.29 | 5.42 | 901.558 | 745.388 | 0.239766517 | 0.29
FAVZEJ | None | core-mof-ddec-653 | 1 | 0.067638732 | 2.569800473 | 18.0353 | 3.880074931 | 105.1879751 | 1.69508 | 2.76 | 3.49 | 0 | 0 | 0.053094839 | 0.09
FAYKOH | None | core-mof-ddec-654 | 1 | 0.676617847 | 12.66132395 | 20.19882 | 3.021456919 | 114.7943078 | 0.834868 | 5.94 | 9.05 | 2166.69 | 2595.24 | 0.910323548 | 0.76
FAZPED | None | core-mof-ddec-655 | 1 | 0.186279411 | 6.871977106 | 16.57957 | 13.19325304 | 246.880941 | 1.64589 | 5.99 | 7.66 | 670.267 | 407.236 | 0.157969245 | 0.26
FAZRAA | None | core-mof-ddec-656 | 1 | 0.479088381 | 16.70208456 | 18.18587 | 2.39417326 | 88.32271756 | 1.5554 | 4.8 | 5.45 | 646.5 | 415.648 | 0.154301144 | 0.24
FAZZEM | None | core-mof-ddec-657 | 1 | 0.072047653 | 3.496586864 | 19.69975 | 1.790485571 | 62.42030191 | 2.16525 | 4.41 | 5.75 | 697.558 | 322.16 | 0.129315322 | 0.28
FECKAA | ZnO | core-mof-ddec-658 | 1 | 0.835947091 | 18.31822525 | 15.2172 | 2.248575097 | 109.1269154 | 0.97764 | 3.98 | 5.55 | 594.248 | 607.839 | 0.37846242 | 0.37
FECWOB | ZnO | core-mof-ddec-659 | 1 | 0.447064769 | 15.81619283 | 19.71638 | 5.88229813 | 128.8996197 | 1.57828 | 3.09 | 4.21 | 0 | 0 | 0.088704159 | 0.14
ANENEN | None | core-mof-ddec-66 | 1 | 0.322352746 | 9.562874952 | 21.72655 | 2.383321098 | 84.31678967 | 1.32355 | 4.22 | 6.01 | 683.006 | 516.039 | 0.196441389 | 0.26
FECWOB01 | ZnO | core-mof-ddec-660 | 1 | 0.505394355 | 17.88045643 | 18.68745 | 3.233486599 | 95.92419607 | 1.57835 | 3.05 | 4.17 | 0 | 0 | 0.095035955 | 0.15
FECZAQ | ZnO | core-mof-ddec-661 | 1 | 0.323574538 | 7.137751594 | 21.30938 | 2.30315181 | 81.48370708 | 0.984083 | 5.36 | 8.5 | 1669.71 | 1696.72 | 0.599542925 | 0.59
FEDBEX | None | core-mof-ddec-662 | 1 | 0.139593448 | 4.904369113 | 15.87949 | 9.049700897 | 199.6279352 | 1.56747 | 5.04 | 5.55 | 1227.49 | 783.103 | 0.22328976 | 0.35
FEFCUQ | ZnO | core-mof-ddec-663 | 1 | 0.485031335 | 8.457894128 | 15.08254 | 3.764813286 | 132.2700618 | 0.77796 | 6.35 | 8.88 | 1926.34 | 2476.15 | 0.835518536 | 0.65
FEFDAX | ZnO | core-mof-ddec-664 | 1 | 0.466017416 | 8.654968436 | 15.24814 | 12.82406041 | 223.6237895 | 0.828568 | 6.38 | 7.79 | 1924.21 | 2322.34 | 0.772416989 | 0.64
FEFDEB | ZnO | core-mof-ddec-665 | 1 | 0.33673689 | 4.070442828 | 15.76704 | 11.83740629 | 219.8466716 | 0.53928 | 11.61 | 13.11 | 1857.73 | 3444.84 | 1.353656727 | 0.73
FEFZOF | None | core-mof-ddec-666 | 1 | 0.172209382 | 6.879013106 | 12.55317 | 21.6764927 | 262.0233389 | 1.78217 | 3.89 | 4.86 | 671.214 | 376.628 | 0.196389794 | 0.35
FEHCOM | ZnO | core-mof-ddec-667 | 1 | 0.396820171 | 8.487754874 | 16.48501 | 3.022911591 | 120.7521226 | 0.954238 | 6.75 | 7.39 | 1407.15 | 1474.63 | 0.523978295 | 0.5
FELVID | None | core-mof-ddec-668 | 1 | 0.128137199 | 4.958671571 | 17.50262 | 8.818673036 | 188.6263365 | 1.72651 | 2.53 | 5.93 | 0 | 0 | 0.127424689 | 0.22
FELWAW | None | core-mof-ddec-669 | 1 | 0.142727741 | 5.68615076 | 18.74585 | 1.946481091 | 75.32520261 | 1.77742 | 2.5 | 5.89 | 0 | 0 | 0.12377491 | 0.22
ANENIR | None | core-mof-ddec-67 | 1 | 0.327316248 | 9.756743248 | 18.64936 | 1.826800566 | 72.77816744 | 1.32991 | 4.27 | 6.15 | 621.966 | 467.675 | 0.18046334 | 0.24
FELWIE | None | core-mof-ddec-670 | 1 | 0.131066432 | 5.127886006 | 18.85494 | 2.735786261 | 81.54915716 | 1.74553 | 2.51 | 5.91 | 0 | 0 | 0.120307299 | 0.21
FERCAH | None | core-mof-ddec-671 | 1 | 0.803433358 | 16.69560904 | 18.78026 | 1.855335606 | 72.58875759 | 0.927134 | 3.09 | 5.51 | 0 | 0 | 0.355935604 | 0.33
FERHAN | ZnO | core-mof-ddec-672 | 1 | 0.439325871 | 7.721737786 | 19.07883 | 4.613975638 | 95.87992903 | 0.784123 | 6.41 | 10.24 | 1745.54 | 2226.1 | 0.841704682 | 0.66
FEVDIV | None | core-mof-ddec-673 | 1 | 0.35152761 | 9.854660591 | 14.02817 | 12.72299051 | 223.6235174 | 1.25075 | 2.53 | 4.12 | 0 | 0 | 0.071956826 | 0.09
FEVNOK | None | core-mof-ddec-674 | 1 | 0.003208518 | 0.127364397 | 18.65948 | 1.159266263 | 32.49865794 | 1.77104 | 2.92 | 3.32 | 0 | 0 | 0.028231999 | 0.05
FEVSAC | None | core-mof-ddec-675 | 1 | 0.134306163 | 3.923740321 | 14.1189 | 0.403655297 | 16.02338157 | 1.30344 | 3.78 | 4.7 | 196.521 | 150.77 | 0.153440128 | 0.2
FEWGUL | None | core-mof-ddec-676 | 1 | 0.488959178 | 17.93564836 | 16.83212 | 2.66561527 | 77.8756679 | 1.63655 | 3.94 | 4.39 | 455.645 | 278.417 | 0.097766643 | 0.16
FEWTUY | None | core-mof-ddec-677 | 1 | 0.398463971 | 5.879215795 | 21.159 | 1.795598066 | 65.8648349 | 0.658284 | 8 | 9.14 | 2090.9 | 3176.28 | 1.078561837 | 0.71
FEXCES | None | core-mof-ddec-678 | 1 | 0.737698457 | 16.83638878 | 10.96603 | 14.29454451 | 210.9116962 | 1.01825 | 5.48 | 6.15 | 1244.26 | 1221.96 | 0.500859317 | 0.51
FEXHOG01 | None | core-mof-ddec-679 | 1 | 0.00048411 | 0.019069686 | 19.0812 | 8.107895904 | 185.045375 | 1.75745 | 2.84 | 3.12 | 0 | 0 | 0.022760249 | 0.04
ANOMUM | None | core-mof-ddec-68 | 1 | 0.473623806 | 8.850646527 | 12.03827 | 0.090791284 | 3.57637751 | 0.833729 | 4.99 | 7.29 | 2302.25 | 2761.38 | 0.791624137 | 0.66
FEXHOG | None | core-mof-ddec-680 | 1 | 9.79e-05 | 0.003938132 | 15.8228 | 12.3157056 | 230.1445907 | 1.79558 | 2.68 | 3.08 | 0 | 0 | 0.016707693 | 0.03
FEYJOJ | None | core-mof-ddec-681 | 1 | 0.471577769 | 9.654349759 | 8.79331 | 0.016083793 | 0.647304463 | 0.913381 | 4.72 | 6.26 | 2158.77 | 2363.5 | 0.755435027 | 0.69
FEYQIK | None | core-mof-ddec-682 | 1 | 0.385587262 | 11.23908356 | 15.80404 | 11.29624878 | 231.2618276 | 1.30044 | 4.18 | 5.73 | 1111.91 | 855.024 | 0.269139676 | 0.35
FEZREJ | None | core-mof-ddec-683 | 1 | 0.336714318 | 9.962976499 | 18.62658 | 5.406646102 | 157.5927251 | 1.3201 | 5.3 | 6.81 | 1715.78 | 1299.73 | 0.454511022 | 0.6
FIBHEF | None | core-mof-ddec-684 | 1 | 0.319698449 | 9.599581623 | 16.26643 | 6.557220359 | 194.0203577 | 1.33968 | 3.65 | 4.72 | 0 | 0 | 0.126895975 | 0.17
FIBHIJ | None | core-mof-ddec-685 | 1 | 0.333854741 | 9.667289976 | 19.2367 | 2.366996367 | 71.0737724 | 1.29192 | 3.42 | 5.34 | 0 | 0 | 0.170289182 | 0.22
FIFPAM01 | None | core-mof-ddec-686 | 1 | 0.434373922 | 10.02964241 | 18.70587 | 2.956478548 | 85.60949386 | 1.03017 | 3.79 | 4.74 | 833.247 | 808.846 | 0.310628343 | 0.32
FIGQUJ | Cu-Cu | core-mof-ddec-687 | 1 | 0.270020333 | 9.023543951 | 18.89307 | 7.575267008 | 174.912018 | 1.49096 | 2.88 | 4.99 | 0 | 0 | 0.093899233 | 0.14
FIGXAU | None | core-mof-ddec-688 | 1 | 0.040117556 | 1.837776873 | 20.5781 | 1.805994232 | 60.35274519 | 2.0438 | 2.83 | 3.73 | 0 | 0 | 0.063607007 | 0.13
FIGXAW | None | core-mof-ddec-689 | 1 | 0.669175118 | 24.64183216 | 18.55741 | 4.02396024 | 184.3367788 | 1.64292 | 3.05 | 4.54 | 0 | 0 | 0.164341538 | 0.27
ANUGIA | None | core-mof-ddec-69 | 1 | 0.385480896 | 4.907333743 | 19.98331 | 1.710421885 | 62.98490169 | 0.567973 | 6.76 | 13.85 | 2133.31 | 3756.02 | 1.4437306 | 0.82
FIHFAF | None | core-mof-ddec-690 | 1 | 0.438367736 | 11.90987568 | 12.86446 | 22.13588501 | 281.7991155 | 1.21214 | 4.37 | 6.25 | 1194.63 | 985.556 | 0.354744501 | 0.43
FIHRIZ | None | core-mof-ddec-691 | 1 | 0.581396092 | 13.8144809 | 17.43781 | 5.227042656 | 142.0118844 | 1.0601 | 5.93 | 6.7 | 1342.75 | 1266.63 | 0.490519762 | 0.52
FIHXUR | None | core-mof-ddec-692 | 1 | 0.012996071 | 0.424731274 | 18.58561 | 7.249614773 | 172.2572033 | 1.45811 | 2.95 | 3.33 | 0 | 0 | 0.020574579 | 0.03
FIJCUX01 | ZnO | core-mof-ddec-693 | 1 | 0.336991285 | 9.240570716 | 17.47951 | 0.684348794 | 22.36555487 | 1.22326 | 6.13 | 7.35 | 1410.32 | 1152.92 | 0.45779311 | 0.56
FIJCUX | ZnO | core-mof-ddec-694 | 1 | 0.351383248 | 9.950266094 | 17.10628 | 6.740728465 | 184.8361688 | 1.26326 | 5.83 | 7.06 | 1405.19 | 1112.36 | 0.427465447 | 0.54
FIJDIM02 | None | core-mof-ddec-695 | 1 | 0.501290105 | 13.94780965 | 18.04525 | 6.329240678 | 179.2277499 | 1.24136 | 5.1 | 5.86 | 1021.07 | 822.536 | 0.338338596 | 0.42
FIJDIM03 | None | core-mof-ddec-696 | 1 | 0.502828712 | 13.9668178 | 18.50018 | 4.799026176 | 133.5272788 | 1.23925 | 5.12 | 5.88 | 1022.54 | 825.125 | 0.346984063 | 0.43
FIJDIM04 | None | core-mof-ddec-697 | 1 | 0.500081199 | 13.83789933 | 18.80912 | 4.893227833 | 135.9167047 | 1.23456 | 5.14 | 5.91 | 1040.12 | 842.5 | 0.348302229 | 0.43
FIJDIM06 | None | core-mof-ddec-698 | 1 | 0.497249147 | 13.68620866 | 18.50764 | 4.923983072 | 136.2530368 | 1.22798 | 5.18 | 5.98 | 1057.4 | 861.088 | 0.35016857 | 0.43
FIJDIM07 | None | core-mof-ddec-699 | 1 | 0.495152583 | 13.61772912 | 18.67052 | 5.126563553 | 141.1027428 | 1.22701 | 5.19 | 6.02 | 1067.12 | 869.689 | 0.350445392 | 0.43
ABEYAJ | None | core-mof-ddec-7 | 1 | 0.180760774 | 7.724061595 | 18.48 | 5.114897189 | 140.6703444 | 1.90641 | 3.97 | 4.73 | 529.893 | 277.954 | 0.162609302 | 0.31
ANUGUM | ZnO | core-mof-ddec-70 | 1 | 0.502522584 | 7.663638758 | 18.83976 | 2.602282413 | 111.1977403 | 0.68036 | 6.99 | 8.23 | 2374.7 | 3490.36 | 1.117055676 | 0.76
FIJDIM09 | None | core-mof-ddec-700 | 1 | 0.500486986 | 13.68997052 | 14.71715 | 17.4500204 | 266.1186917 | 1.22037 | 5.24 | 6.04 | 1088.55 | 891.984 | 0.360546392 | 0.44
FIJDIM11 | None | core-mof-ddec-701 | 1 | 0.47798274 | 13.21893945 | 18.58161 | 5.276780661 | 144.3373629 | 1.23386 | 5.08 | 5.83 | 1009.19 | 817.911 | 0.340395183 | 0.42
FIJDIM12 | None | core-mof-ddec-702 | 1 | 0.486411265 | 13.47084571 | 18.05499 | 4.750881293 | 131.3888701 | 1.23559 | 5.12 | 5.89 | 1037.55 | 839.723 | 0.348011881 | 0.43
FIJDIM | None | core-mof-ddec-703 | 1 | 0.493588614 | 13.78118498 | 18.35983 | 4.951466656 | 137.12767 | 1.24567 | 5.1 | 5.85 | 1021 | 819.641 | 0.33716795 | 0.42
FIKQIB | None | core-mof-ddec-704 | 1 | 0.137847832 | 5.649738085 | 18.63011 | 4.837618168 | 135.0681699 | 1.82854 | 3.17 | 4.07 | 0 | 0 | 0.076563816 | 0.14
FIKTOK | None | core-mof-ddec-705 | 1 | 0.125978994 | 5.395051762 | 22.51391 | 1.524776884 | 62.49347477 | 1.91065 | 2.77 | 3.77 | 0 | 0 | 0.036636747 | 0.07
FIMNIA | None | core-mof-ddec-706 | 1 | 0.121068084 | 4.074629752 | 25.04747 | 1.173268687 | 50.24524415 | 1.50156 | 3.57 | 8.68 | 0 | 0 | 0.293028584 | 0.44
FIMXUW | None | core-mof-ddec-707 | 1 | 0.12915702 | 5.926930141 | 14.6709 | 4.968508245 | 167.2185671 | 2.04735 | 3.58 | 4.96 | 0 | 0 | 0.112340342 | 0.23
FINQOK | None | core-mof-ddec-708 | 1 | 0.139516573 | 4.3769925 | 18.641 | 1.969048901 | 90.35835051 | 1.3997 | 4.6 | 8.73 | 1358.88 | 970.834 | 0.328641852 | 0.46
FINQUQ | None | core-mof-ddec-709 | 1 | 0.136448487 | 4.333521438 | 15.0772 | 5.560762409 | 174.4553706 | 1.41696 | 4.51 | 8.68 | 1362.26 | 961.398 | 0.317581301 | 0.45
APEBED | ZnO | core-mof-ddec-71 | 1 | 0.362633117 | 13.42787926 | 15.09861 | 5.418295538 | 172.0817902 | 1.65192 | 3.63 | 4.58 | 0 | 0 | 0.151339048 | 0.25
FIPWOS | None | core-mof-ddec-710 | 1 | 0.804956663 | 23.27991731 | 19.92226 | 2.412397774 | 89.32826182 | 1.29023 | 3.82 | 5.21 | 506.46 | 392.535 | 0.17826279 | 0.23
FIPWUY | None | core-mof-ddec-711 | 1 | 1.113923485 | 33.03982256 | 18.64841 | 1.968690612 | 56.93592807 | 1.32324 | 4.25 | 4.78 | 625.852 | 472.968 | 0.173815785 | 0.23
FIPXEJ | None | core-mof-ddec-712 | 1 | 0.551219177 | 16.77052677 | 21.03086 | 2.175099286 | 64.51510846 | 1.35731 | 3.69 | 4.44 | 0 | 0 | 0.162085301 | 0.22
FIQCEN | Cu-Cu | core-mof-ddec-713 | 1 | 0.430721386 | 8.486976204 | 22.53216 | 2.753746108 | 83.78114327 | 0.879099 | 6.66 | 13.19 | 1901.19 | 2162.65 | 0.84177095 | 0.74
FIQYOU | None | core-mof-ddec-714 | 1 | 0.142678037 | 5.596871726 | 13.5611 | 12.48995926 | 246.1033753 | 1.75011 | 3.66 | 4.72 | 0 | 0 | 0.125706384 | 0.22
FIQYUA | None | core-mof-ddec-715 | 1 | 0.154308382 | 6.422221716 | 16.40004 | 2.00294473 | 78.57007991 | 1.85684 | 3.63 | 4.63 | 0 | 0 | 0.11848086 | 0.22
FIRVEH | None | core-mof-ddec-716 | 1 | 0.425892147 | 13.55896213 | 17.20358 | 1.855057011 | 77.20635284 | 1.42039 | 3.27 | 4.12 | 0 | 0 | 0.183048318 | 0.26
FITJAU | None | core-mof-ddec-717 | 1 | 0.074465166 | 3.242942925 | 20.96414 | 3.704712031 | 117.9454717 | 1.94295 | 3.21 | 4.86 | 0 | 0 | 0.149257572 | 0.29
FITJEY | None | core-mof-ddec-718 | 1 | 0.071337771 | 3.299574503 | 15.65768 | 2.236696908 | 97.40769807 | 2.06357 | 3.18 | 4.8 | 0 | 0 | 0.135687183 | 0.28
FIVNAZ | None | core-mof-ddec-719 | 1 | 0.079739563 | 3.796803133 | 15.95928 | 1.963134988 | 90.80056779 | 2.12433 | 3.53 | 4.57 | 0 | 0 | 0.15063573 | 0.32
AQALOU | None | core-mof-ddec-72 | 1 | 0.022252078 | 1.118681966 | 14.88912 | 3.338007124 | 158.9393705 | 2.24292 | 2.83 | 3.62 | 0 | 0 | 0.102544897 | 0.23
FIVYEP01 | None | core-mof-ddec-720 | 1 | 0.088930618 | 4.052978403 | 15.04688 | 1.575523349 | 79.20651701 | 2.0333 | 4.73 | 5.7 | 1002.59 | 493.087 | 0.177052083 | 0.36
FIVYEP | None | core-mof-ddec-721 | 1 | 0.089258144 | 4.067905305 | 14.30137 | 2.364633557 | 107.7672571 | 2.0333 | 4.73 | 5.7 | 1050.87 | 516.828 | 0.177052083 | 0.36
FIVYUF | None | core-mof-ddec-722 | 1 | 0.573424646 | 18.20546609 | 14.38029 | 2.367291745 | 107.888403 | 1.41648 | 3.51 | 4.68 | 0 | 0 | 0.11295606 | 0.16
FOHCAH | None | core-mof-ddec-723 | 1 | 0.379477142 | 10.28981179 | 20.51337 | 1.217584389 | 38.65667697 | 1.20977 | 2.95 | 3.51 | 0 | 0 | 0.123990511 | 0.15
FOHCIP | None | core-mof-ddec-724 | 1 | 0.165223873 | 6.947171098 | 23.82858 | 5.542484212 | 150.2886817 | 1.87592 | 4.14 | 4.96 | 892.346 | 475.684 | 0.191905838 | 0.36
FOHQUO | None | core-mof-ddec-725 | 1 | 0.08961431 | 3.199990853 | 16.3187 | 2.882051487 | 121.1816694 | 1.59314 | 3.46 | 4.35 | 0 | 0 | 0.106707508 | 0.17
FOHSAW01 | None | core-mof-ddec-726 | 1 | 0.096875698 | 3.596461983 | 17.1268 | 2.055904332 | 73.41321987 | 1.65632 | 3.3 | 4.19 | 0 | 0 | 0.09056221 | 0.15
FONQIJ | None | core-mof-ddec-727 | 1 | 0.599602423 | 14.16184404 | 17.87966 | 1.996363765 | 74.11400922 | 1.05376 | 3.67 | 4.71 | 0 | 0 | 0.303674461 | 0.32
FUDQIF | None | core-mof-ddec-728 | 1 | 1.125748703 | 39.71447942 | 18.56969 | 4.795674447 | 113.2677103 | 1.57387 | 3.86 | 4.38 | 230.437 | 146.414 | 0.108014004 | 0.17
FUFREE | None | core-mof-ddec-729 | 1 | 0.064820636 | 2.192339007 | 21.37103 | 2.149008257 | 75.8133178 | 1.50896 | 3.09 | 3.74 | 0 | 0 | 0.079524971 | 0.12
AQETIA | None | core-mof-ddec-73 | 1 | 0.033655113 | 1.090319937 | 19.5818 | 2.490469804 | 84.23172686 | 1.4454 | 2.59 | 3.53 | 0 | 0 | 0.083022001 | 0.12
FULQOT | None | core-mof-ddec-730 | 1 | 0.365421062 | 14.10263484 | 16.07417 | 1.460348457 | 47.31070305 | 1.72182 | 3.51 | 5.67 | 0 | 0 | 0.238120129 | 0.41
FULQUZ | None | core-mof-ddec-731 | 1 | 0.343818172 | 11.7121074 | 18.02067 | 2.774233708 | 107.0655444 | 1.51981 | 5.25 | 5.88 | 1110.08 | 730.404 | 0.309249182 | 0.47
FUNBAS | ZnO | core-mof-ddec-732 | 1 | 0.683626408 | 17.0152063 | 17.88718 | 3.705113486 | 126.214059 | 1.11042 | 4.59 | 6.3 | 1005.8 | 905.788 | 0.351218458 | 0.39
FUNBEW | ZnO | core-mof-ddec-733 | 1 | 0.383169707 | 5.743301901 | 19.71004 | 4.988275325 | 124.1563122 | 0.668714 | 9.19 | 11.16 | 1994.26 | 2982.23 | 1.076693474 | 0.72
FUNBIA | ZnO | core-mof-ddec-734 | 1 | 0.508758672 | 11.34572158 | 13.31137 | 16.65005305 | 249.5663919 | 0.99492 | 6.32 | 7.93 | 1265.37 | 1271.83 | 0.462348732 | 0.46
FUNBOG | ZnO | core-mof-ddec-735 | 1 | 0.368032541 | 4.797716444 | 16.89433 | 6.819120053 | 152.0717813 | 0.581592 | 11.01 | 12.59 | 1927.41 | 3314.03 | 1.306758002 | 0.76
FUNCAT | ZnO | core-mof-ddec-736 | 1 | 0.572421269 | 11.93498042 | 11.6756 | 19.1106798 | 249.1291194 | 0.930198 | 8.78 | 9.49 | 1340.08 | 1440.64 | 0.569771167 | 0.53
FUNCEX | ZnO | core-mof-ddec-737 | 1 | 0.366287165 | 4.464355882 | 15.84608 | 8.828120944 | 184.066275 | 0.543761 | 12.48 | 13.22 | 1893.05 | 3481.39 | 1.43445374 | 0.78
FUSWIA | None | core-mof-ddec-738 | 1 | 0.448676323 | 9.897185747 | 11.18442 | 20.34971414 | 248.0249781 | 0.984162 | 4.65 | 6.82 | 1658.37 | 1685.06 | 0.579172941 | 0.57
FUSYUO | None | core-mof-ddec-739 | 1 | 0.267871561 | 6.687028957 | 17.90514 | 9.404749382 | 207.4559027 | 1.11376 | 14.28 | 14.37 | 688.97 | 618.598 | 0.350165206 | 0.39
AQETUM | None | core-mof-ddec-74 | 1 | 0.075916682 | 2.44375938 | 13.16813 | 5.34444134 | 133.4163056 | 1.43617 | 3 | 5.11 | 0 | 0 | 0.194962992 | 0.28
FUTCAZ | None | core-mof-ddec-740 | 1 | 0.223012949 | 4.087172506 | 14.53372 | 3.343700418 | 107.6337776 | 0.817663 | 5.04 | 6.79 | 2386.36 | 2918.52 | 0.84386844 | 0.69
FUTDII | None | core-mof-ddec-741 | 1 | 0.322942413 | 6.309190962 | 13.11403 | 12.63095736 | 231.4883594 | 0.871633 | 8.61 | 10.11 | 1396.66 | 1602.35 | 0.653944952 | 0.57
FUTKEL | ZnO | core-mof-ddec-742 | 1 | 0.486134104 | 10.71895089 | 14.58497 | 10.15198561 | 198.3351004 | 0.983709 | 5.39 | 6.72 | 1395.72 | 1418.83 | 0.447286748 | 0.44
FUTZOK | None | core-mof-ddec-743 | 1 | 0.283926109 | 10.40623803 | 17.34128 | 7.133510629 | 157.2894176 | 1.63519 | 4.29 | 4.72 | 789.737 | 482.964 | 0.226273399 | 0.37
FUWXOL | None | core-mof-ddec-744 | 1 | 0.798355812 | 26.70149894 | 18.38632 | 3.799518414 | 139.2569817 | 1.4921 | 4.43 | 4.77 | 886.445 | 594.094 | 0.268078547 | 0.4
FUWYAY | None | core-mof-ddec-745 | 1 | 0.146807674 | 6.526893724 | 19.62915 | 3.026832062 | 101.2342516 | 1.98354 | 3.87 | 4 | 196.864 | 99.2487 | 0.115954304 | 0.23
FUYYAA | None | core-mof-ddec-746 | 1 | 0.164041981 | 6.800347245 | 18.65035 | 1.958295212 | 87.06346449 | 1.84953 | 2.5 | 4.57 | 0 | 0 | 0.097322022 | 0.18
FUZKAN | None | core-mof-ddec-747 | 1 | 0.44555404 | 12.47798665 | 19.18288 | 1.96165707 | 81.32033769 | 1.24948 | 3.24 | 5.07 | 0 | 0 | 0.192079905 | 0.24
GACPUX | None | core-mof-ddec-748 | 1 | 0.577589014 | 13.22979773 | 19.57322 | 2.721880618 | 76.22776803 | 1.02185 | 3.77 | 5.95 | 1106.05 | 1082.4 | 0.450163918 | 0.46
GACQAE | None | core-mof-ddec-749 | 1 | 0.434832767 | 8.522366804 | 18.53433 | 7.665443986 | 175.5786051 | 0.874357 | 8.26 | 8.57 | 1844.9 | 2110.01 | 0.720529486 | 0.63
AQMAND01 | None | core-mof-ddec-75 | 1 | 0.012087235 | 0.564169448 | 15.40696 | 11.33185753 | 222.0951451 | 2.08242 | 2.87 | 3.39 | 0 | 0 | 0.052823158 | 0.11
GADMAA | None | core-mof-ddec-750 | 1 | 0.089606916 | 3.022369173 | 16.14358 | 0.888690179 | 41.47945022 | 1.50475 | 7 | 8.3 | 892.425 | 593.07 | 0.206014288 | 0.31
GAJVAQ | None | core-mof-ddec-751 | 1 | 0.212999929 | 7.889491707 | 14.71885 | 3.159425021 | 106.5648633 | 1.65256 | 2.95 | 4.42 | 0 | 0 | 0.12102435 | 0.2
GAJYUN | None | core-mof-ddec-752 | 1 | 0.191003216 | 6.555262689 | 19.68791 | 2.014338085 | 74.61084 | 1.5312 | 4.29 | 4.86 | 883.499 | 576.997 | 0.156739812 | 0.24
GAJZAU | None | core-mof-ddec-753 | 1 | 0.191872185 | 6.520738736 | 17.52814 | 2.992929617 | 102.7178511 | 1.51624 | 4.3 | 4.8 | 923.426 | 609.024 | 0.164881549 | 0.25
GAJZEY | None | core-mof-ddec-754 | 1 | 0.197845018 | 6.802765305 | 16.81194 | 3.247168418 | 110.3543844 | 1.53408 | 4.29 | 4.8 | 918.528 | 598.749 | 0.162964122 | 0.25
GAJZIC | None | core-mof-ddec-755 | 1 | 0.205401345 | 7.281059584 | 17.65853 | 3.2093349 | 110.3507804 | 1.58149 | 4.18 | 4.74 | 921.527 | 582.696 | 0.151755623 | 0.24
GAJZOI | None | core-mof-ddec-756 | 1 | 0.198394449 | 7.217650417 | 17.66709 | 3.162084912 | 112.0894738 | 1.6231 | 4.22 | 4.76 | 912.958 | 562.477 | 0.147865196 | 0.24
GAJZUO | None | core-mof-ddec-757 | 1 | 0.270485766 | 8.234205295 | 17.76575 | 3.11056449 | 113.1632825 | 1.35819 | 4.14 | 4.67 | 866.083 | 637.675 | 0.176705763 | 0.24
GALBUS | None | core-mof-ddec-758 | 1 | 0.647395862 | 13.90590683 | 18.02503 | 3.44147169 | 104.7662686 | 0.958332 | 6.25 | 9.08 | 1357.2 | 1416.21 | 0.584348639 | 0.56
GALCAZ | None | core-mof-ddec-759 | 1 | 0.402726122 | 10.59442306 | 18.9464 | 8.363892537 | 179.6543925 | 1.17363 | 6.98 | 7.52 | 1077.65 | 918.217 | 0.306740625 | 0.36
AQMAND | None | core-mof-ddec-76 | 1 | 0.008887013 | 0.410158354 | 18.81187 | 5.218823955 | 137.2903962 | 2.05912 | 2.86 | 3.37 | 0 | 0 | 0.063133766 | 0.13
GALCED | None | core-mof-ddec-760 | 1 | 0.455892899 | 12.31415801 | 14.53284 | 0.805386093 | 37.17062804 | 1.20511 | 5.39 | 7.33 | 1096.36 | 909.758 | 0.307025915 | 0.37
GAMTAQ | None | core-mof-ddec-761 | 1 | 0.488180428 | 15.5071708 | 18.45724 | 4.824140507 | 130.3052286 | 1.41721 | 3.15 | 4.97 | 0 | 0 | 0.204627402 | 0.29
GAMTEU | None | core-mof-ddec-762 | 1 | 0.484272547 | 15.44983794 | 21.52457 | 4.854284323 | 154.1975298 | 1.42337 | 3.2 | 4.97 | 0 | 0 | 0.196716244 | 0.28
GAMTIY | None | core-mof-ddec-763 | 1 | 0.497003734 | 16.04328722 | 21.07777 | 4.77333676 | 152.2846584 | 1.44018 | 3.13 | 4.94 | 0 | 0 | 0.194420142 | 0.28
GAMTUK | None | core-mof-ddec-764 | 1 | 0.112035118 | 4.548842959 | 20.17758 | 4.686673006 | 151.2858678 | 1.81146 | 2.73 | 3.77 | 0 | 0 | 0.05520409 | 0.1
GAMVAS | None | core-mof-ddec-765 | 1 | 0.097504768 | 3.98929139 | 18.97607 | 0.927523107 | 37.65923603 | 1.82538 | 2.7 | 3.72 | 0 | 0 | 0.049304802 | 0.09
GAWBEM | None | core-mof-ddec-766 | 1 | 0.067888273 | 2.49332739 | 18.75789 | 0.890027699 | 36.41442272 | 1.6386 | 2.73 | 3.68 | 0 | 0 | 0.079336019 | 0.13
GAWKAS | None | core-mof-ddec-767 | 1 | 0.022885044 | 1.19301319 | 19.86985 | 3.337729592 | 122.5845392 | 2.32581 | 3.17 | 4.05 | 0 | 0 | 0.034396619 | 0.08
GAWMAU | None | core-mof-ddec-768 | 1 | 0.057307468 | 2.006720814 | 17.17302 | 0.535215503 | 27.90115535 | 1.56228 | 2.71 | 3.79 | 0 | 0 | 0.083211716 | 0.13
GAXDIS10 | None | core-mof-ddec-769 | 1 | 0.102056445 | 3.018762076 | 18.4194 | 2.096837533 | 73.42441839 | 1.31969 | 3.81 | 5.64 | 1465.41 | 1110.42 | 0.333411635 | 0.44
AQODOA | None | core-mof-ddec-77 | 1 | 0.152881914 | 6.405166122 | 12.74421 | 5.182414225 | 153.2923825 | 1.86922 | 3.21 | 3.46 | 0 | 0 | 0.03209895 | 0.06
GAXGET | None | core-mof-ddec-770 | 1 | 0.606921381 | 18.2800824 | 22.05487 | 0.89203981 | 37.37304835 | 1.34379 | 3.01 | 4.84 | 0 | 0 | 0.133949501 | 0.18
GAXGIX | None | core-mof-ddec-771 | 1 | 0.564931264 | 16.62463437 | 20.99808 | 1.646581306 | 49.59397196 | 1.31293 | 3.13 | 4.87 | 0 | 0 | 0.114248284 | 0.15
GAXGOD | None | core-mof-ddec-772 | 1 | 0.597575349 | 17.52399487 | 18.5954 | 0.945208793 | 27.81533186 | 1.30836 | 3.05 | 5.09 | 0 | 0 | 0.14521997 | 0.19
GAXKOH | None | core-mof-ddec-773 | 1 | 0.35080193 | 7.54775857 | 20.65545 | 1.856935382 | 54.45493389 | 0.959935 | 8.86 | 9.79 | 1598.51 | 1665.23 | 0.583372833 | 0.56
GAXKUN | None | core-mof-ddec-774 | 1 | 0.593802909 | 11.9176562 | 14.77798 | 8.741862738 | 188.0875323 | 0.895436 | 5.88 | 7.04 | 1974.46 | 2205.02 | 0.658896895 | 0.59
GAXQIH | None | core-mof-ddec-775 | 1 | 0.352192265 | 10.77942835 | 16.82303 | 9.727921708 | 195.2399099 | 1.36553 | 4.52 | 5.17 | 581.418 | 425.781 | 0.153786442 | 0.21
GAXVUY | None | core-mof-ddec-776 | 1 | 0.592724813 | 14.2494735 | 19.16809 | 2.058097118 | 62.99147548 | 1.07253 | 3.08 | 6.11 | 0 | 0 | 0.456863677 | 0.49
GAXWAF | None | core-mof-ddec-777 | 1 | 0.48401137 | 12.59920547 | 18.49496 | 6.895899469 | 165.7817162 | 1.16133 | 3.01 | 6.36 | 0 | 0 | 0.430540845 | 0.5
GAXWEJ | None | core-mof-ddec-778 | 1 | 0.693469664 | 24.36124323 | 17.91444 | 6.556274437 | 170.6650998 | 1.56723 | 2.71 | 4.4 | 0 | 0 | 0.165897794 | 0.26
GAYFOD | None | core-mof-ddec-779 | 1 | 0.690676698 | 17.8363344 | 19.47808 | 1.754784488 | 61.64470341 | 1.15207 | 5.52 | 5.98 | 1264.11 | 1097.25 | 0.355881153 | 0.41
AQUCOF | None | core-mof-ddec-78 | 1 | 0.226140649 | 5.282508405 | 19.34514 | 6.231643335 | 160.9286585 | 1.04219 | 5.59 | 9.38 | 1619.95 | 1554.38 | 0.546925225 | 0.57
GAYFUJ | None | core-mof-ddec-780 | 1 | 0.513189633 | 14.95204444 | 14.19449 | 8.56687465 | 200.1169956 | 1.29989 | 5.18 | 5.68 | 1462.55 | 1125.13 | 0.376954973 | 0.49
GAYGAQ | None | core-mof-ddec-781 | 1 | 0.731927911 | 21.7090512 | 18.77887 | 6.893262265 | 200.8387487 | 1.32331 | 4.61 | 5.43 | 847.081 | 640.125 | 0.219147441 | 0.29
GAZLAW | None | core-mof-ddec-782 | 1 | 0.44281181 | 11.27487681 | 18.37951 | 3.364538242 | 99.79252314 | 1.13599 | 3.43 | 5.89 | 0 | 0 | 0.290495515 | 0.33
GEDDAW | None | core-mof-ddec-783 | 1 | 0.149044497 | 3.330058775 | 18.92982 | 4.836618784 | 123.150015 | 0.996818 | 8.11 | 10.55 | 1984.18 | 1990.51 | 0.692202589 | 0.69
GEDDEA | None | core-mof-ddec-784 | 1 | 0.272720362 | 7.929512413 | 12.17392 | 9.949166106 | 222.2913872 | 1.29721 | 3.82 | 10.14 | 1371.96 | 1057.62 | 0.377733752 | 0.49
GEDLIM | None | core-mof-ddec-785 | 1 | 0.685335234 | 17.46352158 | 15.5795 | 5.650331999 | 164.2868814 | 1.13684 | 3.31 | 7.2 | 0 | 0 | 0.299074628 | 0.34
GEDQIR | None | core-mof-ddec-786 | 1 | 0.475837961 | 11.24905135 | 19.71975 | 4.110481461 | 104.7421439 | 1.05474 | 4.99 | 6.55 | 2134.13 | 2023.37 | 0.578341582 | 0.61
GEDQOX | None | core-mof-ddec-787 | 1 | 0.544213625 | 13.16715942 | 15.71657 | 8.122745558 | 192.0258353 | 1.07947 | 4.68 | 6.45 | 2176.76 | 2016.51 | 0.555828323 | 0.6
GEDRAK | None | core-mof-ddec-788 | 1 | 0.648862862 | 16.81742496 | 15.95183 | 7.784387788 | 188.3419863 | 1.15636 | 3.93 | 5.77 | 1908.79 | 1650.69 | 0.484278252 | 0.56
GEDREO | None | core-mof-ddec-789 | 1 | 0.657039482 | 19.3353004 | 17.24559 | 6.992397187 | 181.2310765 | 1.31295 | 3.28 | 5.55 | 0 | 0 | 0.297041015 | 0.39
AQUDAS | None | core-mof-ddec-79 | 1 | 0.219842243 | 5.122539036 | 19.85064 | 4.140126873 | 121.8352915 | 1.03958 | 5.62 | 9.38 | 1644.5 | 1581.89 | 0.548298351 | 0.57
GEDROY | None | core-mof-ddec-790 | 1 | 0.577571744 | 16.04265348 | 14.40603 | 8.56994582 | 199.6881098 | 1.23925 | 3.45 | 5.01 | 0 | 0 | 0.395400444 | 0.49
GEDRUE | None | core-mof-ddec-791 | 1 | 0.618186411 | 15.49973697 | 18.59118 | 6.450828559 | 179.1784455 | 1.11864 | 4.24 | 6.04 | 1958.19 | 1750.5 | 0.518486734 | 0.58
GEDSAL | None | core-mof-ddec-792 | 1 | 0.660588858 | 17.32486181 | 16.6607 | 7.284153522 | 182.6349814 | 1.17011 | 3.83 | 5.45 | 1648.29 | 1408.66 | 0.461495073 | 0.54
GEDSEP | None | core-mof-ddec-793 | 1 | 0.849946408 | 26.39321978 | 17.8707 | 6.731519001 | 176.5434509 | 1.38544 | 3.73 | 4.82 | 633.793 | 457.466 | 0.274281095 | 0.38
GEDSIT | None | core-mof-ddec-794 | 1 | 0.734760544 | 23.99178978 | 20.92297 | 2.933595303 | 91.09636194 | 1.45681 | 2.76 | 4.62 | 0 | 0 | 0.185336454 | 0.27
GEDSOZ | None | core-mof-ddec-795 | 1 | 0.594972791 | 14.76353009 | 20.03222 | 1.682817953 | 54.94826159 | 1.10708 | 4.23 | 6.1 | 2009.81 | 1815.41 | 0.532933483 | 0.59
GEDSUF | None | core-mof-ddec-796 | 1 | 0.724008345 | 19.60121002 | 16.33747 | 7.476972344 | 185.5320242 | 1.20789 | 4.03 | 6.86 | 1109.31 | 918.386 | 0.372550481 | 0.45
GEDTAM | None | core-mof-ddec-797 | 1 | 0.561197523 | 13.7059418 | 18.64645 | 4.949260605 | 133.9922353 | 1.08963 | 4.28 | 6.16 | 1937.6 | 1778.22 | 0.532290778 | 0.58
GEGSIW | None | core-mof-ddec-798 | 1 | 0.559524841 | 13.55922271 | 16.57775 | 7.544674153 | 184.2610855 | 1.08118 | 2.85 | 7.86 | 0 | 0 | 0.443959378 | 0.48
GEHSAN | None | core-mof-ddec-799 | 1 | 0.269199345 | 9.00690167 | 18.5025 | 5.999144748 | 145.3800327 | 1.49275 | 2.65 | 4.22 | 0 | 0 | 0.080388545 | 0.12
ABEYIR | None | core-mof-ddec-8 | 1 | 0.17760695 | 7.840869064 | 19.27961 | 1.548954977 | 51.82510812 | 1.96962 | 3.92 | 4.69 | 467.074 | 237.139 | 0.157390766 | 0.31
ARIBOS | None | core-mof-ddec-80 | 1 | 0.014078761 | 0.491200976 | 18.11218 | 2.51542044 | 111.0490455 | 1.55661 | 2.4 | 3.23 | 0 | 0 | 0.0385453 | 0.06
GELJAJ | None | core-mof-ddec-800 | 1 | 0.475668063 | 15.09370269 | 19.57672 | 1.124009677 | 39.21614055 | 1.41565 | 2.6 | 4.02 | 0 | 0 | 0.113022287 | 0.16
GELVEZ02 | None | core-mof-ddec-801 | 1 | 0.146266683 | 4.711602731 | 21.18063 | 1.580641471 | 50.15626285 | 1.43716 | 2.56 | 3.83 | 0 | 0 | 0.097414345 | 0.14
GELVEZ | None | core-mof-ddec-802 | 1 | 0.19653126 | 6.285469493 | 20.61256 | 3.299254288 | 106.2769403 | 1.42688 | 2.62 | 3.84 | 0 | 0 | 0.112132765 | 0.16
GELVID01 | None | core-mof-ddec-803 | 1 | 0.084082978 | 2.994641124 | 20.91446 | 3.279010217 | 104.869417 | 1.58898 | 2.41 | 3.57 | 0 | 0 | 0.0692268 | 0.11
GELVID | None | core-mof-ddec-804 | 1 | 0.150593363 | 5.313324828 | 21.02771 | 3.242763608 | 115.4920228 | 1.57413 | 2.44 | 3.62 | 0 | 0 | 0.082585301 | 0.13
GENGIR | None | core-mof-ddec-805 | 1 | 0.502245308 | 12.9966826 | 21.91997 | 3.277933291 | 115.653997 | 1.15452 | 4.46 | 7.1 | 1445.09 | 1251.69 | 0.441742023 | 0.51
GEPDIQ | None | core-mof-ddec-806 | 1 | 0.65703184 | 19.55583509 | 17.75176 | 6.653162239 | 172.1649491 | 1.32793 | 3.21 | 4.79 | 0 | 0 | 0.188262936 | 0.25
GERNOI | ZnO | core-mof-ddec-807 | 1 | 0.526851011 | 12.51554016 | 20.68546 | 2.381952885 | 70.89622602 | 1.05982 | 3.81 | 6.94 | 951.812 | 898.085 | 0.367987017 | 0.39
GERPUP | None | core-mof-ddec-808 | 1 | 0.079753392 | 2.63725257 | 19.47075 | 5.587161343 | 132.7250791 | 1.47529 | 7.39 | 8.52 | 961.088 | 651.456 | 0.223684835 | 0.33
GERWEH | None | core-mof-ddec-809 | 1 | 0.655255525 | 16.36520582 | 14.44831 | 3.467232689 | 114.6530342 | 1.11428 | 6.64 | 9.16 | 1338.3 | 1201.05 | 0.511541085 | 0.57
AROFAP | None | core-mof-ddec-81 | 1 | 0.835143757 | 21.90050105 | 16.49246 | 8.145528001 | 203.4370368 | 1.16997 | 4.31 | 6.18 | 1168.19 | 998.478 | 0.418814158 | 0.49
GESFAN | None | core-mof-ddec-810 | 1 | 0.127510928 | 3.018123035 | 19.50952 | 5.29722854 | 138.9125623 | 1.05603 | 7.35 | 7.58 | 809.135 | 766.207 | 0.265143983 | 0.28
GETXAG | None | core-mof-ddec-811 | 1 | 0.025767472 | 0.889997996 | 15.15974 | 4.674787164 | 110.6499894 | 1.54101 | 2.61 | 3.33 | 0 | 0 | 0.038935503 | 0.06
GETXEK | None | core-mof-ddec-812 | 1 | 0.335489577 | 5.330027688 | 21.77427 | 1.495960441 | 51.66986462 | 0.708821 | 6.64 | 8.06 | 1946.82 | 2746.57 | 0.84647605 | 0.6
GEVKID | None | core-mof-ddec-813 | 1 | 0.425757977 | 15.97400965 | 14.6309 | 14.55429742 | 231.2286685 | 1.67391 | 3.02 | 4.59 | 0 | 0 | 0.107532663 | 0.18
GEVXAI | None | core-mof-ddec-814 | 1 | 0.090270618 | 4.17633205 | 18.93045 | 1.328632075 | 49.84893465 | 2.06408 | 2.69 | 3.72 | 0 | 0 | 0.072671602 | 0.15
GEVXIQ | None | core-mof-ddec-815 | 1 | 0.109535189 | 4.121061781 | 20.1251 | 1.813559412 | 83.90356116 | 1.67855 | 4.61 | 5.47 | 956.838 | 570.039 | 0.220428346 | 0.37
GEWXAJ | None | core-mof-ddec-816 | 1 | 0.424387052 | 16.13923981 | 14.92774 | 3.545461339 | 133.3915185 | 1.6967 | 4.49 | 4.83 | 451.955 | 266.373 | 0.100194495 | 0.17
GIDKOU | ZnO | core-mof-ddec-817 | 1 | 0.580343324 | 22.70696527 | 19.30449 | 1.131628384 | 43.03529475 | 1.74547 | 3.41 | 4.79 | 0 | 0 | 0.200519058 | 0.35
GIFFAE | None | core-mof-ddec-818 | 1 | 0.157933308 | 6.568204276 | 21.00222 | 2.041502662 | 79.87742454 | 1.85543 | 3.26 | 5.13 | 0 | 0 | 0.25870014 | 0.48
GIFKAH | None | core-mof-ddec-819 | 1 | 0.353569664 | 9.72655074 | 16.999 | 4.327483058 | 179.9733888 | 1.22735 | 4.11 | 4.61 | 925.138 | 753.766 | 0.195543244 | 0.24
AROFET | None | core-mof-ddec-82 | 1 | 0.408903772 | 7.8468607 | 17.47017 | 4.655618655 | 128.0740847 | 0.856166 | 5.16 | 8.29 | 2010.71 | 2348.5 | 0.735838611 | 0.63
GIFKIP | None | core-mof-ddec-820 | 1 | 0.46786427 | 13.25726453 | 14.98066 | 11.69423188 | 224.4122332 | 1.26421 | 4.17 | 4.46 | 888.499 | 702.808 | 0.166111643 | 0.21
GIHBII | None | core-mof-ddec-821 | 1 | 1.573102613 | 88.98543699 | 18.80287 | 4.071154795 | 115.3590465 | 2.52371 | 2.78 | 4.58 | 0 | 0 | 0.162459237 | 0.41
GIHPAQ | None | core-mof-ddec-822 | 1 | 0.459432126 | 14.11443149 | 24.95732 | 0.838605769 | 47.43727474 | 1.37065 | 3.21 | 6.07 | 0 | 0 | 0.233465874 | 0.32
GIKMOD01 | None | core-mof-ddec-823 | 1 | 0.343479245 | 14.76744799 | 19.05626 | 3.861613875 | 118.6344651 | 1.91817 | 2.49 | 3.91 | 0 | 0 | 0.083412836 | 0.16
GIKMOD02 | None | core-mof-ddec-824 | 1 | 0.336235669 | 14.36720912 | 20.93041 | 1.441498515 | 61.97537311 | 1.90638 | 2.51 | 3.93 | 0 | 0 | 0.083928703 | 0.16
GIKMOD03 | None | core-mof-ddec-825 | 1 | 0.33264894 | 14.22613126 | 20.01343 | 1.450877947 | 61.99540618 | 1.90802 | 2.5 | 3.92 | 0 | 0 | 0.083856563 | 0.16
GIKMOD04 | None | core-mof-ddec-826 | 1 | 0.339881728 | 14.48695419 | 20.16088 | 1.454793685 | 62.21599848 | 1.90165 | 2.53 | 3.94 | 0 | 0 | 0.089396051 | 0.17
GIKMOD05 | None | core-mof-ddec-827 | 1 | 0.335146166 | 14.26353083 | 20.61715 | 1.471945264 | 62.73948216 | 1.89878 | 2.53 | 3.93 | 0 | 0 | 0.084264633 | 0.16
GIKMOD06 | None | core-mof-ddec-828 | 1 | 0.340566712 | 14.44409894 | 20.65129 | 1.467862325 | 62.4709504 | 1.89221 | 2.56 | 3.96 | 0 | 0 | 0.089842037 | 0.17
GIKMOD07 | None | core-mof-ddec-829 | 1 | 0.340566712 | 14.44409894 | 19.85613 | 1.475974267 | 62.59894924 | 1.89221 | 2.56 | 3.96 | 0 | 0 | 0.089842037 | 0.17
ARUYES | None | core-mof-ddec-83 | 1 | 0 | 0 | 19.71345 | 1.463622973 | 62.07510675 | 1.86441 | 1.47 | 2.5 | 0 | 0 | 0 | 0
GIKMOD08 | None | core-mof-ddec-830 | 1 | 0.340884934 | 14.51091974 | 0 | 0 | 0 | 1.89919 | 2.57 | 3.94 | 0 | 0 | 0.089511845 | 0.17
GIKMOD09 | None | core-mof-ddec-831 | 1 | 0.345609708 | 14.70868911 | 19.55792 | 1.506518101 | 64.13003653 | 1.89876 | 2.58 | 3.94 | 0 | 0 | 0.089532116 | 0.17
GIKMOD10 | None | core-mof-ddec-832 | 1 | 0.32090712 | 13.58949722 | 19.85859 | 1.493034155 | 63.54154614 | 1.88932 | 2.6 | 3.95 | 0 | 0 | 0.089979464 | 0.17
GIKMOD11 | None | core-mof-ddec-833 | 1 | 0.330647922 | 14.08161596 | 18.94407 | 1.500229188 | 63.53040844 | 1.90006 | 2.61 | 3.92 | 0 | 0 | 0.089470859 | 0.17
GIKMOD12 | None | core-mof-ddec-834 | 1 | 0.33185069 | 14.17137599 | 19.99653 | 1.546177082 | 65.84850656 | 1.90524 | 2.57 | 3.92 | 0 | 0 | 0.089227604 | 0.17
GIKMOD | None | core-mof-ddec-835 | 1 | 0.372081297 | 15.93793449 | 20.76855 | 1.502305716 | 64.15457252 | 1.91107 | 2.55 | 3.94 | 0 | 0 | 0.088955402 | 0.17
GIKQIC | None | core-mof-ddec-836 | 1 | 0.358067249 | 13.1508485 | 20.27288 | 1.426277569 | 61.09395615 | 1.63861 | 3.47 | 3.78 | 0 | 0 | 0.097643735 | 0.16
GIMSIG | None | core-mof-ddec-837 | 1 | 0.327742601 | 10.6403864 | 21.85675 | 2.069719283 | 76.01523132 | 1.44846 | 5.71 | 8.72 | 1320.37 | 911.571 | 0.31757867 | 0.46
GIMVAA | None | core-mof-ddec-838 | 1 | 0.085002577 | 3.193144722 | 16.84448 | 4.711628411 | 152.9662205 | 1.67581 | 2.65 | 3.81 | 0 | 0 | 0.059672636 | 0.1
GINLIA | ZnO | core-mof-ddec-839 | 1 | 0.778046632 | 15.2969932 | 18.96936 | 2.253793445 | 84.66435865 | 0.877136 | 4.6 | 6.39 | 1681.58 | 1917.13 | 0.638441473 | 0.56
ASACON | ZnO | core-mof-ddec-84 | 1 | 0.226653204 | 9.035002328 | 16.98478 | 9.991416135 | 196.4389003 | 1.7783 | 5.09 | 6.41 | 805.079 | 452.724 | 0.208063881 | 0.37
GIQXEK | None | core-mof-ddec-840 | 1 | 0.20062836 | 7.674589451 | 17.57093 | 2.472280282 | 98.55169811 | 1.70666 | 3.94 | 5.02 | 918.445 | 538.152 | 0.240235313 | 0.41
GIQXIO | None | core-mof-ddec-841 | 1 | 0.217741612 | 8.810652459 | 16.55625 | 4.305287011 | 164.6891315 | 1.80531 | 3.87 | 4.9 | 870.596 | 482.241 | 0.232647025 | 0.42
GIQXOU | None | core-mof-ddec-842 | 1 | 0.201955642 | 8.410757454 | 17.20887 | 4.152529499 | 168.0271122 | 1.85808 | 3.81 | 4.81 | 802.881 | 432.102 | 0.226039783 | 0.42
GIQXUA | None | core-mof-ddec-843 | 1 | 0.206655333 | 8.30497219 | 17.14173 | 4.088915726 | 170.2892681 | 1.79298 | 3.87 | 4.89 | 897.219 | 500.406 | 0.239824203 | 0.43
GIQYAH | None | core-mof-ddec-844 | 1 | 0.237121494 | 9.821596028 | 16.81391 | 4.211479357 | 169.249051 | 1.84797 | 3.78 | 4.8 | 804.261 | 435.212 | 0.227276417 | 0.42
GIQYEL | None | core-mof-ddec-845 | 1 | 0.202050428 | 7.658453093 | 17.97602 | 4.063056257 | 168.2921974 | 1.69109 | 3.96 | 5.05 | 958.268 | 566.657 | 0.248360525 | 0.42
GIQYIP | None | core-mof-ddec-846 | 1 | 0.213949382 | 8.325757758 | 16.6984 | 4.28867991 | 162.5567154 | 1.7362 | 3.91 | 4.94 | 943.256 | 543.287 | 0.247667319 | 0.43
GIQYOV | None | core-mof-ddec-847 | 1 | 0.147689587 | 5.60878063 | 17.05634 | 4.322885139 | 168.2234092 | 1.69435 | 4.02 | 4.65 | 1067.47 | 630.018 | 0.218372827 | 0.37
GIQZIQ | None | core-mof-ddec-848 | 1 | 0.752049606 | 17.15414271 | 16.14774 | 3.971145035 | 150.8114543 | 1.01767 | 3.18 | 5.35 | 0 | 0 | 0.393054723 | 0.4
GIRDUI | None | core-mof-ddec-849 | 1 | 0.42794767 | 12.7794218 | 19.22426 | 5.016767552 | 114.4317421 | 1.33231 | 3.77 | 4.42 | 252.219 | 189.309 | 0.127597931 | 0.17
ASADAA | None | core-mof-ddec-85 | 1 | 0.329009006 | 11.2164068 | 20.70517 | 2.216661302 | 66.19419099 | 1.521 | 4.61 | 5.77 | 1072.28 | 704.983 | 0.243261012 | 0.37
GIRFUJ | None | core-mof-ddec-850 | 1 | 0.012372508 | 0.559607337 | 18.46218 | 3.573930879 | 121.8406242 | 2.01794 | 2.62 | 3.37 | 0 | 0 | 0.049555487 | 0.1
GIRGUL | None | core-mof-ddec-851 | 1 | 0.256970119 | 8.083815886 | 17.91582 | 1.296745048 | 58.65165171 | 1.40352 | 3.26 | 4 | 0 | 0 | 0.085499316 | 0.12
GITTIN | ZIF | core-mof-ddec-852 | 1 | 0.15719912 | 3.857435384 | 22.51279 | 1.925018615 | 60.55760923 | 1.09479 | 3.73 | 11.24 | 1275.36 | 1164.93 | 0.447574421 | 0.49
GITTOT | ZIF | core-mof-ddec-853 | 1 | 0.243546624 | 4.931471049 | 14.30197 | 6.912448403 | 169.6213253 | 0.903406 | 3.07 | 11.41 | 0 | 0 | 0.475976471 | 0.43
GITWIQ | ZIF | core-mof-ddec-854 | 1 | 0.309620375 | 10.77650659 | 15.51403 | 8.512842793 | 172.3728994 | 1.55276 | 3.99 | 5.05 | 583.32 | 375.666 | 0.186764213 | 0.29
GIVDUL | None | core-mof-ddec-855 | 1 | 0.07314723 | 2.988144941 | 18.13821 | 2.571456817 | 89.50096184 | 1.82258 | 4.76 | 6.31 | 1284.19 | 704.602 | 0.208495649 | 0.38
GIWMOP | None | core-mof-ddec-856 | 1 | 0.000298722 | 0.012828244 | 13.94307 | 3.06240236 | 125.10251 | 1.91597 | 2.45 | 2.95 | 0 | 0 | 0.020877154 | 0.04
GIYSAJ02 | None | core-mof-ddec-857 | 1 | 0.070110686 | 2.707809062 | 12.99651 | 0.035117712 | 1.508088403 | 1.72312 | 2.73 | 3.57 | 0 | 0 | 0.040623984 | 0.07
GIYSAJ | None | core-mof-ddec-858 | 1 | 0.454327948 | 15.90431281 | 20.22926 | 0.919654243 | 35.51880923 | 1.56181 | 4.94 | 5.51 | 182.544 | 116.88 | 0.134459377 | 0.21
GIYSEN | None | core-mof-ddec-859 | 1 | 0.397351077 | 12.93145127 | 17.71285 | 1.524235403 | 53.35774904 | 1.45199 | 5.04 | 5.43 | 781.037 | 537.909 | 0.185951694 | 0.27
ASALIP | ZnO | core-mof-ddec-86 | 1 | 0.533170298 | 17.92503629 | 18.17988 | 2.486419956 | 80.91841294 | 1.49984 | 2.57 | 4.03 | 0 | 0 | 0.040004267 | 0.06
GIYSIR | None | core-mof-ddec-860 | 1 | 0.401192852 | 13.18053738 | 27.25153 | 2.277362703 | 76.5642971 | 1.46578 | 4.97 | 5.35 | 750.475 | 511.996 | 0.184202268 | 0.27
GIYSOX | None | core-mof-ddec-861 | 1 | 0.385747835 | 12.70907416 | 18.3751 | 2.384268281 | 78.33124903 | 1.46994 | 4.92 | 5.42 | 730.54 | 496.986 | 0.183680967 | 0.27
GIYSUD | None | core-mof-ddec-862 | 1 | 0.471759663 | 12.84882543 | 18.0527 | 2.26046841 | 74.47471648 | 1.21514 | 4.12 | 5.73 | 1675.5 | 1378.86 | 0.345639186 | 0.42
GIYTAK | None | core-mof-ddec-863 | 1 | 0.440764656 | 10.99694429 | 16.99081 | 6.203784984 | 168.9660151 | 1.11314 | 4.32 | 5.86 | 1869.1 | 1679.13 | 0.413245414 | 0.46
GIYTIS | ZnO | core-mof-ddec-864 | 1 | 0.42611437 | 9.165434733 | 16.51494 | 7.249405292 | 180.8704602 | 0.959578 | 5.09 | 6.16 | 1858.04 | 1936.31 | 0.479377393 | 0.46
GIZJOP | ZIF | core-mof-ddec-865 | 1 | 0.493334671 | 13.12602652 | 15.84418 | 8.649622486 | 186.047587 | 1.18697 | 2.78 | 5.32 | 0 | 0 | 0.278018821 | 0.33
GIZVER | None | core-mof-ddec-866 | 1 | 0.225640738 | 8.022181167 | 17.95308 | 3.148332452 | 83.76685789 | 1.5862 | 3.04 | 3.86 | 0 | 0 | 0.126087505 | 0.2
GOFDAH | None | core-mof-ddec-867 | 1 | 0.805395267 | 15.86099375 | 20.14898 | 2.739191855 | 97.38619674 | 0.878641 | 3.08 | 5.85 | 0 | 0 | 0.35281759 | 0.31
GOGWAB | None | core-mof-ddec-868 | 1 | 0.672031985 | 16.00947495 | 18.74755 | 5.160689875 | 101.6316748 | 1.0628 | 4.07 | 4.96 | 1777.1 | 1672.1 | 0.395182537 | 0.42
GOJDOZ | None | core-mof-ddec-869 | 1 | 0.105845546 | 6.616156586 | 17.57754 | 7.471315256 | 177.9853297 | 2.78878 | 4.36 | 4.8 | 599.655 | 215.024 | 0.118331313 | 0.33
ATAFIK | ZnO | core-mof-ddec-87 | 1 | 0.346164943 | 9.428640916 | 16.72535 | 2.278951411 | 142.4519023 | 1.21508 | 5.7 | 6.4 | 1747.42 | 1438.11 | 0.502024558 | 0.61
GOKBUE | None | core-mof-ddec-870 | 1 | 0.140723294 | 5.142805078 | 16.14054 | 7.300565931 | 198.8486009 | 1.63047 | 4.55 | 6.09 | 1102.53 | 676.2 | 0.196262427 | 0.32
GOLQII | None | core-mof-ddec-871 | 1 | 0.132185601 | 6.422637818 | 16.12246 | 3.493375766 | 127.6672122 | 2.16778 | 3.37 | 3.73 | 0 | 0 | 0.041517128 | 0.09
GOMRAC | None | core-mof-ddec-872 | 1 | 2.052218792 | 81.6994682 | 23.59496 | 1.121646965 | 54.49861542 | 1.77612 | 3.37 | 5.33 | 0 | 0 | 0.242100759 | 0.43
GOMREG | None | core-mof-ddec-873 | 1 | 2.045005929 | 79.49226768 | 25.81908 | 1.826699159 | 72.72146148 | 1.73424 | 3.64 | 5.38 | 0 | 0 | 0.253713442 | 0.44
GUBVUU | None | core-mof-ddec-874 | 1 | 0.652152809 | 13.60843152 | 24.39926 | 1.874326828 | 72.85773004 | 0.930991 | 4.19 | 6.86 | 1355.94 | 1456.44 | 0.515579635 | 0.48
GUFREF | None | core-mof-ddec-875 | 1 | 0.606396179 | 16.48919422 | 18.46837 | 8.411407037 | 175.5202999 | 1.21319 | 3.44 | 4.22 | 0 | 0 | 0.173097371 | 0.21
GUJGAU | None | core-mof-ddec-876 | 1 | 0.321364328 | 11.84367464 | 20.68868 | 2.834127948 | 77.06593124 | 1.64426 | 2.95 | 4.66 | 0 | 0 | 0.127717028 | 0.21
GUJGEY | None | core-mof-ddec-877 | 1 | 0.307573953 | 11.7184847 | 20.98973 | 2.27531345 | 83.85520692 | 1.69984 | 2.9 | 4.66 | 0 | 0 | 0.117658133 | 0.2
GUJTOV | None | core-mof-ddec-878 | 1 | 0.048094396 | 2.401233749 | 21.02307 | 2.11593908 | 80.61670866 | 2.22754 | 2.62 | 3.55 | 0 | 0 | 0.026935543 | 0.06
GUJVIR | None | core-mof-ddec-879 | 1 | 0.272569226 | 9.197967761 | 22.20433 | 0.967466741 | 48.30321124 | 1.50557 | 2.8 | 3.94 | 0 | 0 | 0.106272043 | 0.16
ATIBAG | None | core-mof-ddec-88 | 1 | 0.133862713 | 4.945515599 | 22.48533 | 2.484314945 | 83.83429461 | 1.64828 | 3.89 | 4.89 | 570.994 | 346.419 | 0.145606329 | 0.24
GUJVOX | None | core-mof-ddec-880 | 1 | 0.325933752 | 9.840318128 | 16.20281 | 2.248898684 | 83.08485084 | 1.347 | 2.74 | 3.98 | 0 | 0 | 0.126206385 | 0.17
GUKNIK | None | core-mof-ddec-881 | 1 | 0.070347723 | 2.969000763 | 21.0934 | 2.773812516 | 83.74461803 | 1.88296 | 3.25 | 4.13 | 0 | 0 | 0.05841866 | 0.11
GULPIN | None | core-mof-ddec-882 | 1 | 0.471019883 | 14.75275355 | 17.3661 | 1.255666362 | 52.99495427 | 1.39734 | 3.5 | 4.24 | 0 | 0 | 0.171754906 | 0.24
GULWOA | None | core-mof-ddec-883 | 1 | 0.16887441 | 4.832947255 | 20.94225 | 2.368196393 | 74.17397651 | 1.27683 | 7.17 | 7.61 | 1615.62 | 1265.34 | 0.415090498 | 0.53
GUNFAW01 | None | core-mof-ddec-884 | 1 | 0.122374787 | 1.81853258 | 14.61213 | 6.584152449 | 188.4291498 | 0.662989 | 7.34 | 9.61 | 2316.45 | 3493.95 | 1.131240488 | 0.75
GUPBEZ | None | core-mof-ddec-885 | 1 | 0.168993984 | 9.620678935 | 9.49003 | 13.849999 | 205.8158795 | 2.5399 | 4.39 | 7.29 | 354.244 | 139.472 | 0.070868932 | 0.18
GUPBUP | ZIF | core-mof-ddec-886 | 1 | 0.169900928 | 3.506396364 | 19.35376 | 0.970337729 | 55.24047394 | 0.920771 | 3.67 | 12.69 | 0 | 0 | 0.521302256 | 0.48
GUPCUQ01 | ZIF | core-mof-ddec-887 | 1 | 0.155284816 | 3.951195618 | 13.74632 | 9.014508905 | 186.0404273 | 1.13523 | 3.83 | 12.59 | 1383.4 | 1218.62 | 0.484483321 | 0.55
GUPJEG01 | None | core-mof-ddec-888 | 1 | 0.212015807 | 7.370112457 | 13.33435 | 7.140662515 | 181.6929386 | 1.55092 | 3.36 | 3.68 | 0 | 0 | 0.058030072 | 0.09
GUPJEG | None | core-mof-ddec-889 | 1 | 0.222648938 | 7.665002449 | 22.73689 | 2.26897984 | 78.87448029 | 1.53595 | 3.39 | 3.71 | 0 | 0 | 0.058595657 | 0.09
ATIBIO | None | core-mof-ddec-89 | 1 | 0.06778126 | 2.426564472 | 22.03379 | 2.283904087 | 78.62660628 | 1.5972 | 4.02 | 4.93 | 605.707 | 379.23 | 0.162784874 | 0.26
GUQTOB | None | core-mof-ddec-890 | 1 | 0.062913161 | 3.827611994 | 13.3763 | 2.282508825 | 81.71366007 | 2.71399 | 3.16 | 3.95 | 0 | 0 | 0.047899955 | 0.13
GURZID | None | core-mof-ddec-891 | 1 | 0.166327233 | 7.796131817 | 16.7222 | 0.906939422 | 55.17783779 | 2.0912 | 2.94 | 3.81 | 0 | 0 | 0.095638868 | 0.2
GUSNEN01 | None | core-mof-ddec-892 | 1 | 0.012574813 | 0.43692905 | 20.12572 | 2.519354348 | 118.0878098 | 1.55021 | 2.79 | 3 | 0 | 0 | 0.05805665 | 0.09
GUSNEN | None | core-mof-ddec-893 | 1 | 0.033559761 | 1.14522045 | 14.97097 | 1.176790671 | 40.88919899 | 1.52248 | 3.04 | 3.2 | 0 | 0 | 0.045977615 | 0.07
GUWDUY | None | core-mof-ddec-894 | 1 | 0.613210643 | 13.44491601 | 17.63304 | 1.723664889 | 58.81973523 | 0.97822 | 4.11 | 6.18 | 1296.58 | 1325.45 | 0.480464517 | 0.47
GUXLIU | None | core-mof-ddec-895 | 1 | 1.075245975 | 45.66144499 | 18.07626 | 7.599678464 | 166.6263294 | 1.89462 | 2.4 | 3.77 | 0 | 0 | 0.03166862 | 0.06
GUXPOF | None | core-mof-ddec-896 | 1 | 0.234557648 | 6.33216703 | 30.55661 | 0.964687336 | 40.96645674 | 1.20445 | 5.12 | 5.63 | 788.38 | 654.556 | 0.190958529 | 0.23
GUXQAR | None | core-mof-ddec-897 | 1 | 0.15616965 | 6.172109267 | 17.18234 | 3.065226436 | 82.74949 | 1.76327 | 2.97 | 3.68 | 0 | 0 | 0.062384093 | 0.11
GUYLOC | ZnO | core-mof-ddec-898 | 1 | 0.504379018 | 12.06535505 | 20.54921 | 2.489766578 | 98.40011438 | 1.06721 | 5.6 | 6.84 | 1495.97 | 1401.76 | 0.477881579 | 0.51
GUYLUI01 | ZnO | core-mof-ddec-899 | 1 | 0.457402747 | 15.55608131 | 17.49617 | 6.906564607 | 165.2133637 | 1.51729 | 3.88 | 4.78 | 326.339 | 215.08 | 0.118632562 | 0.18
ABIYIV | None | core-mof-ddec-9 | 1 | 0.298785275 | 9.018064116 | 21.53959 | 1.537993839 | 52.30654464 | 1.34661 | 3.82 | 4.33 | 327.133 | 242.931 | 0.118816881 | 0.16
ATIBOU01 | None | core-mof-ddec-90 | 1 | 0.139004155 | 4.962351088 | 20.02829 | 1.789670268 | 54.01658839 | 1.59271 | 4.02 | 5.13 | 708.36 | 444.75 | 0.169522386 | 0.27
GUYLUI | ZnO | core-mof-ddec-900 | 1 | 0.470541785 | 16.19601961 | 15.45377 | 2.426620133 | 86.62864123 | 1.5356 | 3.84 | 4.74 | 275.157 | 179.186 | 0.117218026 | 0.18
GUYMAP | ZnO | core-mof-ddec-901 | 1 | 0.462614145 | 11.16390592 | 22.37764 | 1.474488491 | 50.75180416 | 1.07662 | 5.21 | 7.05 | 1444.5 | 1341.69 | 0.464416414 | 0.5
HABRIN | None | core-mof-ddec-902 | 1 | 0.188265075 | 6.212457816 | 16.81316 | 6.327488896 | 152.6963488 | 1.47217 | 2.43 | 3.87 | 0 | 0 | 0.061134244 | 0.09
HABZEQ | None | core-mof-ddec-903 | 1 | 0.311913434 | 11.5826842 | 20.44878 | 1.386612713 | 45.75608615 | 1.65675 | 2.49 | 4.22 | 0 | 0 | 0.126754187 | 0.21
HAFQOW | None | core-mof-ddec-904 | 1 | 0.978115986 | 20.72150945 | 20.49514 | 2.695701664 | 100.1029697 | 0.945179 | 6.93 | 7.39 | 1431.15 | 1514.16 | 0.592480366 | 0.56
HAFQUC | None | core-mof-ddec-905 | 1 | 0.777420209 | 16.06852684 | 20.40632 | 9.77576893 | 207.100887 | 0.922153 | 5.31 | 6.71 | 1340.72 | 1453.91 | 0.498832623 | 0.46
HAFTOZ | None | core-mof-ddec-906 | 1 | 0.293139352 | 3.640006207 | 19.19446 | 9.386735971 | 194.0147904 | 0.554007 | 7.52 | 15.37 | 1988.62 | 3589.52 | 1.407924449 | 0.78
HAFVOB | None | core-mof-ddec-907 | 1 | 0.840339329 | 18.64451799 | 11.62431 | 20.52094774 | 254.8152499 | 0.989877 | 4.11 | 5.6 | 1106.55 | 1117.87 | 0.454601935 | 0.45
HAFVUH | None | core-mof-ddec-908 | 1 | 0.552127591 | 11.6243181 | 19.40149 | 7.077310724 | 157.0235292 | 0.939311 | 7.14 | 7.26 | 1439.79 | 1532.82 | 0.574889467 | 0.54
HAFWUI | None | core-mof-ddec-909 | 1 | 0.479068947 | 14.89878798 | 17.54498 | 8.834742464 | 186.0038484 | 1.38752 | 3.44 | 5.18 | 0 | 0 | 0.12972786 | 0.18
ATIBOU | None | core-mof-ddec-91 | 1 | 0.139099958 | 5.183907875 | 20.29291 | 1.716583044 | 53.38481435 | 1.66268 | 3.95 | 4.76 | 571.275 | 343.587 | 0.144345274 | 0.24
HAJJAE | None | core-mof-ddec-910 | 1 | 0.008374078 | 0.323360581 | 16.07078 | 2.208495252 | 82.30509979 | 1.7228 | 3.01 | 3.58 | 0 | 0 | 0.034827026 | 0.06
HAJLEK | None | core-mof-ddec-911 | 1 | 0.307701088 | 9.38421042 | 14.92356 | 0.795475642 | 30.71686876 | 1.36069 | 3.45 | 5.85 | 0 | 0 | 0.08819055 | 0.12
HAJLIO | None | core-mof-ddec-912 | 1 | 0.309318874 | 9.446936573 | 18.51496 | 0.87158885 | 26.58155426 | 1.36262 | 3.52 | 5.88 | 0 | 0 | 0.088065638 | 0.12
HAJLOU | None | core-mof-ddec-913 | 1 | 0.304568304 | 9.270132518 | 18.12043 | 0.867852748 | 26.5051717 | 1.35798 | 3.53 | 5.89 | 0 | 0 | 0.088366544 | 0.12
HAJLUA | None | core-mof-ddec-914 | 1 | 0.291389159 | 8.792663445 | 18.59983 | 0.868473942 | 26.43370446 | 1.34629 | 3.6 | 5.94 | 0 | 0 | 0.096561662 | 0.13
HAJMAH | None | core-mof-ddec-915 | 1 | 0.277557536 | 8.263109269 | 18.54958 | 0.924305431 | 27.89090238 | 1.32826 | 3.63 | 5.96 | 0 | 0 | 0.097872404 | 0.13
HAJMEL | None | core-mof-ddec-916 | 1 | 0.277950487 | 8.287234823 | 18.12088 | 0.968669411 | 28.83806109 | 1.33025 | 3.62 | 5.96 | 0 | 0 | 0.090208607 | 0.12
HAKCIG | None | core-mof-ddec-917 | 1 | 0.337748004 | 10.49956218 | 17.99822 | 0.982636246 | 29.29779836 | 1.38697 | 2.99 | 5.41 | 0 | 0 | 0.144199226 | 0.2
HAKWUM | None | core-mof-ddec-918 | 1 | 0.194134453 | 9.683475578 | 18.54654 | 1.618263034 | 50.30689495 | 2.2254 | 2.64 | 3.51 | 0 | 0 | 0.031455019 | 0.07
HAMJOW | ZnO | core-mof-ddec-919 | 1 | 0.712872523 | 14.6385083 | 23.65553 | 1.843110791 | 91.93483193 | 0.916107 | 5.68 | 5.98 | 1703.27 | 1859.25 | 0.676776839 | 0.62
ATIBUA | None | core-mof-ddec-92 | 1 | 0.134603591 | 5.055921631 | 17.48212 | 9.785546902 | 200.9416901 | 1.6758 | 3.79 | 4.93 | 516.08 | 307.961 | 0.137247882 | 0.23
HAMREU | None | core-mof-ddec-920 | 1 | 0.231802658 | 9.34097232 | 16.22957 | 2.130952087 | 80.04189668 | 1.79786 | 5.09 | 7.37 | 722.826 | 402.049 | 0.144616377 | 0.26
HAMRIY | None | core-mof-ddec-921 | 1 | 0.24982179 | 11.02736088 | 19.34012 | 2.245601501 | 90.49120349 | 1.96935 | 5.02 | 7.13 | 682.538 | 346.581 | 0.126945439 | 0.25
HAOAER | None | core-mof-ddec-922 | 1 | 0.002537758 | 0.144082487 | 20.31236 | 2.002909881 | 88.41026259 | 2.53304 | 2.51 | 3.29 | 0 | 0 | 0.03553043 | 0.09
HAPVAX | None | core-mof-ddec-923 | 1 | 0.127146964 | 7.845031562 | 13.95658 | 0.409681878 | 23.25989845 | 2.75276 | 4.37 | 4.78 | 921.524 | 334.763 | 0.152574144 | 0.42
HAPVEB | None | core-mof-ddec-924 | 1 | 0.132535496 | 8.240869875 | 17.37973 | 2.119251533 | 130.758884 | 2.7741 | 4.35 | 4.77 | 913.432 | 329.271 | 0.151400454 | 0.42
HARNAR | None | core-mof-ddec-925 | 1 | 0.124996477 | 4.856187569 | 17.21736 | 2.101859529 | 130.6906553 | 1.73333 | 2.84 | 4.03 | 0 | 0 | 0.103846354 | 0.18
HAWWIN | None | core-mof-ddec-926 | 1 | 0.25864197 | 6.009484675 | 18.88788 | 2.014979144 | 78.28313964 | 1.03663 | 6 | 6.95 | 2214.35 | 2136.09 | 0.636678468 | 0.66
HAWWOT | None | core-mof-ddec-927 | 1 | 0.254886809 | 5.81406879 | 13.95912 | 9.347264783 | 217.1814747 | 1.0177 | 6.39 | 7.06 | 2203.83 | 2165.5 | 0.658347254 | 0.67
HAWWUZ | None | core-mof-ddec-928 | 1 | 0.262595321 | 6.048565352 | 14.02565 | 9.790389497 | 223.322652 | 1.02767 | 6.21 | 6.86 | 2190.08 | 2131.11 | 0.65196026 | 0.67
HAWYUB | None | core-mof-ddec-929 | 1 | 0.488134464 | 16.49286613 | 13.8145 | 9.448169104 | 217.6271387 | 1.50744 | 5.69 | 6.05 | 939.478 | 623.227 | 0.218914186 | 0.33
ATICAH | None | core-mof-ddec-93 | 1 | 0.135983158 | 4.861922685 | 19.47008 | 3.197807213 | 108.0460615 | 1.59515 | 3.97 | 5.25 | 686.953 | 430.652 | 0.162994076 | 0.26
HAXJEX | ZnO | core-mof-ddec-930 | 1 | 0.092619026 | 3.509829299 | 15.77065 | 2.355604364 | 84.22194648 | 1.69059 | 3.24 | 3.71 | 0 | 0 | 0.047320758 | 0.08
HAXMUP | None | core-mof-ddec-931 | 1 | 0.126839462 | 3.090575722 | 21.01601 | 1.308730121 | 49.59477031 | 1.0871 | 5.77 | 8.05 | 1072.68 | 986.735 | 0.275963573 | 0.3
HAZGOF01 | None | core-mof-ddec-932 | 1 | 0.133997098 | 3.720562278 | 15.3265 | 5.291232353 | 128.9263921 | 1.23879 | 3.02 | 3.89 | 0 | 0 | 0.137230685 | 0.17
HAZNON | None | core-mof-ddec-933 | 1 | 0.392296405 | 17.6948421 | 18.74176 | 3.70418072 | 102.85025 | 2.01241 | 2.61 | 4.93 | 0 | 0 | 0.104352493 | 0.21
HEBGUS | None | core-mof-ddec-934 | 1 | 0.462086641 | 15.63054098 | 20.73049 | 0.915814683 | 41.30855143 | 1.50916 | 2.41 | 4.66 | 0 | 0 | 0.059635824 | 0.09
HEBJAB | None | core-mof-ddec-935 | 1 | 0.201402448 | 5.378703049 | 20.96029 | 0.273650353 | 9.256495826 | 1.19151 | 4.16 | 4.69 | 529.42 | 444.325 | 0.151068812 | 0.18
HEBKEG | None | core-mof-ddec-936 | 1 | 0.542834942 | 19.07903856 | 17.83159 | 2.593836993 | 69.27164537 | 1.56809 | 3.88 | 5.18 | 679.964 | 433.624 | 0.159429625 | 0.25
HEBTAL | None | core-mof-ddec-937 | 1 | 0.656686364 | 18.19188729 | 18.03457 | 2.052191544 | 72.12844742 | 1.23596 | 3.03 | 4.71 | 0 | 0 | 0.242726302 | 0.3
HEBTEP | ZnO | core-mof-ddec-938 | 1 | 0.722043047 | 20.50945012 | 18.19275 | 3.261927758 | 90.36371903 | 1.2672 | 3.05 | 4.72 | 0 | 0 | 0.236742424 | 0.3
HEBZAR | None | core-mof-ddec-939 | 1 | 0.305150795 | 11.73129398 | 19.26008 | 3.207569192 | 91.11019166 | 1.7151 | 3.25 | 7.8 | 0 | 0 | 0.279867063 | 0.48
ATICEL | None | core-mof-ddec-94 | 1 | 0.1284147 | 4.633880475 | 17.94975 | 3.010344802 | 115.7304535 | 1.60993 | 3.92 | 4.94 | 623.058 | 387.008 | 0.155286255 | 0.25
HEBZEV | None | core-mof-ddec-940 | 1 | 0.363741299 | 11.91092371 | 15.83694 | 2.325592393 | 83.91965376 | 1.46085 | 3.71 | 7.75 | 0 | 0 | 0.335421159 | 0.49
HEDBEZ | None | core-mof-ddec-941 | 1 | 0.172474156 | 7.970495291 | 17.9159 | 3.855521064 | 126.2513149 | 2.06178 | 3.63 | 5.55 | 0 | 0 | 0.198857298 | 0.41
HEDBID | None | core-mof-ddec-942 | 1 | 0.165054221 | 7.706344709 | 17.13569 | 3.264849208 | 150.8774752 | 2.08307 | 3.59 | 5.56 | 0 | 0 | 0.196824879 | 0.41
HEDBOJ | None | core-mof-ddec-943 | 1 | 0.083445675 | 4.225380622 | 16.92935 | 3.20059991 | 149.435295 | 2.25914 | 4.55 | 6.13 | 1306.4 | 578.275 | 0.199190843 | 0.45
HEDBUP | None | core-mof-ddec-944 | 1 | 0.083407029 | 4.261329884 | 14.82906 | 3.246697069 | 164.4007419 | 2.27942 | 4.54 | 6.08 | 1299.31 | 570.017 | 0.197418642 | 0.45
HEDCEA | ZnO | core-mof-ddec-945 | 1 | 0.584348213 | 16.70333562 | 14.94978 | 3.219278651 | 164.4754463 | 1.27525 | 2.93 | 4.76 | 0 | 0 | 0.180356793 | 0.23
HEDCIE | Cu-Cu | core-mof-ddec-946 | 1 | 0.4704619 | 10.84600857 | 22.48438 | 2.377765697 | 67.96738246 | 1.02856 | 6.25 | 6.94 | 1476.92 | 1435.91 | 0.456949522 | 0.47
HEDGUS | None | core-mof-ddec-947 | 1 | 0.004629949 | 0.181157521 | 16.89681 | 6.624884272 | 152.7297994 | 1.74568 | 2.94 | 3.5 | 0 | 0 | 0.028642134 | 0.05
HEDTER | None | core-mof-ddec-948 | 1 | 0.699687576 | 17.00012018 | 13.92298 | 0.531851827 | 20.8099413 | 1.08402 | 2.78 | 4.77 | 0 | 0 | 0.175273519 | 0.19
HEGJUZ | ZnO | core-mof-ddec-949 | 1 | 0.635411482 | 15.52906253 | 21.47471 | 2.574873198 | 62.56099907 | 1.09032 | 4.74 | 6.23 | 1055.05 | 967.649 | 0.403551251 | 0.44
ATIJUJ | None | core-mof-ddec-95 | 1 | 0.138519534 | 2.339106707 | 19.11316 | 5.136103026 | 125.5231724 | 0.753395 | 16.95 | 17.44 | 1201.99 | 1595.44 | 0.730028737 | 0.55
HEKTAU | None | core-mof-ddec-950 | 1 | 0.870111063 | 21.81195418 | 10.40447 | 11.07669962 | 187.0464161 | 1.11842 | 4.04 | 4.87 | 1063.88 | 951.231 | 0.393412135 | 0.44
HEKTUO | None | core-mof-ddec-951 | 1 | 0.542490941 | 19.49974891 | 20.63422 | 6.030981845 | 151.1847226 | 1.60368 | 3.27 | 4.59 | 0 | 0 | 0.18706974 | 0.3
HELCUY | ZnO | core-mof-ddec-952 | 1 | 0.059422474 | 2.582057824 | 20.18612 | 2.49633378 | 89.73031295 | 1.93847 | 2.6 | 3.76 | 0 | 0 | 0.020634831 | 0.04
HELDEJ | ZnO | core-mof-ddec-953 | 1 | 0.362480777 | 11.31531092 | 20.19767 | 1.02265975 | 44.4371707 | 1.39267 | 3.4 | 5.22 | 0 | 0 | 0.143609039 | 0.2
HENYUV | ZnO | core-mof-ddec-954 | 1 | 0.296992264 | 10.31442768 | 19.96843 | 2.317925041 | 72.35705786 | 1.54934 | 2.98 | 4.34 | 0 | 0 | 0.116178502 | 0.18
HESVOR | ZnO | core-mof-ddec-955 | 1 | 0.311132808 | 10.77049326 | 20.2915 | 2.844659349 | 98.7939305 | 1.54432 | 3 | 4.41 | 0 | 0 | 0.116556154 | 0.18
HEXNII | None | core-mof-ddec-956 | 1 | 0.623336831 | 21.89680151 | 20.84044 | 2.822934517 | 97.72160453 | 1.56728 | 4.12 | 4.82 | 396.757 | 253.15 | 0.108468174 | 0.17
HEZKIH | ZnO | core-mof-ddec-957 | 1 | 0.579428347 | 16.62161309 | 19.36195 | 1.04866642 | 36.83793306 | 1.27975 | 3.39 | 4.71 | 0 | 0 | 0.242234811 | 0.31
HEZSAG | None | core-mof-ddec-958 | 1 | 0.178366149 | 6.646234991 | 19.4971 | 4.321788396 | 123.975803 | 1.66245 | 2.99 | 4.01 | 0 | 0 | 0.102258715 | 0.17
HEZSEK | None | core-mof-ddec-959 | 1 | 0.118111899 | 4.96026575 | 18.5918 | 1.809152305 | 67.41218224 | 1.87367 | 2.52 | 3.9 | 0 | 0 | 0.085393906 | 0.16
ATOTIM | None | core-mof-ddec-96 | 1 | 0.534700494 | 10.32640607 | 19.91966 | 1.969593727 | 82.7156991 | 0.861631 | 13.71 | 13.97 | 1280.12 | 1485.69 | 0.684747879 | 0.59
HGCNCO | None | core-mof-ddec-960 | 1 | 0.11182862 | 3.911058764 | 12.86247 | 10.20276923 | 197.0410339 | 1.56034 | 3.49 | 5.32 | 0 | 0 | 0.262763244 | 0.41
HIBGEF | None | core-mof-ddec-961 | 1 | 0.258026687 | 8.209974422 | 14.24705 | 4.031226486 | 140.9868394 | 1.41956 | 3.61 | 4.68 | 0 | 0 | 0.162022035 | 0.23
HIBGIJ | None | core-mof-ddec-962 | 1 | 0.127712143 | 4.750037378 | 17.72757 | 2.41924617 | 76.97633677 | 1.65937 | 3.8 | 4.81 | 473.725 | 285.485 | 0.138606821 | 0.23
HICVOG | ZnO | core-mof-ddec-963 | 1 | 1.075950089 | 30.30290228 | 16.11123 | 2.203998886 | 81.97401473 | 1.25646 | 4.34 | 4.79 | 808.048 | 643.116 | 0.374066823 | 0.47
HICVUM | None | core-mof-ddec-964 | 1 | 0.590577701 | 18.3639177 | 19.17884 | 3.606618655 | 101.5762848 | 1.38731 | 4.18 | 5.71 | 1265.85 | 912.451 | 0.353201519 | 0.49
HIDBON | None | core-mof-ddec-965 | 1 | 0.141527735 | 5.174684341 | 18.41836 | 4.174668586 | 129.8106417 | 1.63128 | 2.82 | 3.58 | 0 | 0 | 0.085822176 | 0.14
HIDMEO | ZnO | core-mof-ddec-966 | 1 | 0.201666139 | 6.880800576 | 22.23491 | 2.280863687 | 83.39531198 | 1.52219 | 2.56 | 3.7 | 0 | 0 | 0.045986375 | 0.07
HIFGIO | ZnO | core-mof-ddec-967 | 1 | 0.393850584 | 6.455032774 | 23.77454 | 0.990199594 | 33.7853741 | 0.731183 | 12.06 | 12.58 | 1593.78 | 2179.73 | 0.806911539 | 0.59
HIFGOU | ZnO | core-mof-ddec-968 | 1 | 0.995733946 | 24.642351 | 13.23237 | 13.63144637 | 223.413235 | 1.10411 | 4.73 | 5.85 | 560.705 | 507.835 | 0.271712058 | 0.3
HIFTOG01 | ZnO | core-mof-ddec-969 | 1 | 0.228902012 | 2.997800757 | 20.29661 | 3.530758406 | 87.37895128 | 0.584242 | 7.94 | 15.08 | 2170.4 | 3714.89 | 1.386411795 | 0.81
ATOWIQ | ZnO | core-mof-ddec-97 | 1 | 0.368060718 | 7.150832287 | 11.1712 | 19.64680577 | 257.3031525 | 0.866746 | 7.69 | 9.55 | 1635.35 | 1886.77 | 0.703781731 | 0.61
HIFTOG02 | ZnO | core-mof-ddec-970 | 1 | 0.408435866 | 10.60147436 | 15.1822 | 11.31132281 | 219.7609483 | 1.15793 | 4.15 | 7.88 | 1312.62 | 1133.6 | 0.466349434 | 0.54
HIFTOG | ZnO | core-mof-ddec-971 | 1 | 0.419223482 | 10.95561484 | 17.14659 | 6.88587577 | 178.7316969 | 1.16582 | 4.14 | 7.96 | 1290 | 1106.52 | 0.463193289 | 0.54
HIFTUM | None | core-mof-ddec-972 | 1 | 0.18658786 | 4.883575668 | 17.2998 | 6.876500528 | 179.7043688 | 1.16773 | 4.5 | 6.31 | 772.652 | 661.67 | 0.205526963 | 0.24
HIFVOI | ZIF | core-mof-ddec-973 | 1 | 0.360236729 | 6.898525316 | 16.71934 | 3.514879391 | 91.99515702 | 0.85431 | 6.57 | 9 | 1900.09 | 2224.13 | 0.678910466 | 0.58
HIFVUO | ZIF | core-mof-ddec-974 | 1 | 0.302903917 | 5.56455958 | 13.82329 | 9.273492226 | 177.587169 | 0.819546 | 5.98 | 7.5 | 1941.65 | 2369.18 | 0.744314535 | 0.61
HIFWAV | ZIF | core-mof-ddec-975 | 1 | 0.359020436 | 9.189265024 | 13.97706 | 10.97801973 | 201.6740008 | 1.14185 | 4.81 | 6.83 | 1128.38 | 988.206 | 0.341550992 | 0.39
HIGRIA | None | core-mof-ddec-976 | 1 | 0.326005737 | 4.746924807 | 16.32066 | 4.959401479 | 126.9377728 | 0.649596 | 6.86 | 11.33 | 2263.4 | 3484.32 | 1.20074631 | 0.78
HIHGOW | ZnO | core-mof-ddec-977 | 1 | 0.804930484 | 16.52471161 | 12.7403 | 18.6536583 | 271.6133595 | 0.915891 | 4.76 | 7.39 | 1731.7 | 1890.73 | 0.622344799 | 0.57
HIHJUF | None | core-mof-ddec-978 | 1 | 0.520890007 | 17.22991754 | 18.10936 | 8.803024017 | 180.7204921 | 1.47566 | 4.91 | 5.87 | 571.049 | 386.978 | 0.21685212 | 0.32
HIHNUJ | None | core-mof-ddec-979 | 1 | 0.561012767 | 10.22297509 | 18.76339 | 2.286193518 | 75.62234883 | 0.812993 | 7.95 | 8.15 | 2213.5 | 2722.66 | 0.959417855 | 0.78
ATOWOW | ZnO | core-mof-ddec-98 | 1 | 0.364258465 | 7.066758377 | 15.90287 | 14.32507016 | 261.0365468 | 0.865497 | 7.74 | 9.6 | 1613.5 | 1864.25 | 0.704797359 | 0.61
HIMSAY | None | core-mof-ddec-980 | 1 | 1.372018908 | 30.31192303 | 15.50043 | 11.44240082 | 221.9871042 | 0.985668 | 3.65 | 5.17 | 0 | 0 | 0.436252369 | 0.43
HITXUE | None | core-mof-ddec-981 | 1 | 0.6296629 | 29.04976443 | 21.31202 | 6.424058165 | 141.9262924 | 2.05834 | 1.01 | 3.7 | 0 | 0 | 0.043724555 | 0.09
HIWKEE | None | core-mof-ddec-982 | 1 | 0.205554255 | 5.438350341 | 0 | 0.060086429 | 2.772112854 | 1.1804 | 3.9 | 5.34 | 498.267 | 422.119 | 0.271094544 | 0.32
HIWKII | None | core-mof-ddec-983 | 1 | 0.101329625 | 2.882532911 | 16.13413 | 4.44306245 | 117.5501337 | 1.26918 | 3.52 | 4.5 | 0 | 0 | 0.2600104 | 0.33
HIWLOO | None | core-mof-ddec-984 | 1 | 0.476414405 | 21.21800258 | 14.85038 | 5.061694152 | 143.9904661 | 1.98702 | 2.63 | 4.61 | 0 | 0 | 0.085555254 | 0.17
HIWXER01 | None | core-mof-ddec-985 | 1 | 0.011262037 | 0.635866823 | 25.46312 | 1.28222805 | 57.10641362 | 2.51869 | 2.75 | 3.24 | 0 | 0 | 0.035732861 | 0.09
IQUNAJ01 | None | core-mof-ddec-986 | 1 | 0.024611088 | 0.948662369 | 16.63896 | 0.944627688 | 53.33470182 | 1.71972 | 2.53 | 2.83 | 0 | 0 | 0.116298002 | 0.2
HIWXER | None | core-mof-ddec-987 | 1 | 0.006265852 | 0.35810589 | 15.57349 | 2.665212747 | 102.733657 | 2.54951 | 2.68 | 3.23 | 0 | 0 | 0.027456256 | 0.07
HIXDOH01 | None | core-mof-ddec-988 | 1 | 0.182285468 | 7.565658689 | 16.95842 | 0.711825992 | 40.68226764 | 1.85173 | 2.84 | 5.14 | 0 | 0 | 0.129608528 | 0.24
HIYZEV01 | None | core-mof-ddec-989 | 1 | 0.394196271 | 10.74428635 | 17.86991 | 3.002510258 | 124.6175468 | 1.21604 | 3.19 | 6.78 | 0 | 0 | 0.304266307 | 0.37
ATOXEN | ZnO | core-mof-ddec-99 | 1 | 0.492497741 | 14.62393057 | 17.13703 | 5.195392983 | 141.6065903 | 1.32471 | 3.65 | 4.56 | 0 | 0 | 0.15097644 | 0.2
HIZQEN | None | core-mof-ddec-990 | 1 | 0.424280723 | 14.28188265 | 21.04172 | 2.169919467 | 64.43227853 | 1.50181 | 3.9 | 5.11 | 811.337 | 540.241 | 0.206417589 | 0.31
HOGLEV01 | Cu-Cu | core-mof-ddec-991 | 1 | 0.556374796 | 10.61719951 | 18.84919 | 3.811130072 | 128.2879695 | 0.851383 | 5.6 | 9.5 | 1954.11 | 2295.22 | 0.857428443 | 0.73
HOGSIG | None | core-mof-ddec-992 | 1 | 0.340716568 | 9.150031589 | 14.81233 | 12.72862815 | 242.8981068 | 1.19816 | 3.95 | 5.41 | 784.1 | 654.422 | 0.22534553 | 0.27
HOGTOM | None | core-mof-ddec-993 | 1 | 0.080475587 | 3.197242508 | 16.60232 | 3.621375218 | 97.25296843 | 1.77252 | 5.12 | 7.71 | 757.172 | 427.172 | 0.157967188 | 0.28
HOJLEY | Cu-Cu | core-mof-ddec-994 | 1 | 0.224358408 | 7.095543168 | 14.89658 | 2.350611463 | 93.38825802 | 1.41101 | 2.83 | 3.63 | 0 | 0 | 0.063784098 | 0.09
HOMZEP | None | core-mof-ddec-995 | 1 | 0.81781929 | 23.91759582 | 24.99913 | 1.943969263 | 61.47983463 | 1.30479 | 6.78 | 8.53 | 1053.65 | 807.527 | 0.505828524 | 0.66
HOPHUP | None | core-mof-ddec-996 | 1 | 0.153835008 | 7.043755027 | 20.49427 | 7.027929746 | 205.5358502 | 2.04282 | 2.57 | 3.25 | 0 | 0 | 0.068532715 | 0.14
HORCOH | None | core-mof-ddec-997 | 1 | 0.128397413 | 6.900148275 | 19.95786 | 2.553830668 | 116.9340959 | 2.39765 | 2.55 | 3.95 | 0 | 0 | 0.066732008 | 0.16
HORCUN | None | core-mof-ddec-998 | 1 | 0.076009294 | 3.970567293 | 21.87427 | 1.901111483 | 102.1667872 | 2.3306 | 2.58 | 3.98 | 0 | 0 | 0.064361109 | 0.15
HOWPOZ | None | core-mof-ddec-999 | 1 | 0.347724557 | 9.975222521 | 20.94058 | 2.019563223 | 105.4977792 | 1.27988 | 5.99 | 7.22 | 1354.23 | 1058.08 | 0.390661625 | 0.5
IRMOF-1 | IRMOF | core-mof-ddec-1111 | 1 | 0.23036309 | 3.06391142 | 1.15407199 | 5.885758868 | 168.8455799 | 1.27988 | 7.92 | 15.07 | 2153.76 | 3629.89 | 0.390661625 | 0.81
IRMOF-6 | IRMOF | core-mof-ddec-1112 | 1 | 0.27093163 | 3.96439811 | 1.33347827 | 5.04071451 | 260.009267 | 0.593339 | 6.71 | 15.04 | 2063.15 | 3160.6 | 1.365155501 | 0.76
IRMOF-7 | IRMOF | core-mof-ddec-1113 | 1 | 0.32459149 | 5.16112143 | 1.57560137 | 5.2610289 | 255.887858 | 0.652773 | 4.74 | 10.76 | 2350.99 | 3314.32 | 1.164263841 | 0.72
MIL-47 | MIL | core-mof-ddec-1537 | 1 | 0.41058744 | 9.206288577 | 1.857421948 | 5.83264847 | 263.860011 | 0.709341 | 7.21 | 7.68 | 1567.5 | 1566.92 | 1.015026623 | 0.54
MIL-53Crlt | MIL | core-mof-ddec-1538 | 1 | 0.000160862 | 0.005513222 | 0.000661323 | 4.771648739 | 215.4404354 | 1.00037 | 2.46 | 3.06 | 0 | 0 | 0.539800274 | 0.03
MIL-88A-dry | MIL | core-mof-ddec-1539 | 1 | 0.361358961 | 12.56591688 | 1.312222176 | 0.00381601 | 0.939085393 | 1.52909 | 2.38 | 5.17 | 0 | 0 | 0.019619512 | 0.28
MIL-88A-open | MIL | core-mof-ddec-1540 | 1 | 0.151065549 | 3.057461172 | 0.714184978 | 1.538510017 | 83.71847971 | 1.55144 | 5.28 | 7.39 | 2370.05 | 2624.72 | 0.180477492 | 0.58
MIL-88B-dry | MIL | core-mof-ddec-1541 | 1 | 0.086823124 | 3.020015631 | 0.356671905 | 2.917301705 | 193.2065899 | 0.902972 | 1.8 | 4.01 | 0 | 0 | 0.64232335 | 0.08
MIL-88C-dry | MIL | core-mof-ddec-1542 | 1 | 0.175815209 | 5.662592647 | 0.654986495 | 0.566581098 | 32.66564024 | 1.55187 | 3.2 | 3.8 | 0 | 0 | 0.05155071 | 0.12
MIL-88C-open | MIL | core-mof-ddec-1543 | 1 | 0.245436404 | 2.797568829 | 1.179301757 | 0.99991126 | 60.29051094 | 1.43695 | 10.89 | 13.75 | 1983.12 | 3899.64 | 0.083510213 | 0.77
MOF-1-Dybtsev-dmol | None | core-mof-ddec-1571 | 1 | 0.383389195 | 7.102577641 | 1.783975473 | 5.211912545 | 239.126442 | 0.50854 | 7.58 | 9.36 | 1791.77 | 2167.96 | 1.514138514 | 0.59
MOF-69c | None | core-mof-ddec-1572 | 1 | 0.34642925 | 9.809981646 | 1.477724095 | 5.878569477 | 246.1489391 | 0.82648 | 5.83 | 7.06 | 1356.86 | 1074.09 | 0.713870874 | 0.54
MOF-70 | None | core-mof-ddec-1573 | 1 | 0.499042173 | 18.86494974 | 1.795966093 | 3.200566674 | 179.5898697 | 1.26326 | 4.32 | 5.01 | 1185.76 | 703.098 | 0.427465447 | 0.45
Mg-DOBDC | CPO27 | core-mof-ddec-1613 | 1 | 0.360446399 | 7.44741902 | 1.652875754 | 2.235784562 | 144.9713986 | 1.68648 | 10.92 | 11.71 | 1475.5 | 1600.64 | 0.266827949 | 0.64
MgMOF-74 | CPO27 | core-mof-ddec-1614 | 1 | 0.328652404 | 6.506364133 | 1.539828528 | 5.032344009 | 238.3716788 | 0.921819 | 11.06 | 11.87 | 1476.07 | 1671.19 | 0.694279463 | 0.64
Ni-DOBDC | CPO27 | core-mof-ddec-1740 | 1 | 0.223338808 | 5.977662831 | 1.075667441 | 4.979794646 | 235.6079387 | 0.883247 | 10.71 | 11.47 | 1448.09 | 1212.69 | 0.724599121 | 0.61
ZIF-1 | ZIF | core-mof-ddec-2903 | 1 | 0.36555605 | 9.89125053 | 1.30407481 | 3.44925761 | 229.9724611 | 1.19412 | 2.2 | 6.5 | 0 | 0 | 0.510836432 | 0.31
ZIF-2 | ZIF | core-mof-ddec-2904 | 1 | 0.42912693 | 8.93596713 | 1.8580623 | 1.79176129 | 93.9793098 | 1.2071 | 5.29 | 6.42 | 1713.6 | 1844.61 | 0.256813851 | 0.55
ZIF-3 | ZIF | core-mof-ddec-2905 | 1 | 0.4098881 | 8.08546531 | 1.63418089 | 4.04418961 | 176.779336 | 0.928973 | 5.69 | 8.47 | 1787.51 | 2031.24 | 0.592051653 | 0.56
ZIF-4 | ZIF | core-mof-ddec-2906 | 1 | 0.51486775 | 14.0903162 | 1.46569039 | 3.94371755 | 178.245687 | 0.880009 | 2.49 | 5.19 | 0 | 0 | 0.636357128 | 0.3
ZIF-5 | ZIF | core-mof-ddec-2907 | 1 | 0.16222533 | 5.61199762 | 0.67045418 | 1.16866696 | 70.4916528 | 1.22088 | 2.17 | 3.88 | 0 | 0 | 0.245724396 | 0.11
ZIF-6 | ZIF | core-mof-ddec-2908 | 1 | 0.28980397 | 4.96219179 | 1.28820297 | 1.03735035 | 56.2462918 | 1.54336 | 5.74 | 9.52 | 2098.05 | 2746.63 | 0.071273067 | 0.65
ZIF-77 | ZIF | core-mof-ddec-2910 | 1 | 0.303846904 | 10.57559584 | 1.046143749 | 1.03735035 | 56.2462918 | 1.54336 | 3.99 | 5.05 | 580.439 | 373.81 | 0.071273067 | 0.29
ZIF-8 | ZIF | core-mof-ddec-2911 | 1 | 0.273358692 | 5.664989017 | 1.236137084 | 1.430957397 | 89.84227719 | 1.55277 | 3.43 | 11.39 | 0 | 0 | 0.186763011 | 0.51
ZIF-9 | ZIF | core-mof-ddec-2912 | 1 | 1.343629219 | 36.76319247 | 2.387793638 | 3.861804802 | 186.7006925 | 0.924526 | 2.47 | 5.64 | 0 | 0 | 0.551634027 | 0.25
ZIF-90 | ZIF | core-mof-ddec-2913 | 1 | 0.208302452 | 4.61487178 | 0.967926137 | 0.916096667 | 57.28947149 | 1.22074 | 3.49 | 11.02 | 0 | 0 | 0.204793814 | 0.53
Zn-DOBDC | CPO27 | core-mof-ddec-2928 | 1 | 0.256169046 | 7.002683832 | 1.218329007 | 3.249405763 | 182.4226144 | 0.98837 | 10.91 | 11.72 | 1454.83 | 1193.01 | 0.53623643 | 0.61
ZnBDC | ZnO | core-mof-ddec-2929 | 1 | 0.567006796 | 15.35353137 | 2.120348363 | 3.708064899 | 235.7008167 | 1.21946 | 4.92 | 6.22 | 1185.3 | 981.21 | 0.500221409 | 0.41
ZnBDCdabco | ZnO | core-mof-ddec-2930 | 1 | 0.38115876 | 7.06125705 | 1.77336792 | 3.042755541 | 156.4950247 | 1.208 | 7.58 | 9.36 | 1791.77 | 2167.96 | 0.339403974 | 0.59
ZnHBDC | ZnO | core-mof-ddec-2931 | 1 | 0.36800089 | 7.14972291 | 1.69806477 | 5.85961074 | 245.603123 | 0.82648 | 7.69 | 9.55 | 1620.42 | 1869.52 | 0.713870874 | 0.61
ZnMOF-74 | CPO27 | core-mof-ddec-2932 | 1 | 0.23539442 | 6.21912257 | 1.10924942 | 5.05724865 | 220.705996 | 0.866753 | 11.09 | 11.92 | 1495.46 | 1268.85 | 0.703776047 | 0.63
COF-1 | COF | core-mof-ddec-313 | 1 | 0.924978034 | 18.84604212 | 3.264380831 | 3.6275953 | 235.994628 | 1.17859 | 3.07 | 4.2 | 0 | 0 | 0.534537032 | 0.23
COF-300 | COF | core-mof-ddec-314 | 1 | 0.592812689 | 7.245634445 | 2.695016937 | 3.32043232 | 107.0778363 | 0.909019 | 9.27 | 9.37 | 1788.68 | 3280.06 | 0.253020014 | 0.6
COF-5 | COF | core-mof-ddec-315 | 1 | 0.228451265 | 2.975332683 | 1.09597444 | 8.254983063 | 245.7556167 | 0.545319 | 23.68 | 23.91 | 976.258 | 1680.1 | 1.100273418 | 0.6
Cd3BTB2 | None | core-mof-ddec-363 | 1 | 0.593272368 | 12.91762171 | 2.383147038 | 4.10432397 | 204.7126955 | 0.58107 | 4.57 | 6.57 | 1951.47 | 2008.85 | 1.032577831 | 0.6
Co-DOBDC | CPO27 | core-mof-ddec-364 | 1 | 0.233773862 | 6.185937186 | 1.10250227 | 4.794273156 | 206.3106581 | 0.971433 | 10.82 | 11.53 | 1412.27 | 1196.27 | 1.032577831 | 0.6
Co26NDP | None | core-mof-ddec-365 | 1 | 0.509518596 | 7.426108532 | 2.26182122 | 3.553261198 | 232.0078099 | 1.18056 | 10.6 | 10.93 | 1656.83 | 2547.92 | 1.032577831 | 0.6
AFIXAO | ZIF | core-mof-ddec-1 | 5 | 1.267415338 | 31.87960065 | 15.65047 | 2.341867324 | 58.90554803 | 1.12223 | 4.52 | 6.33 | 1039.3 | 926.107 | 0.302968197 | 0.34
ABUWOJ | ZnO | core-mof-ddec-10 | 5 | 2.213504318 | 57.4738859 | 17.29886 | 4.853947428 | 122.0924988 | 1.15833 | 4.03 | 5.08 | 1023.45 | 883.557 | 0.4230228 | 0.49
AVAQIX | None | core-mof-ddec-100 | 5 | 2.620082124 | 76.75932474 | 20.14626 | 6.492423576 | 168.5765006 | 1.30707 | 3.64 | 5.45 | 0 | 0 | 0.336630785 | 0.44
HOWPUF | None | core-mof-ddec-1000 | 5 | 1.559432643 | 33.96652127 | 13.26044 | 3.9306402 | 115.1541338 | 0.971712 | 5.48 | 7.93 | 1852.28 | 1906.2 | 0.617466904 | 0.6
HOWQAM | None | core-mof-ddec-1001 | 5 | 2.102303278 | 47.82667444 | 14.60788 | 9.789715802 | 213.2330573 | 1.01498 | 5.31 | 6.83 | 2003.55 | 1973.98 | 0.640406708 | 0.65
HOWQEQ | None | core-mof-ddec-1002 | 5 | 1.477702234 | 50.15278626 | 20.4489 | 9.78756058 | 222.6636272 | 1.51423 | 3.43 | 5.04 | 0 | 0 | 0.178308447 | 0.27
HOXKUB | None | core-mof-ddec-1003 | 5 | 1.473490763 | 56.67342294 | 17.74474 | 2.544847653 | 86.37139302 | 1.716 | 4.21 | 6.32 | 1022.8 | 596.037 | 0.285547786 | 0.49
HOYTUL | None | core-mof-ddec-1004 | 5 | 0.633249573 | 19.69368119 | 15.10654 | 3.606255927 | 138.7038674 | 1.38751 | 3.5 | 5.48 | 0 | 0 | 0.201800347 | 0.28
HUCLIB | None | core-mof-ddec-1005 | 5 | 0.473203404 | 23.50975554 | 22.1262 | 3.216348238 | 100.0264974 | 2.21655 | 3.34 | 3.72 | 0 | 0 | 0.040603641 | 0.09
HUHJAW | None | core-mof-ddec-1006 | 5 | 0.16425441 | 7.779365877 | 21.96301 | 1.125307792 | 55.90769395 | 2.11306 | 2.52 | 3.68 | 0 | 0 | 0.033127313 | 0.07
HURGEH | None | core-mof-ddec-1007 | 5 | 1.229366024 | 28.09230214 | 12.74785 | 0.942442188 | 44.63565143 | 1.0195 | 5.17 | 7.76 | 1844.1 | 1808.82 | 0.598332516 | 0.61
HURGUX01 | None | core-mof-ddec-1008 | 5 | 1.688650242 | 50.18349459 | 20.76961 | 8.62507604 | 197.0920273 | 1.32588 | 3.84 | 4.96 | 394.92 | 297.854 | 0.173469696 | 0.23
HURGUX | None | core-mof-ddec-1009 | 5 | 1.710798619 | 50.81751239 | 20.64691 | 2.135120693 | 63.4517528 | 1.32525 | 3.84 | 4.97 | 407.75 | 307.677 | 0.181097906 | 0.24
AVELOD | None | core-mof-ddec-101 | 5 | 1.819239591 | 37.31971355 | 15.03849 | 2.127460765 | 63.19403263 | 0.915242 | 4.98 | 8.08 | 1517.32 | 1657.84 | 0.513525385 | 0.47
HURNOX | None | core-mof-ddec-1010 | 5 | 0.099643543 | 3.581059737 | 19.73011 | 8.259801033 | 169.4407983 | 1.60341 | 2.49 | 3.2 | 0 | 0 | 0.049893664 | 0.08
HURQUG | None | core-mof-ddec-1011 | 5 | 0.747666136 | 28.03733262 | 16.28473 | 2.08173257 | 74.81476908 | 1.67305 | 3.22 | 6.31 | 0 | 0 | 0.173336123 | 0.29
HUSQES | None | core-mof-ddec-1012 | 5 | 1.797546987 | 56.59442796 | 20.20856 | 3.094636158 | 116.0482455 | 1.4047 | 3.23 | 3.89 | 0 | 0 | 0.227806649 | 0.32
HUTTIA | ZnO | core-mof-ddec-1013 | 5 | 1.400113532 | 40.48886774 | 19.2636 | 4.647991903 | 146.338563 | 1.29015 | 2.95 | 4.94 | 0 | 0 | 0.217029028 | 0.28
HUTZAX01 | ZnO | core-mof-ddec-1014 | 5 | 0.949246607 | 30.13686672 | 19.66914 | 2.301100057 | 66.54384356 | 1.41637 | 3.92 | 5.15 | 283.381 | 200.075 | 0.127085437 | 0.18
HUTZEB | None | core-mof-ddec-1015 | 5 | 1.33100443 | 40.97906546 | 20.97858 | 1.234941852 | 39.20717518 | 1.37355 | 2.46 | 3.89 | 0 | 0 | 0.152888501 | 0.21
HUZSUR01 | ZnO | core-mof-ddec-1016 | 5 | 1.85004061 | 34.92412415 | 14.26638 | 2.856515793 | 87.94662515 | 0.8422 | 8.67 | 9.88 | 1341.73 | 1593.12 | 0.688672524 | 0.58
IBARUA | None | core-mof-ddec-1017 | 5 | 0.842843145 | 37.40571544 | 17.97523 | 10.55489799 | 199.2499872 | 1.98004 | 5.03 | 7.13 | 675.451 | 341.131 | 0.126260076 | 0.25
IBASEL | None | core-mof-ddec-1018 | 5 | 0.842423286 | 33.463808 | 17.32205 | 1.996013954 | 88.58389661 | 1.77226 | 5.13 | 7.43 | 738.301 | 416.588 | 0.146705337 | 0.26
IBICAZ | ZnO | core-mof-ddec-1019 | 5 | 0.782293603 | 18.80299589 | 12.60836 | 2.313719082 | 91.90848873 | 1.0723 | 9.84 | 9.98 | 989.879 | 923.134 | 0.354378439 | 0.38
AVEMAQ | None | core-mof-ddec-102 | 5 | 1.749649805 | 35.57953222 | 14.86964 | 6.039344122 | 145.1600297 | 0.907269 | 4.98 | 7.9 | 1505.45 | 1659.32 | 0.484971932 | 0.44
IBICED | ZnO | core-mof-ddec-1020 | 5 | 0.672671898 | 18.4843902 | 12.44461 | 7.790452501 | 158.420648 | 1.22593 | 9.94 | 10.07 | 959.865 | 782.97 | 0.309968758 | 0.38
IBICIH | ZnO | core-mof-ddec-1021 | 5 | 0.773620685 | 18.5284597 | 12.50156 | 5.083444648 | 139.6882711 | 1.06849 | 9.84 | 10 | 1000.47 | 936.337 | 0.355642074 | 0.38
IBICON | ZnO | core-mof-ddec-1022 | 5 | 0.674074332 | 18.48814436 | 12.50329 | 6.019419851 | 144.1670062 | 1.22363 | 9.94 | 10.1 | 960.429 | 784.904 | 0.310551392 | 0.38
IBICUT | ZnO | core-mof-ddec-1023 | 5 | 0.780941277 | 18.70297873 | 12.48967 | 5.156229391 | 141.4222569 | 1.06845 | 10.01 | 10.15 | 964.85 | 903.041 | 0.365014741 | 0.39
IBIDAA | ZnO | core-mof-ddec-1024 | 5 | 0.677383445 | 18.38342489 | 12.47099 | 6.065191581 | 145.2569514 | 1.21075 | 10.08 | 10.21 | 960.711 | 793.484 | 0.322114392 | 0.39
IBITUK | None | core-mof-ddec-1025 | 5 | 1.078844811 | 28.46766424 | 16.87244 | 5.257827059 | 142.6915132 | 1.17728 | 4.11 | 5.11 | 662.848 | 563.035 | 0.237836369 | 0.28
IBOTAU | None | core-mof-ddec-1026 | 5 | 0.784680098 | 36.74739723 | 15.22612 | 4.290409275 | 113.2117701 | 2.08909 | 2.92 | 6.68 | 0 | 0 | 0.21061802 | 0.44
IBOZIK | None | core-mof-ddec-1027 | 5 | 1.978490949 | 41.68741272 | 15.1661 | 3.406159611 | 159.5140498 | 0.94006 | 4.49 | 6.14 | 1597.45 | 1699.31 | 0.531880944 | 0.5
IBUDOZ | None | core-mof-ddec-1028 | 5 | 1.451797309 | 48.45829353 | 19.29565 | 9.222620725 | 194.3234548 | 1.48919 | 4.25 | 5.09 | 602.658 | 404.689 | 0.141016257 | 0.21
IBUYAH | ZnO | core-mof-ddec-1029 | 5 | 0.509520418 | 17.07311075 | 20.64539 | 1.859434688 | 62.06447094 | 1.49492 | 4.03 | 4.28 | 127.256 | 85.1256 | 0.060203891 | 0.09
AVEMOE | None | core-mof-ddec-103 | 5 | 0.706429643 | 34.35594285 | 21.49665 | 0.883607911 | 29.60810834 | 2.16979 | 2.93 | 3.54 | 0 | 0 | 0.064522373 | 0.14
ICAGAU | None | core-mof-ddec-1030 | 5 | 0.826287003 | 37.48850056 | 17.85869 | 1.888246304 | 91.83148356 | 2.02392 | 2.54 | 4.84 | 0 | 0 | 0.177872643 | 0.36
ICAGOK | None | core-mof-ddec-1031 | 5 | 2.018889345 | 37.92933246 | 13.85572 | 1.716934994 | 77.89704817 | 0.838204 | 5 | 8.74 | 1762.88 | 2103.17 | 0.715816197 | 0.6
ICALOP | None | core-mof-ddec-1032 | 5 | 2.754146176 | 49.16874572 | 14.1575 | 10.89013926 | 204.5955185 | 0.796498 | 6 | 7.49 | 2305.1 | 2894.04 | 0.94162195 | 0.75
ICANAD | None | core-mof-ddec-1033 | 5 | 1.25705164 | 56.72470257 | 20.84834 | 14.43514053 | 257.7051867 | 2.01327 | 2.77 | 7.32 | 0 | 0 | 0.134110179 | 0.27
ICANEH | None | core-mof-ddec-1034 | 5 | 1.230296941 | 55.02882168 | 20.58953 | 1.799828282 | 81.21760536 | 1.99556 | 2.81 | 7.44 | 0 | 0 | 0.140311492 | 0.28
ICEGED | None | core-mof-ddec-1035 | 5 | 1.466216327 | 30.99838941 | 12.83287 | 1.88041757 | 84.10747007 | 0.943252 | 6.42 | 7.44 | 2029.61 | 2151.71 | 0.646698867 | 0.61
ICIZOL | None | core-mof-ddec-1036 | 5 | 1.693592484 | 46.7432728 | 19.60187 | 10.55953719 | 223.2471701 | 1.23139 | 3.07 | 4.66 | 0 | 0 | 0.243627121 | 0.3
ICORAV | None | core-mof-ddec-1037 | 5 | 0.389435924 | 15.37053963 | 14.15447 | 4.05647227 | 111.9589227 | 1.76091 | 4.4 | 4.97 | 656.804 | 372.992 | 0.153329812 | 0.27
ICOWON | None | core-mof-ddec-1038 | 5 | 1.458433129 | 41.24959693 | 16.18901 | 2.575530022 | 101.6528877 | 1.26187 | 4.24 | 5.8 | 1125.38 | 891.834 | 0.285290878 | 0.36
ICOYIK | None | core-mof-ddec-1039 | 5 | 1.237482519 | 43.58381582 | 19.61352 | 5.709766835 | 161.4922041 | 1.57134 | 3.2 | 5 | 0 | 0 | 0.197283847 | 0.31
AVEROJ | None | core-mof-ddec-104 | 5 | 0.85668243 | 32.5963377 | 13.86053 | 2.623488259 | 92.3985813 | 1.69759 | 6.81 | 7.03 | 1352.46 | 796.694 | 0.270972378 | 0.46
IDAGOL | None | core-mof-ddec-1040 | 5 | 0.282689086 | 9.448757468 | 16.13885 | 4.473495695 | 170.2142722 | 1.49127 | 3.23 | 3.78 | 0 | 0 | 0.100585407 | 0.15
IDAGUR | None | core-mof-ddec-1041 | 5 | 0.582393371 | 18.05732494 | 16.50148 | 2.405278155 | 80.39535669 | 1.38333 | 3.26 | 4.22 | 0 | 0 | 0.130120795 | 0.18
IDAZEU | None | core-mof-ddec-1042 | 5 | 0.091973048 | 4.628318747 | 15.4489 | 2.778526453 | 86.14925495 | 2.24514 | 2.46 | 2.74 | 0 | 0 | 0.084627239 | 0.19
IDIWOH01 | None | core-mof-ddec-1043 | 5 | 1.832793194 | 41.06668396 | 14.21142 | 2.094066382 | 105.3787701 | 0.999675 | 7.22 | 7.68 | 1544.27 | 1544.77 | 0.530172306 | 0.53
IDIWOH | None | core-mof-ddec-1044 | 5 | 1.87133902 | 41.95960559 | 14.20351 | 9.567006541 | 214.3641931 | 1.00037 | 7.21 | 7.68 | 1539.6 | 1539.03 | 0.539800274 | 0.54
IDUDES | Cu-Cu | core-mof-ddec-1045 | 5 | 2.380729599 | 67.99058494 | 21.84 | 9.589511894 | 215.0183011 | 1.27416 | 2.98 | 4.48 | 0 | 0 | 0.251145853 | 0.32
IDUDIW | Cu-Cu | core-mof-ddec-1046 | 5 | 2.73613348 | 67.07302113 | 18.9136 | 3.203410562 | 91.48529845 | 1.09369 | 3.49 | 4.41 | 0 | 0 | 0.411451142 | 0.45
IFASOZ | None | core-mof-ddec-1047 | 5 | 1.249748071 | 20.88812249 | 11.42229 | 7.282403467 | 178.5193614 | 0.745691 | 7.32 | 9.65 | 1708.62 | 2291.32 | 0.764391685 | 0.57
IFEHUY | None | core-mof-ddec-1048 | 5 | 1.001869297 | 23.28663476 | 11.85153 | 12.49943502 | 208.9138891 | 1.037 | 10.13 | 11.32 | 1488.15 | 1435.05 | 0.6268081 | 0.65
IFENOY01 | None | core-mof-ddec-1049 | 5 | 0.36644875 | 10.93357056 | 14.94667 | 9.368425054 | 217.7520492 | 1.33111 | 5.78 | 7.24 | 447.653 | 336.301 | 0.097662853 | 0.13
AVESAW | None | core-mof-ddec-105 | 5 | 0.70681543 | 32.21033623 | 22.07139 | 2.28646689 | 68.22030928 | 2.03317 | 2.47 | 4.33 | 0 | 0 | 0.073776418 | 0.15
IFENOY02 | None | core-mof-ddec-1050 | 5 | 0.397469826 | 11.79412827 | 15.26254 | 0.711537429 | 32.42552277 | 1.32381 | 5.76 | 7.27 | 447.595 | 338.11 | 0.098201404 | 0.13
IFENOY | None | core-mof-ddec-1051 | 5 | 0.370218089 | 11.19777872 | 15.01171 | 2.340365585 | 69.44570405 | 1.34939 | 5.79 | 7.3 | 452.389 | 335.253 | 0.088929072 | 0.12
IFEPUG | None | core-mof-ddec-1052 | 5 | 0.778990638 | 23.55156215 | 15.30344 | 2.245854874 | 67.92911167 | 1.34881 | 8.15 | 8.5 | 574.77 | 426.13 | 0.155692796 | 0.21
IFEQAN | None | core-mof-ddec-1053 | 5 | 0.77396172 | 23.40096194 | 15.29164 | 2.60667446 | 78.80872062 | 1.3489 | 8.16 | 8.46 | 607.577 | 450.425 | 0.155682408 | 0.21
IFEQIV | None | core-mof-ddec-1054 | 5 | 0.579853411 | 17.19676602 | 14.15525 | 2.612810869 | 78.99911081 | 1.3231 | 7.9 | 8.23 | 604.908 | 457.189 | 0.151160154 | 0.2
IGAHAB | None | core-mof-ddec-1055 | 5 | 1.65939749 | 40.79929963 | 15.13396 | 2.74865041 | 81.51697831 | 1.09695 | 5.91 | 8.08 | 1113.45 | 1015.04 | 0.455809289 | 0.5
IGAHED01 | None | core-mof-ddec-1056 | 5 | 1.661651198 | 56.61211631 | 19.59733 | 6.516575928 | 160.2218489 | 1.52002 | 3.29 | 4.38 | 0 | 0 | 0.151313799 | 0.23
IGAHED02 | None | core-mof-ddec-1057 | 5 | 1.713012006 | 58.99673218 | 19.62269 | 3.826312208 | 130.361674 | 1.53655 | 3.28 | 4.36 | 0 | 0 | 0.149685985 | 0.23
IGAHED | None | core-mof-ddec-1058 | 5 | 1.680529352 | 57.35635401 | 19.59855 | 3.730817453 | 128.490657 | 1.5227 | 3.29 | 4.38 | 0 | 0 | 0.151047481 | 0.23
IGOCOX | None | core-mof-ddec-1059 | 5 | 1.463804484 | 40.24882028 | 14.11109 | 3.824316542 | 130.5236669 | 1.22663 | 2.56 | 12.17 | 0 | 0 | 0.513602309 | 0.63
AVIMOI | ZnO | core-mof-ddec-106 | 5 | 2.132738312 | 58.61695228 | 18.62587 | 7.058417042 | 194.0784866 | 1.22616 | 4.39 | 5.73 | 825.804 | 673.49 | 0.285443988 | 0.35
IHIWIF | None | core-mof-ddec-1060 | 5 | 0.393687673 | 18.24937733 | 16.77822 | 4.28645699 | 117.8105366 | 2.06811 | 2.56 | 4.72 | 0 | 0 | 0.116047986 | 0.24
IJANAJ | ZnO | core-mof-ddec-1061 | 5 | 0.917846381 | 29.12744535 | 21.06342 | 1.669937044 | 77.4098692 | 1.41576 | 3.01 | 4.15 | 0 | 0 | 0.105950161 | 0.15
IJANEN | ZnO | core-mof-ddec-1062 | 5 | 1.17749847 | 37.35696912 | 21.86047 | 2.658846378 | 84.37730335 | 1.41537 | 2.88 | 4 | 0 | 0 | 0.105979355 | 0.15
IJASAO01 | None | core-mof-ddec-1063 | 5 | 2.120635175 | 57.84469011 | 18.69557 | 2.892149825 | 91.75549221 | 1.21698 | 3.81 | 5.98 | 905.691 | 744.21 | 0.271163043 | 0.33
IJASAO | None | core-mof-ddec-1064 | 5 | 2.010703939 | 54.84608934 | 18.54416 | 4.526335846 | 123.4651285 | 1.21698 | 4.05 | 5.8 | 854.251 | 701.942 | 0.271163043 | 0.33
IJASES01 | None | core-mof-ddec-1065 | 5 | 1.483659882 | 54.29909913 | 19.77063 | 4.416461986 | 120.4680928 | 1.63283 | 2.92 | 4.87 | 0 | 0 | 0.177605752 | 0.29
IJASES | None | core-mof-ddec-1066 | 5 | 1.471119611 | 53.84014934 | 19.87736 | 3.038880944 | 111.2171999 | 1.63283 | 2.92 | 4.87 | 0 | 0 | 0.177605752 | 0.29
IJASIW | None | core-mof-ddec-1067 | 5 | 1.668320095 | 59.51018125 | 22.69694 | 3.015225738 | 110.3514648 | 1.59147 | 3.36 | 4.37 | 0 | 0 | 0.131953477 | 0.21
IJASOC | None | core-mof-ddec-1068 | 5 | 2.023266827 | 46.22872904 | 15.80339 | 1.740118464 | 62.07128089 | 1.0194 | 5.88 | 6.31 | 1628.89 | 1597.9 | 0.490484599 | 0.5
IJENER | None | core-mof-ddec-1069 | 5 | 1.510112178 | 55.6901647 | 19.41714 | 8.163192359 | 186.5171724 | 1.64534 | 2.58 | 6 | 0 | 0 | 0.218799762 | 0.36
AVIMUO | None | core-mof-ddec-107 | 5 | 1.648800007 | 45.86030405 | 19.30733 | 2.454529079 | 90.51852613 | 1.24095 | 3.64 | 5.71 | 0 | 0 | 0.257866957 | 0.32
IJEXUR | ZnO | core-mof-ddec-1070 | 5 | 0.74096194 | 24.51863235 | 18.24908 | 4.095014233 | 113.900168 | 1.47624 | 2.86 | 5.06 | 0 | 0 | 0.12870536 | 0.19
IJIROI | None | core-mof-ddec-1071 | 5 | 0.276202481 | 15.37281657 | 15.86457 | 1.984555937 | 65.66949634 | 2.48316 | 2.91 | 3.81 | 0 | 0 | 0.056379774 | 0.14
IJOMOJ02 | None | core-mof-ddec-1072 | 5 | 0.560257511 | 20.28244525 | 15.44812 | 0.962155772 | 53.55145318 | 1.61514 | 3.94 | 4.95 | 587.722 | 363.883 | 0.154785344 | 0.25
IJOMOJ04 | None | core-mof-ddec-1073 | 5 | 0.54918904 | 19.91944636 | 15.50323 | 2.332739317 | 84.44984063 | 1.6182 | 3.96 | 4.94 | 617.951 | 381.874 | 0.154492646 | 0.25
IJOMOJ06 | None | core-mof-ddec-1074 | 5 | 0.54918904 | 19.97857766 | 15.52412 | 2.373353516 | 86.08308732 | 1.62301 | 3.92 | 4.91 | 608.385 | 374.85 | 0.154034787 | 0.25
IJOMOJ07 | None | core-mof-ddec-1075 | 5 | 0.55935696 | 20.25609015 | 15.50071 | 2.308820435 | 83.99102137 | 1.61564 | 3.94 | 4.94 | 597.963 | 370.109 | 0.154737442 | 0.25
IKEBUV01 | None | core-mof-ddec-1076 | 5 | 1.13961873 | 32.87262433 | 14.77792 | 2.355291406 | 85.29257431 | 1.28693 | 3.9 | 4.91 | 1280.54 | 995.034 | 0.326358077 | 0.42
IKEBUV | None | core-mof-ddec-1077 | 5 | 1.161031834 | 33.74996129 | 14.95811 | 6.528675496 | 188.3214896 | 1.29691 | 3.89 | 4.88 | 1274.74 | 982.907 | 0.323846682 | 0.42
IKETAU | None | core-mof-ddec-1078 | 5 | 0.988280773 | 34.3511258 | 14.99827 | 6.432297656 | 186.9800556 | 1.55077 | 4.34 | 5.61 | 1298.15 | 837.1 | 0.238591151 | 0.37
IKETEY | None | core-mof-ddec-1079 | 5 | 0.991040962 | 35.89113299 | 15.25054 | 4.371306285 | 151.9399104 | 1.61573 | 4.26 | 5.51 | 1246.83 | 771.683 | 0.222809504 | 0.36
AVIPAX | None | core-mof-ddec-108 | 5 | 2.11894724 | 45.77507117 | 14.8783 | 4.135182636 | 149.7580783 | 0.96381 | 5.25 | 7.26 | 1664.26 | 1726.75 | 0.59140287 | 0.57
IKETOH | Cu-Cu | core-mof-ddec-1080 | 5 | 1.54107018 | 30.38252055 | 12.96723 | 8.106569048 | 175.1241221 | 0.879595 | 6.41 | 13.2 | 1905.79 | 2166.67 | 0.818558541 | 0.72
IKETOI | None | core-mof-ddec-1081 | 5 | 0.994314606 | 37.03732548 | 15.40175 | 12.2386767 | 241.288068 | 1.66186 | 4.23 | 5.47 | 1241.65 | 747.147 | 0.216624746 | 0.36
IKEVAW | None | core-mof-ddec-1082 | 5 | 0.999372873 | 38.3719824 | 15.70947 | 3.949262341 | 147.106473 | 1.71304 | 4.19 | 5.41 | 1208.71 | 705.595 | 0.204315136 | 0.35
ILIFOY | None | core-mof-ddec-1083 | 5 | 0.825089589 | 32.89080376 | 16.69783 | 3.793746222 | 145.6649137 | 1.7785 | 4.36 | 5.51 | 635.16 | 357.133 | 0.134945179 | 0.24
ILIFUE | None | core-mof-ddec-1084 | 5 | 0.83486135 | 33.83234308 | 16.94541 | 1.640533825 | 65.39711183 | 1.80799 | 4.31 | 5.47 | 611.218 | 338.064 | 0.132744097 | 0.24
ILIGAL | None | core-mof-ddec-1085 | 5 | 0.858145866 | 35.4511963 | 17.42088 | 1.596246668 | 64.68710632 | 1.8431 | 4.22 | 5.4 | 593.714 | 322.128 | 0.124789756 | 0.23
ILIGEP | None | core-mof-ddec-1086 | 5 | 0.866252669 | 36.09996187 | 17.44763 | 1.5270738 | 63.0855373 | 1.85928 | 4.22 | 5.4 | 584.718 | 314.486 | 0.123703799 | 0.23
ILOJEZ | None | core-mof-ddec-1087 | 5 | 0.966903362 | 30.09470861 | 21.79716 | 1.506026528 | 62.76171161 | 1.3886 | 3.11 | 4.07 | 0 | 0 | 0.100820971 | 0.14
ILOJOJ | None | core-mof-ddec-1088 | 5 | 1.282685884 | 36.75480493 | 17.61809 | 1.507306427 | 46.91466539 | 1.27844 | 4.84 | 6.13 | 707.395 | 553.326 | 0.195550828 | 0.25
ILOTOT | None | core-mof-ddec-1089 | 5 | 0.97560995 | 31.27191492 | 22.53334 | 2.624591951 | 75.20653838 | 1.43009 | 3.18 | 4.13 | 0 | 0 | 0.069925669 | 0.1
AVUDAX | None | core-mof-ddec-109 | 5 | 1.865523331 | 41.73571724 | 16.4148 | 1.548601242 | 49.63840955 | 0.998153 | 3.72 | 5.89 | 0 | 0 | 0.400740167 | 0.4
ILUGOM | None | core-mof-ddec-1090 | 5 | 0.82972774 | 29.45938885 | 18.2814 | 6.364219027 | 142.3810903 | 1.58406 | 3.07 | 7.15 | 0 | 0 | 0.176760981 | 0.28
ILUHUT | None | core-mof-ddec-1091 | 5 | 0.813757099 | 27.69602431 | 18.14206 | 3.917978725 | 139.1073882 | 1.51847 | 3.21 | 7.11 | 0 | 0 | 0.177810559 | 0.27
ILUJAB | None | core-mof-ddec-1092 | 5 | 0.820190402 | 27.47049261 | 17.85094 | 3.939449987 | 134.0782191 | 1.49429 | 3.2 | 7.14 | 0 | 0 | 0.180687818 | 0.27
ILUJEF | None | core-mof-ddec-1093 | 5 | 0.811351584 | 28.46736135 | 18.17773 | 4.010142857 | 134.3110082 | 1.56537 | 3.13 | 7.09 | 0 | 0 | 0.172483183 | 0.27
ILUJIJ | None | core-mof-ddec-1094 | 5 | 0.84040041 | 28.73127829 | 17.98376 | 3.882227293 | 136.213165 | 1.52527 | 3.15 | 7.16 | 0 | 0 | 0.183574056 | 0.28
IMACZN01 | None | core-mof-ddec-1095 | 5 | 0.810952866 | 25.83987519 | 20.50995 | 3.955298724 | 135.2221953 | 1.42152 | 3.5 | 4.8 | 0 | 0 | 0.098486128 | 0.14
IMIXIM | None | core-mof-ddec-1096 | 5 | 1.17319375 | 36.72370605 | 20.38671 | 1.576901489 | 50.24575332 | 1.39657 | 2.63 | 4.48 | 0 | 0 | 0.150368403 | 0.21
INESIE | None | core-mof-ddec-1097 | 5 | 0.552032702 | 18.22511516 | 21.59646 | 3.189620509 | 99.84257584 | 1.47296 | 2.63 | 4.16 | 0 | 0 | 0.074679557 | 0.11
INIQUR | None | core-mof-ddec-1098 | 5 | 0.761545752 | 19.85571276 | 14.71043 | 1.074419947 | 35.47149872 | 1.16326 | 4.53 | 6.29 | 775.903 | 667.006 | 0.206316731 | 0.24
INIRAY | None | core-mof-ddec-1099 | 5 | 0.785443118 | 20.24657879 | 14.593 | 3.533563782 | 92.13028539 | 1.15007 | 4.78 | 6.42 | 846.425 | 735.976 | 0.226073196 | 0.26
ACAKUM | None | core-mof-ddec-11 | 5 | 0.777695873 | 27.72034991 | 17.80214 | 3.963052812 | 102.1566797 | 1.59028 | 3.01 | 4.47 | 0 | 0 | 0.144628619 | 0.23
AWAGEL | None | core-mof-ddec-110 | 5 | 1.550206738 | 34.43088544 | 14.81188 | 2.514281162 | 89.61954919 | 0.99094 | 7.29 | 8.55 | 1082.49 | 1092.39 | 0.433931419 | 0.43
INOVEN | None | core-mof-ddec-1100 | 5 | 1.881956367 | 46.87277272 | 14.80768 | 7.279274003 | 161.676403 | 1.1112 | 4.87 | 6.59 | 2112.32 | 1900.93 | 0.557955364 | 0.62
IPIDAN | None | core-mof-ddec-1101 | 5 | 2.21766984 | 71.87769276 | 22.53083 | 7.700418737 | 191.7897692 | 1.44604 | 3.23 | 5.3 | 0 | 0 | 0.221294017 | 0.32
IPIDUH | None | core-mof-ddec-1102 | 5 | 1.272185972 | 44.69929043 | 17.83499 | 1.759977733 | 57.04326969 | 1.5676 | 3.86 | 5.17 | 724.099 | 461.916 | 0.210512886 | 0.33
IPIFAP | None | core-mof-ddec-1103 | 5 | 0.95078967 | 30.75269952 | 14.2544 | 3.353911924 | 117.8424275 | 1.44306 | 5.9 | 7.07 | 1348.18 | 934.248 | 0.263329314 | 0.38
IPIJUM | None | core-mof-ddec-1104 | 5 | 0.613525714 | 23.86700604 | 14.77518 | 5.349371573 | 173.0220908 | 1.73559 | 4.21 | 5.59 | 816.238 | 470.294 | 0.230469178 | 0.4
IPOWOA | None | core-mof-ddec-1105 | 5 | 0.38255403 | 14.88320086 | 19.96078 | 4.032024453 | 156.8513752 | 1.73574 | 2.84 | 4.17 | 0 | 0 | 0.07489601 | 0.13
IQEWOQ | None | core-mof-ddec-1106 | 5 | 0.580056853 | 20.64769943 | 15.03202 | 0.958468231 | 37.28904704 | 1.5881 | 4.01 | 5.17 | 706.361 | 444.782 | 0.170014483 | 0.27
IQIJIC | None | core-mof-ddec-1107 | 5 | 1.741528096 | 45.45166352 | 20.25755 | 2.429302624 | 86.47343824 | 1.16441 | 3.07 | 5.31 | 0 | 0 | 0.206112967 | 0.24
IQIPAZ | None | core-mof-ddec-1108 | 5 | 0.622338132 | 21.26216793 | 16.00958 | 2.571538288 | 67.11387158 | 1.52427 | 3.37 | 5.69 | 0 | 0 | 0.15745242 | 0.24
IQUNAJ | None | core-mof-ddec-1109 | 5 | 0.102139354 | 3.952856726 | 14.56298 | 2.29095675 | 78.27048457 | 1.72662 | 2.52 | 2.83 | 0 | 0 | 0.110041584 | 0.19
AWEJIW | None | core-mof-ddec-111 | 5 | 1.475737932 | 39.48559414 | 15.58651 | 2.408345761 | 93.20448333 | 1.19375 | 10.5 | 10.88 | 1141.18 | 955.963 | 0.385340314 | 0.46
IRISAD01 | None | core-mof-ddec-1110 | 5 | 1.101681827 | 52.41549421 | 21.01927 | 6.084629461 | 162.8034383 | 2.12267 | 3.4 | 3.59 | 0 | 0 | 0.122487245 | 0.26
ISACIP | None | core-mof-ddec-1114 | 5 | 1.359690351 | 53.61844759 | 22.81507 | 3.967432329 | 188.7613294 | 1.75937 | 3.33 | 4.48 | 0 | 0 | 0.12504476 | 0.22
ISENUQ | None | core-mof-ddec-1115 | 5 | 1.849079926 | 54.06404112 | 18.52658 | 1.472625364 | 58.07196165 | 1.30449 | 4.24 | 5.98 | 930.74 | 713.492 | 0.260638257 | 0.34
ISEQIH | None | core-mof-ddec-1116 | 5 | 0.741863553 | 29.06370821 | 17.50659 | 3.756406278 | 109.8311115 | 1.74786 | 4.27 | 4.92 | 533.651 | 305.317 | 0.102983076 | 0.18
ISIKIF | None | core-mof-ddec-1117 | 5 | 0.821079471 | 24.84192503 | 20.09791 | 1.897088442 | 74.32151729 | 1.34984 | 2.44 | 4 | 0 | 0 | 0.17779885 | 0.24
ISIKOL | None | core-mof-ddec-1118 | 5 | 0.002769539 | 0.087057923 | 14.7317 | 3.000249381 | 90.77315025 | 1.40245 | 2.54 | 3.04 | 0 | 0 | 0.021391137 | 0.03
ISIMAZ | None | core-mof-ddec-1119 | 5 | 0.000529204 | 0.017003357 | 12.80303 | 0.09092142 | 2.858031668 | 1.43344 | 2.47 | 3.01 | 0 | 0 | 0.01395245 | 0.02
AWOFOI | None | core-mof-ddec-112 | 5 | 1.792466421 | 52.99567728 | 15.87524 | 0.017665658 | 0.567598918 | 1.31908 | 4.19 | 5.45 | 1714.49 | 1299.76 | 0.424538315 | 0.56
ISOHEE | ZnO | core-mof-ddec-1120 | 5 | 1.899710011 | 36.07763126 | 13.74291 | 6.606394527 | 195.3232419 | 0.84726 | 6.29 | 8.55 | 1657.17 | 1955.92 | 0.672756887 | 0.57
ISOJOQ | None | core-mof-ddec-1121 | 5 | 2.738677649 | 60.69566178 | 17.33618 | 10.64619021 | 202.1831345 | 0.988783 | 4.18 | 5.96 | 1547.07 | 1564.62 | 0.495558682 | 0.49
ISUCUV | None | core-mof-ddec-1122 | 5 | 2.110391448 | 50.51499911 | 16.80387 | 8.378025489 | 185.6771284 | 1.06793 | 3.87 | 5.64 | 911.497 | 853.52 | 0.430739842 | 0.46
ISUXAW | None | core-mof-ddec-1123 | 5 | 0.126642801 | 6.403164285 | 21.51493 | 6.162873581 | 147.5164969 | 2.25578 | 2.51 | 3.25 | 0 | 0 | 0.044330564 | 0.1
ITETEH | None | core-mof-ddec-1124 | 5 | 0.869023991 | 30.4357751 | 20.95783 | 1.300405446 | 65.74957017 | 1.56255 | 2.59 | 3.58 | 0 | 0 | 0.108796519 | 0.17
ITIBET | None | core-mof-ddec-1125 | 5 | 0.537534559 | 29.95114748 | 19.18972 | 3.261961212 | 114.2434719 | 2.48592 | 2.85 | 4.61 | 0 | 0 | 0.084475768 | 0.21
ITIBOD | None | core-mof-ddec-1126 | 5 | 0.860630068 | 46.79790474 | 21.08357 | 0.954538484 | 53.18639039 | 2.426 | 3.48 | 4.51 | 0 | 0 | 0.1071723 | 0.26
ITIWIS | None | core-mof-ddec-1127 | 5 | 2.273912605 | 62.03765663 | 21.16576 | 1.63282058 | 88.78679093 | 1.21722 | 4.22 | 5.15 | 545.01 | 447.749 | 0.254678694 | 0.31
ITIWOY | None | core-mof-ddec-1128 | 5 | 2.326280097 | 63.42327009 | 21.04209 | 3.096651363 | 84.48389509 | 1.2164 | 4.23 | 5.17 | 557.538 | 458.353 | 0.254850378 | 0.31
ITIWUE | None | core-mof-ddec-1129 | 5 | 2.368335261 | 64.45601344 | 21.10319 | 3.106774821 | 84.70253381 | 1.21425 | 4.24 | 5.19 | 546.362 | 449.958 | 0.263537163 | 0.32
AXOCEW | ZnO | core-mof-ddec-113 | 5 | 1.871435791 | 47.13870601 | 15.61975 | 3.069479195 | 83.5381694 | 1.12374 | 5.39 | 7.56 | 1124 | 1000.23 | 0.391549647 | 0.44
IVARUT | None | core-mof-ddec-1130 | 5 | 1.401174096 | 40.08893536 | 24.34651 | 5.557457741 | 139.9841597 | 1.2765 | 2.99 | 3.98 | 0 | 0 | 0.101840971 | 0.13
IVEGEV | Cu-Cu | core-mof-ddec-1131 | 5 | 1.546879716 | 47.08406869 | 19.12129 | 2.352116288 | 67.29630391 | 1.35801 | 4.77 | 5.23 | 648.996 | 477.902 | 0.184092901 | 0.25
IVEHEW | None | core-mof-ddec-1132 | 5 | 1.780804077 | 34.24495914 | 13.65177 | 1.782769732 | 54.26411096 | 0.857961 | 6.65 | 8.09 | 1628.31 | 1897.88 | 0.652710321 | 0.56
IVETOT | None | core-mof-ddec-1133 | 5 | 1.908844827 | 29.1665039 | 12.43251 | 11.63734348 | 223.7867472 | 0.681717 | 7.16 | 10.1 | 1634.71 | 2397.93 | 0.894799455 | 0.61
IWELIG01 | None | core-mof-ddec-1134 | 5 | 2.065129227 | 86.46427902 | 22.81161 | 14.40165744 | 220.0524589 | 1.86798 | 4.51 | 4.67 | 375.707 | 201.13 | 0.160601291 | 0.3
IWELIG | None | core-mof-ddec-1135 | 5 | 2.064823457 | 86.12700162 | 22.95703 | 1.16004939 | 48.56976153 | 1.86097 | 4.52 | 4.69 | 370.087 | 198.868 | 0.161206253 | 0.3
IWELOM | None | core-mof-ddec-1136 | 5 | 2.036973906 | 85.14767053 | 22.58327 | 1.173503279 | 48.94864908 | 1.86496 | 4.62 | 4.78 | 410.453 | 220.086 | 0.160861359 | 0.3
IWEPUW | None | core-mof-ddec-1137 | 5 | 0.202686682 | 7.731101023 | 24.2613 | 1.180334186 | 49.33922132 | 1.70177 | 2.51 | 3.18 | 0 | 0 | 0.029381174 | 0.05
IXAJUN | None | core-mof-ddec-1138 | 5 | 3.078725471 | 69.28828065 | 17.26452 | 1.328967889 | 50.6909724 | 1.00409 | 4.63 | 6.09 | 1473.29 | 1467.28 | 0.55771893 | 0.56
IXAKAU | None | core-mof-ddec-1139 | 5 | 2.04194966 | 35.72844066 | 13.08852 | 8.492322605 | 191.1240342 | 0.780645 | 5.95 | 6.36 | 2337.81 | 2994.71 | 0.85826464 | 0.67
AXUBAW | ZnO | core-mof-ddec-114 | 5 | 1.307418317 | 21.73730522 | 11.2077 | 13.01766494 | 227.772936 | 0.741721 | 5.52 | 14.25 | 1713.97 | 2310.8 | 0.83589382 | 0.62
IXEQIL | None | core-mof-ddec-1140 | 5 | 1.195122832 | 51.71863799 | 24.40672 | 13.03768097 | 216.7661619 | 1.93071 | 3.01 | 4.46 | 0 | 0 | 0.082871068 | 0.16
IXISAJ | None | core-mof-ddec-1141 | 5 | 1.940669244 | 72.81286387 | 19.89132 | 1.382527683 | 59.82853548 | 1.67395 | 4.42 | 5.71 | 963.954 | 575.855 | 0.227007975 | 0.38
IXISOX | None | core-mof-ddec-1142 | 5 | 1.652340308 | 71.60479935 | 20.16375 | 2.500272345 | 93.80887055 | 1.93342 | 4.33 | 5.57 | 888.964 | 459.788 | 0.191370732 | 0.37
IXODUV | None | core-mof-ddec-1143 | 5 | 1.846534443 | 41.87674539 | 14.37746 | 1.751437392 | 75.89920941 | 1.01181 | 6.49 | 6.95 | 1597.1 | 1578.46 | 0.52381376 | 0.53
IXOFAD | None | core-mof-ddec-1144 | 5 | 1.863291734 | 42.19410423 | 14.16109 | 9.167536529 | 207.9065433 | 1.01031 | 6.74 | 7.25 | 1526.68 | 1511.1 | 0.524591462 | 0.53
IXOFEH | None | core-mof-ddec-1145 | 5 | 1.802362278 | 41.49566637 | 14.38257 | 9.38047179 | 212.4200936 | 1.02717 | 6.67 | 7.09 | 1415.96 | 1378.51 | 0.496509828 | 0.51
IXOFIL | None | core-mof-ddec-1146 | 5 | 1.823650394 | 41.51139939 | 14.36466 | 8.891927106 | 204.718244 | 1.01557 | 6.67 | 7.14 | 1487.5 | 1464.7 | 0.512027728 | 0.52
IXOFOR | None | core-mof-ddec-1147 | 5 | 1.83493012 | 42.03941097 | 14.45418 | 9.174055507 | 208.827242 | 1.02216 | 6.1 | 6.59 | 1560.95 | 1527.11 | 0.508726618 | 0.52
IXOFUX01 | None | core-mof-ddec-1148 | 5 | 1.830277571 | 41.08351245 | 14.34886 | 8.511243113 | 194.9979692 | 1.00146 | 6.41 | 6.87 | 1583.77 | 1581.46 | 0.529227328 | 0.53
IXOFUX | None | core-mof-ddec-1149 | 5 | 1.810057918 | 40.63217776 | 14.34308 | 9.139783534 | 205.1570846 | 1.00152 | 6.61 | 7.09 | 1597.46 | 1595.03 | 0.529195623 | 0.53
AXUHIL | None | core-mof-ddec-115 | 5 | 1.497380552 | 41.27622657 | 19.2922 | 9.447081684 | 212.0680772 | 1.22986 | 3.35 | 5.53 | 0 | 0 | 0.219537183 | 0.27
IXURAV | None | core-mof-ddec-1150 | 5 | 2.180852897 | 60.49453748 | 21.91142 | 3.207263148 | 88.41020422 | 1.23753 | 3.93 | 4.71 | 239.307 | 193.374 | 0.226257141 | 0.28
IXUREZ | ZnO | core-mof-ddec-1151 | 5 | 2.548230149 | 66.79405001 | 18.96289 | 2.715084134 | 75.31354319 | 1.16939 | 3.77 | 5.49 | 558.957 | 477.991 | 0.359161614 | 0.42
IXURID | ZnO | core-mof-ddec-1152 | 5 | 2.75200448 | 70.97336213 | 18.78995 | 4.79358571 | 125.6491702 | 1.15055 | 4.18 | 5.42 | 1230.87 | 1069.81 | 0.382425796 | 0.44
IXUWII | None | core-mof-ddec-1153 | 5 | 2.792047672 | 57.90276751 | 16.62411 | 5.214759526 | 134.4870689 | 0.925259 | 5.14 | 7.48 | 1343.33 | 1451.84 | 0.551197016 | 0.51
IXUWOO | None | core-mof-ddec-1154 | 5 | 2.692561276 | 64.92640798 | 19.54834 | 7.250064457 | 150.355168 | 1.07583 | 3.21 | 6.6 | 0 | 0 | 0.381101103 | 0.41
IYIGEC | None | core-mof-ddec-1155 | 5 | 0.147095976 | 7.133705012 | 24.11798 | 4.86115537 | 117.2182634 | 2.16371 | 3.18 | 3.42 | 0 | 0 | 0.018486766 | 0.04
IYIHUU | ZnO | core-mof-ddec-1156 | 5 | 1.689450826 | 24.02529982 | 11.70689 | 0.807247276 | 39.14902437 | 0.634446 | 10.44 | 11.84 | 1923.61 | 3031.96 | 1.10332479 | 0.7
IYUJAO | None | core-mof-ddec-1157 | 5 | 1.556621989 | 48.74146731 | 18.30975 | 16.83298899 | 239.3781465 | 1.39701 | 4.27 | 6.23 | 908.789 | 650.526 | 0.257693216 | 0.36
IYUREA | None | core-mof-ddec-1158 | 5 | 0.024352463 | 0.943845018 | 17.74279 | 3.508011407 | 109.8440241 | 1.72919 | 2.61 | 3.19 | 0 | 0 | 0.028915272 | 0.05
IYUSAX | None | core-mof-ddec-1159 | 5 | 0.026418469 | 1.011096074 | 17.50102 | 0.617452503 | 23.93102792 | 1.70754 | 2.61 | 3.25 | 0 | 0 | 0.029281891 | 0.05
AYUWUM | None | core-mof-ddec-116 | 5 | 1.22389597 | 34.55961976 | 19.38014 | 0.681538986 | 26.08407726 | 1.25983 | 3.14 | 4.54 | 0 | 0 | 0.182564314 | 0.23
IZEBEV | None | core-mof-ddec-1160 | 5 | 0.482333789 | 19.88534272 | 19.49455 | 3.087441031 | 87.18125615 | 1.83936 | 3.59 | 3.97 | 0 | 0 | 0.076113431 | 0.14
IZEHAX | None | core-mof-ddec-1161 | 5 | 1.400527195 | 65.81696431 | 21.77668 | 1.197789415 | 49.38168043 | 2.09667 | 3.15 | 4.46 | 0 | 0 | 0.124006162 | 0.26
IZUMUM | None | core-mof-ddec-1162 | 5 | 1.091533098 | 31.66576292 | 16.26215 | 1.263983232 | 59.40015986 | 1.29431 | 4.64 | 5.58 | 1001.73 | 773.945 | 0.247235979 | 0.32
JAHNEM | None | core-mof-ddec-1163 | 5 | 0.022264082 | 0.855639706 | 17.02201 | 3.997466792 | 115.9679317 | 1.71463 | 2.66 | 3.5 | 0 | 0 | 0.023328648 | 0.04
JASNAT | ZnO | core-mof-ddec-1164 | 5 | 2.322681885 | 65.01680754 | 20.30374 | 0.492586698 | 18.93079378 | 1.2488 | 3.99 | 4.78 | 712.626 | 570.647 | 0.272261371 | 0.34
JASNEX | ZnO | core-mof-ddec-1165 | 5 | 0.219294382 | 7.351917109 | 21.47055 | 3.222649101 | 90.20880463 | 1.49567 | 2.72 | 3.26 | 0 | 0 | 0.060173701 | 0.09
JAVNIE | None | core-mof-ddec-1166 | 5 | 1.859761535 | 39.16354587 | 14.06788 | 2.003929875 | 67.18241581 | 0.939534 | 4.97 | 7.28 | 1881.88 | 2002.99 | 0.627970888 | 0.59
JAVTAC | None | core-mof-ddec-1167 | 5 | 1.914199423 | 86.67578246 | 27.80677 | 10.0376122 | 211.375748 | 2.02017 | 3.93 | 5.08 | 460.865 | 228.132 | 0.148502354 | 0.3
JAVWUY | None | core-mof-ddec-1168 | 5 | 2.441565591 | 60.96280948 | 18.43742 | 1.103564542 | 49.96988246 | 1.114 | 3.89 | 5.48 | 1013.22 | 909.528 | 0.314183124 | 0.35
JEBCOJ | None | core-mof-ddec-1169 | 5 | 0.858979308 | 36.45847699 | 17.94199 | 5.766539715 | 143.9832144 | 1.89362 | 5.05 | 7.2 | 692.429 | 365.664 | 0.137303155 | 0.26
AZIXUD | ZnO | core-mof-ddec-117 | 5 | 1.884633641 | 46.66531534 | 15.35783 | 2.132925662 | 90.5297956 | 1.10463 | 4.88 | 6 | 1576.64 | 1427.3 | 0.470745861 | 0.52
JEDJUY | None | core-mof-ddec-1170 | 5 | 1.181666557 | 44.22143659 | 16.26736 | 7.7679235 | 192.3411488 | 1.66961 | 4.15 | 5.06 | 1160.34 | 694.973 | 0.221608639 | 0.37
JEJKEP | None | core-mof-ddec-1171 | 5 | 1.815487625 | 58.0162233 | 21.23411 | 4.026293911 | 150.6757552 | 1.42573 | 2.8 | 5.09 | 0 | 0 | 0.175348769 | 0.25
JEJWIF | None | core-mof-ddec-1172 | 5 | 2.081099307 | 39.79604608 | 14.23034 | 2.284066238 | 72.99025072 | 0.853165 | 4.97 | 7.56 | 1885.5 | 2210.01 | 0.656379481 | 0.56
JEJWOL | None | core-mof-ddec-1173 | 5 | 1.715566616 | 24.89548317 | 11.4074 | 10.34481683 | 197.8198761 | 0.647442 | 7.51 | 9.81 | 2125.42 | 3282.8 | 1.158404923 | 0.75
JEMNAR | None | core-mof-ddec-1174 | 5 | 1.808569581 | 58.76161977 | 21.14941 | 17.85138416 | 259.0507589 | 1.44958 | 3.16 | 5.06 | 0 | 0 | 0.172463748 | 0.25
JEMQEY | None | core-mof-ddec-1175 | 5 | 0.05486363 | 2.1525808 | 20.11476 | 2.184900617 | 70.9888636 | 1.7505 | 2.61 | 3.33 | 0 | 0 | 0.022850614 | 0.04
JETNOL | None | core-mof-ddec-1176 | 5 | 0.421237044 | 14.28353294 | 14.73558 | 1.097471206 | 43.05940835 | 1.51285 | 2.41 | 4.94 | 0 | 0 | 0.125590772 | 0.19
JETZAK | None | core-mof-ddec-1177 | 5 | 2.585569997 | 43.56887926 | 14.93347 | 2.763639209 | 93.71096929 | 0.751805 | 6.04 | 6.93 | 1680.51 | 2235.29 | 0.758175325 | 0.57
JEWCAP | None | core-mof-ddec-1178 | 5 | 0.651634306 | 16.28101174 | 14.49255 | 12.12554759 | 204.3249726 | 1.11472 | 4.08 | 6.52 | 707.567 | 634.751 | 0.197358978 | 0.22
JEXSOV | None | core-mof-ddec-1179 | 5 | 0.203511889 | 12.69381485 | 16.22054 | 3.330601637 | 83.214717 | 2.78283 | 2.97 | 4.39 | 0 | 0 | 0.050308499 | 0.14
AZOBUN | None | core-mof-ddec-118 | 5 | 0.095460827 | 3.672095741 | 19.66268 | 1.257304104 | 78.42286553 | 1.71622 | 2.57 | 3.39 | 0 | 0 | 0.040787312 | 0.07
JILXOS | None | core-mof-ddec-1180 | 5 | 1.103489982 | 38.95077728 | 21.13846 | 1.255115653 | 48.28058803 | 1.57483 | 4.05 | 4.52 | 306.479 | 194.611 | 0.101598268 | 0.16
JITPOS | ZnO | core-mof-ddec-1181 | 5 | 0.97078587 | 31.23035361 | 16.43468 | 1.165786354 | 41.14970263 | 1.43517 | 4.84 | 5.87 | 820.671 | 571.828 | 0.222970101 | 0.32
JIVFUQ | None | core-mof-ddec-1182 | 5 | 1.634306 | 41.96509137 | 15.21636 | 3.277993612 | 105.4536359 | 1.14554 | 5.27 | 6.24 | 1434.66 | 1252.39 | 0.419016359 | 0.48
JIVHIG | None | core-mof-ddec-1183 | 5 | 1.82227378 | 40.81263492 | 18.26397 | 6.649191369 | 170.7354213 | 0.999234 | 3.79 | 5.86 | 617.924 | 618.398 | 0.260199313 | 0.26
JIXWUJ01 | None | core-mof-ddec-1184 | 5 | 0.565450048 | 20.77591823 | 15.78406 | 3.483268319 | 78.01317224 | 1.63925 | 3.92 | 4.91 | 544.523 | 332.179 | 0.146408418 | 0.24
JIXWUJ | None | core-mof-ddec-1185 | 5 | 0.564057707 | 20.63270258 | 15.65075 | 2.252807457 | 82.77325947 | 1.63196 | 3.97 | 4.94 | 587.935 | 360.262 | 0.147062428 | 0.24
JIYXUL | None | core-mof-ddec-1186 | 5 | 0.073526842 | 4.540289862 | 8.09327 | 2.271533803 | 83.09057881 | 2.75496 | 5.39 | 6.6 | 1026.14 | 372.472 | 0.137933037 | 0.38
JOCPIB | None | core-mof-ddec-1187 | 5 | 0.00463145 | 0.184227764 | 14.3996 | 1.48985074 | 91.99843274 | 1.77469 | 2.59 | 3.52 | 0 | 0 | 0.022539148 | 0.04
JODGEP | None | core-mof-ddec-1188 | 5 | 0.203985478 | 9.891398643 | 15.90484 | 0.147839612 | 5.880698974 | 2.16342 | 2.85 | 4.14 | 0 | 0 | 0.087823908 | 0.19
JOGBIR | None | core-mof-ddec-1189 | 5 | 0.390183704 | 18.26649511 | 19.563 | 1.296682271 | 62.87703112 | 2.08868 | 2.7 | 4.99 | 0 | 0 | 0.043089415 | 0.09
BACMOH | None | core-mof-ddec-119 | 5 | 0.499208678 | 16.35244803 | 17.40533 | 1.259692598 | 58.97265423 | 1.46145 | 3.23 | 3.81 | 0 | 0 | 0.11632283 | 0.17
JOHFIW | None | core-mof-ddec-1190 | 5 | 1.819436152 | 52.93888052 | 15.78865 | 3.006932055 | 98.49728658 | 1.29813 | 6.4 | 6.8 | 1418.68 | 1092.86 | 0.400576213 | 0.52
JOJLOK | None | core-mof-ddec-1191 | 5 | 0.423470016 | 19.9717264 | 22.79354 | 5.923053185 | 172.3389988 | 2.10414 | 2.87 | 3.68 | 0 | 0 | 0.057030426 | 0.12
JOSNAG01 | None | core-mof-ddec-1192 | 5 | 1.097697063 | 36.57054008 | 18.35686 | 1.973807138 | 93.08884849 | 1.48639 | 3.49 | 4.34 | 0 | 0 | 0.141281898 | 0.21
JOSNAG | None | core-mof-ddec-1193 | 5 | 1.07371279 | 35.94713668 | 18.73978 | 3.521329008 | 117.3155217 | 1.49368 | 3.48 | 4.32 | 0 | 0 | 0.133897488 | 0.2
JOVDON | None | core-mof-ddec-1194 | 5 | 0.108486301 | 4.530775086 | 14.22358 | 3.512246901 | 117.5875156 | 1.86328 | 3.2 | 4.05 | 0 | 0 | 0.096603838 | 0.18
JUCXEK | None | core-mof-ddec-1195 | 5 | 0.20257807 | 11.72024727 | 10.78049 | 1.736369549 | 72.51698891 | 2.58085 | 6.26 | 7.07 | 1254.08 | 485.918 | 0.162737083 | 0.42
JUTCUW | None | core-mof-ddec-1196 | 5 | 0.653242058 | 15.46148325 | 9.83116 | 2.371120837 | 137.1822849 | 1.05599 | 5.61 | 6.93 | 2360.69 | 2235.52 | 0.482959119 | 0.51
KABXES | None | core-mof-ddec-1197 | 5 | 1.526158012 | 40.46066468 | 14.84031 | 7.934843108 | 187.8085502 | 1.18279 | 4.97 | 5.53 | 1674.24 | 1415.5 | 0.473456827 | 0.56
KABXIW | None | core-mof-ddec-1198 | 5 | 1.523101245 | 38.95225619 | 14.50952 | 6.253076113 | 165.7781264 | 1.141 | 4.95 | 5.62 | 1691.9 | 1482.82 | 0.490797546 | 0.56
KAFTUI | ZnO | core-mof-ddec-1199 | 5 | 1.263298734 | 43.00112575 | 20.52231 | 6.4463727 | 164.8615033 | 1.51856 | 3.12 | 5.18 | 0 | 0 | 0.131703719 | 0.2
ACALIB | None | core-mof-ddec-12 | 5 | 0.456885667 | 18.29663311 | 18.84435 | 1.928378357 | 65.63961317 | 1.78668 | 2.42 | 3.96 | 0 | 0 | 0.095148544 | 0.17
BAEDTA01 | None | core-mof-ddec-120 | 5 | 0.715095143 | 34.33989822 | 18.92988 | 1.739821213 | 69.67360267 | 2.14248 | 4.27 | 5.35 | 266.126 | 124.214 | 0.084014787 | 0.18
KAFYAT | ZnO | core-mof-ddec-1200 | 5 | 0.844533979 | 30.90977341 | 20.88545 | 0.696292532 | 33.43696975 | 1.63276 | 2.81 | 3.69 | 0 | 0 | 0.085744384 | 0.14
KAHNOX | None | core-mof-ddec-1201 | 5 | 0.330025922 | 8.027327615 | 8.25512 | 2.72356621 | 99.68197428 | 1.08519 | 5.41 | 6.67 | 2311.53 | 2130.06 | 0.479178761 | 0.52
KALGAH | None | core-mof-ddec-1202 | 5 | 3.128411679 | 65.75874343 | 17.25452 | 5.855638633 | 142.428599 | 0.937811 | 4.79 | 6.33 | 1403.86 | 1496.95 | 0.543819597 | 0.51
KAMZUV | ZIF | core-mof-ddec-1203 | 5 | 0.915988313 | 18.54324949 | 12.62395 | 8.157754831 | 171.4747808 | 0.903126 | 3.75 | 11.32 | 1211.8 | 1341.78 | 0.465051388 | 0.42
KANCIN | ZnO | core-mof-ddec-1204 | 5 | 2.128888342 | 56.65177636 | 19.96331 | 8.415477376 | 170.3627594 | 1.1872 | 4.02 | 4.68 | 586.57 | 494.08 | 0.27796496 | 0.33
KANDEK | ZnO | core-mof-ddec-1205 | 5 | 1.705861226 | 52.15123305 | 21.46941 | 4.386875953 | 116.7390091 | 1.3639 | 3.3 | 4.89 | 0 | 0 | 0.183297896 | 0.25
KANDIO | ZnO | core-mof-ddec-1206 | 5 | 2.238280219 | 58.55714656 | 18.61359 | 2.859305856 | 87.41410132 | 1.16715 | 4.18 | 6.35 | 853.62 | 731.369 | 0.342715161 | 0.4
KANMIX | Cu-Cu | core-mof-ddec-1207 | 5 | 1.663382262 | 40.38799293 | 14.63742 | 5.224194276 | 136.6736422 | 1.08328 | 3.95 | 9.77 | 1269.4 | 1171.81 | 0.535410974 | 0.58
KAPGUE | None | core-mof-ddec-1208 | 5 | 0.029405712 | 1.239005409 | 13.19337 | 7.850503876 | 190.6152917 | 1.87985 | 2.52 | 3.49 | 0 | 0 | 0.06383488 | 0.12
KAPHAL | None | core-mof-ddec-1209 | 5 | 0.029224318 | 1.247060699 | 13.31471 | 0.791602575 | 33.35405993 | 1.90381 | 2.48 | 3.48 | 0 | 0 | 0.0630315 | 0.12
BAHGUN01 | None | core-mof-ddec-121 | 5 | 2.303322912 | 78.01521821 | 25.44342 | 0.796068587 | 33.96985555 | 1.51116 | 3.23 | 4.23 | 0 | 0 | 0.086026629 | 0.13
KAPHOZ | None | core-mof-ddec-1210 | 5 | 0.831067623 | 25.15398475 | 14.41665 | 0.934129381 | 31.63963991 | 1.3503 | 2.5 | 3.65 | 0 | 0 | 0.266607421 | 0.36
KASRAZ | None | core-mof-ddec-1211 | 5 | 2.395006037 | 52.95319785 | 15.66902 | 4.217150575 | 127.640806 | 0.986437 | 4.14 | 6.02 | 1904.87 | 1931.06 | 0.598112196 | 0.59
KATDAM | None | core-mof-ddec-1212 | 5 | 0.289988 | 9.135798395 | 14.88262 | 9.151523388 | 202.3387086 | 1.40557 | 6.07 | 6.25 | 311.28 | 221.461 | 0.085374617 | 0.12
KAVGAQ | None | core-mof-ddec-1213 | 5 | 2.424294862 | 62.77807347 | 18.35823 | 1.213478825 | 38.22950574 | 1.15534 | 4.92 | 5.26 | 1191.6 | 1031.39 | 0.320252047 | 0.37
KAVKIC | None | core-mof-ddec-1214 | 5 | 0.409220387 | 23.60109266 | 17.21245 | 4.57226903 | 118.4007134 | 2.5731 | 3.47 | 5.02 | 0 | 0 | 0.097159069 | 0.25
KAVLID | None | core-mof-ddec-1215 | 5 | 0.999139943 | 30.39964981 | 23.7358 | 1.285324287 | 74.12890119 | 1.35746 | 2.42 | 3.81 | 0 | 0 | 0.073666996 | 0.1
KAVREG | None | core-mof-ddec-1216 | 5 | 0.4957062 | 20.23827875 | 16.09698 | 1.060033196 | 32.25237683 | 1.82149 | 2.84 | 5.54 | 0 | 0 | 0.126270251 | 0.23
KAVRIK | None | core-mof-ddec-1217 | 5 | 0.756971005 | 23.60697518 | 16.67212 | 1.777658857 | 72.57677127 | 1.39136 | 2.97 | 5.6 | 0 | 0 | 0.179680313 | 0.25
KAVROQ | ZnO | core-mof-ddec-1218 | 5 | 0.542818893 | 23.07464645 | 16.63484 | 2.499191686 | 77.94004753 | 1.8963 | 2.87 | 5.57 | 0 | 0 | 0.147655962 | 0.28
KAVTUY | None | core-mof-ddec-1219 | 5 | 0.467440154 | 21.68881161 | 16.81531 | 1.7829517 | 75.79135625 | 2.0701 | 4.09 | 5.23 | 491.396 | 237.378 | 0.077290952 | 0.16
BAHGUN04 | None | core-mof-ddec-122 | 5 | 2.281545936 | 75.97023182 | 25.01269 | 1.333745744 | 61.8846283 | 1.48559 | 3.29 | 4.27 | 0 | 0 | 0.094238653 | 0.14
KAWBOB | None | core-mof-ddec-1220 | 5 | 1.268395936 | 30.8230361 | 13.69503 | 0.966972359 | 32.1979554 | 1.08418 | 6.39 | 7.62 | 1371.55 | 1265.06 | 0.442730912 | 0.48
KAXQIL | None | core-mof-ddec-1221 | 5 | 1.460066368 | 50.79792065 | 23.64419 | 7.114383201 | 172.885204 | 1.55224 | 3.77 | 5.13 | 291.557 | 187.83 | 0.096634541 | 0.15
KAXQOR01 | None | core-mof-ddec-1222 | 5 | 1.434627361 | 50.41007473 | 24.24995 | 1.084942659 | 37.74679858 | 1.5677 | 3.66 | 4.99 | 0 | 0 | 0.095681572 | 0.15
KAXQOR | None | core-mof-ddec-1223 | 5 | 1.546895854 | 53.86712992 | 24.29258 | 0.967989052 | 34.01329278 | 1.55363 | 4.04 | 4.51 | 243.564 | 156.771 | 0.083675006 | 0.13
KAXZUG | None | core-mof-ddec-1224 | 5 | 0.548473571 | 19.77367473 | 22.11799 | 0.760309764 | 26.47605832 | 1.60849 | 2.59 | 4.51 | 0 | 0 | 0.043519077 | 0.07
KAYBIX | None | core-mof-ddec-1225 | 5 | 2.693511942 | 73.31499943 | 18.40609 | 0.596765817 | 21.51471609 | 1.21439 | 5.49 | 5.69 | 1113.42 | 916.862 | 0.34585265 | 0.42
KAYBUJ | None | core-mof-ddec-1226 | 5 | 2.668290348 | 71.41643456 | 18.38554 | 4.755119379 | 129.4301202 | 1.19412 | 5.24 | 5.49 | 1133.4 | 949.153 | 0.351723445 | 0.42
KAYCIY | None | core-mof-ddec-1227 | 5 | 2.271062647 | 49.73780447 | 15.13126 | 4.519392916 | 120.9609474 | 0.977102 | 4.86 | 5.92 | 1676.2 | 1715.49 | 0.573123379 | 0.56
KECRAL10 | None | core-mof-ddec-1228 | 5 | 0.478440168 | 11.2077039 | 8.64966 | 7.915943375 | 173.3645016 | 1.04513 | 5.72 | 7.14 | 2502.9 | 2394.81 | 0.554954886 | 0.58
KEDQAN | ZnO | core-mof-ddec-1229 | 5 | 2.020982979 | 56.27478212 | 20.35696 | 7.544548525 | 176.7348805 | 1.24227 | 4.7 | 6.47 | 691.801 | 556.885 | 0.249543175 | 0.31
BAHGUN | None | core-mof-ddec-123 | 5 | 2.312252736 | 77.4158347 | 24.94135 | 3.094368359 | 86.1634695 | 1.49375 | 3.26 | 4.28 | 0 | 0 | 0.093723849 | 0.14
KEFBEE | ZnO | core-mof-ddec-1230 | 5 | 1.684202529 | 26.65773166 | 11.38622 | 0.948426727 | 31.75398849 | 0.706119 | 7.04 | 11.08 | 2202.95 | 3119.8 | 1.090467754 | 0.77
KEFBOO | ZnO | core-mof-ddec-1231 | 5 | 1.700867339 | 27.48276762 | 11.57999 | 16.89525914 | 267.4199075 | 0.72084 | 8.05 | 11.99 | 2188.93 | 3036.63 | 1.040452805 | 0.75
KEFWID | None | core-mof-ddec-1232 | 5 | 0.784325235 | 31.45663864 | 17.17286 | 15.6941802 | 253.5879768 | 1.78935 | 3.71 | 5.19 | 0 | 0 | 0.162070025 | 0.29
KEGYAX | None | core-mof-ddec-1233 | 5 | 0.339749022 | 19.02696469 | 17.254 | 2.102316742 | 84.31683067 | 2.49857 | 3.78 | 4.05 | 135.839 | 54.3665 | 0.06003434 | 0.15
KEHGOV | None | core-mof-ddec-1234 | 5 | 0.112458911 | 4.030732525 | 17.7353 | 1.418072254 | 79.41630144 | 1.5991 | 2.85 | 3.61 | 0 | 0 | 0.068788694 | 0.11
KEJBOQ | None | core-mof-ddec-1235 | 5 | 2.656349066 | 77.948777 | 20.49076 | 1.831494713 | 65.64411189 | 1.30921 | 3.93 | 5.18 | 685.464 | 523.573 | 0.313165955 | 0.41
KEJHIQ | None | core-mof-ddec-1236 | 5 | 2.533854664 | 73.7591659 | 20.06801 | 2.841767315 | 83.38975081 | 1.29873 | 3.99 | 5.29 | 704.347 | 542.336 | 0.315693023 | 0.41
KENJEU | None | core-mof-ddec-1237 | 5 | 1.467986213 | 38.83533382 | 18.15119 | 3.426156982 | 99.73361331 | 1.18024 | 3.67 | 6.21 | 0 | 0 | 0.237239883 | 0.28
KEQZAJ | None | core-mof-ddec-1238 | 5 | 1.205038646 | 35.80959632 | 22.7874 | 4.173611691 | 110.4122109 | 1.32582 | 3.11 | 4.83 | 0 | 0 | 0.11313753 | 0.15
KESGAS | None | core-mof-ddec-1239 | 5 | 1.684744731 | 42.55294379 | 17.25113 | 0.857885343 | 25.49339634 | 1.12689 | 5.12 | 5.62 | 889.746 | 789.558 | 0.275093399 | 0.31
BAHMAZ | None | core-mof-ddec-124 | 5 | 1.13011451 | 36.69485526 | 18.43245 | 3.734571312 | 94.32705157 | 1.44866 | 3.87 | 5.11 | 369.071 | 254.767 | 0.20708793 | 0.3
KESHAT | None | core-mof-ddec-1240 | 5 | 0.640733169 | 25.68013832 | 16.43181 | 3.001417854 | 97.45613635 | 1.78814 | 3.89 | 4.71 | 634.471 | 354.821 | 0.162179695 | 0.29
KETHEY | None | core-mof-ddec-1241 | 5 | 1.914320958 | 63.58649155 | 20.13522 | 2.668524211 | 106.9525884 | 1.48195 | 3.59 | 5.29 | 0 | 0 | 0.20243598 | 0.3
KETSEI | None | core-mof-ddec-1242 | 5 | 0.816017346 | 37.64149254 | 21.9012 | 2.400888238 | 79.74841367 | 2.05802 | 3.27 | 4.17 | 0 | 0 | 0.058308471 | 0.12
KEVVIS | None | core-mof-ddec-1243 | 5 | 1.178174644 | 30.65522192 | 15.83186 | 1.507431515 | 69.53525239 | 1.16086 | 5.82 | 6.5 | 847.492 | 730.057 | 0.275657702 | 0.32
KEVWUF | None | core-mof-ddec-1244 | 5 | 0.815690611 | 19.04944893 | 11.1189 | 4.19796389 | 109.2278766 | 1.04193 | 4.19 | 9.54 | 1803.3 | 1730.72 | 0.604647145 | 0.63
KEWZOD | ZnO | core-mof-ddec-1245 | 5 | 2.291592132 | 43.22799626 | 14.19174 | 9.725837099 | 227.134939 | 0.841576 | 4.77 | 8.26 | 1848.82 | 2196.85 | 0.724830556 | 0.61
KEXKAB | ZnO | core-mof-ddec-1246 | 5 | 1.878245952 | 62.45032328 | 23.42557 | 11.26688962 | 212.535667 | 1.48331 | 3.27 | 4.09 | 0 | 0 | 0.114608544 | 0.17
KEXKEF | ZnO | core-mof-ddec-1247 | 5 | 1.583350943 | 44.05855817 | 19.85772 | 2.142172451 | 71.22568903 | 1.24139 | 2.8 | 4.72 | 0 | 0 | 0.153054238 | 0.19
KEXPOU | ZnO | core-mof-ddec-1248 | 5 | 1.730045464 | 51.95031308 | 22.14764 | 3.307310557 | 92.0297141 | 1.33962 | 2.74 | 4.06 | 0 | 0 | 0.111972052 | 0.15
KEYYET | None | core-mof-ddec-1249 | 5 | 0.21458613 | 13.13923023 | 10.72275 | 2.371862252 | 71.22297599 | 2.73182 | 4.16 | 4.99 | 1606.69 | 588.141 | 0.204991544 | 0.56
BAKGAX | None | core-mof-ddec-125 | 5 | 0.919712946 | 35.33421152 | 18.4014 | 2.637546089 | 161.4984404 | 1.71407 | 3.05 | 4.24 | 0 | 0 | 0.151685754 | 0.26
KIDDIM | None | core-mof-ddec-1250 | 5 | 1.779023234 | 58.33404753 | 18.64386 | 2.351566115 | 90.34420452 | 1.46293 | 3.54 | 5.26 | 0 | 0 | 0.287095076 | 0.42
KIDDOS | ZnO | core-mof-ddec-1251 | 5 | 2.213874893 | 66.73464763 | 19.24769 | 3.202952502 | 105.0245887 | 1.34479 | 3.53 | 5.2 | 0 | 0 | 0.304880316 | 0.41
KIDVIE | None | core-mof-ddec-1252 | 5 | 0.4780632 | 17.08036702 | 12.28036 | 3.303997647 | 99.59511238 | 1.59401 | 4.28 | 6.07 | 1143.18 | 717.172 | 0.269759914 | 0.43
KIFJUF | None | core-mof-ddec-1253 | 5 | 1.671676257 | 30.78156379 | 13.75485 | 3.931544154 | 140.4672376 | 0.821526 | 4.66 | 5.86 | 2178.65 | 2651.96 | 0.657313341 | 0.54
KIFKAM | None | core-mof-ddec-1254 | 5 | 2.216763723 | 61.05709694 | 21.49782 | 10.46857181 | 192.7640054 | 1.22885 | 3.05 | 4.32 | 0 | 0 | 0.227855312 | 0.28
KIFKEQ | None | core-mof-ddec-1255 | 5 | 3.338271065 | 69.83196769 | 18.5785 | 3.41504015 | 94.06164282 | 0.933293 | 4.42 | 5.1 | 991.963 | 1062.86 | 0.503593191 | 0.47
KIFWUT | None | core-mof-ddec-1256 | 5 | 0.635777939 | 19.74607785 | 20.00036 | 7.37395014 | 154.2527368 | 1.38567 | 3.53 | 5.21 | 0 | 0 | 0.086600706 | 0.12
KIFXOO | None | core-mof-ddec-1257 | 5 | 1.755452837 | 46.40130165 | 20.46309 | 0.968488204 | 30.07943859 | 1.17931 | 3.03 | 4.98 | 0 | 0 | 0.195029297 | 0.23
KIGCEK | ZnO | core-mof-ddec-1258 | 5 | 1.105190284 | 24.54510865 | 13.24185 | 3.046274277 | 80.52115594 | 0.990795 | 10.28 | 10.39 | 1206.94 | 1218.15 | 0.454180734 | 0.45
KIHTOL | None | core-mof-ddec-1259 | 5 | 0.313748449 | 13.04638128 | 21.68737 | 7.928812528 | 176.09055 | 1.85521 | 2.72 | 3.42 | 0 | 0 | 0.048512028 | 0.09
BAKGIF | None | core-mof-ddec-126 | 5 | 1.505965611 | 34.31924361 | 14.46081 | 1.551997085 | 64.53560417 | 1.01674 | 6.31 | 7.55 | 1337.91 | 1315.87 | 0.422920314 | 0.43
KIJYIM | None | core-mof-ddec-1260 | 5 | 0.132895146 | 8.31427035 | 17.46009 | 7.689339081 | 175.2312929 | 2.79124 | 2.52 | 3.01 | 0 | 0 | 0.035826371 | 0.1
KILFUI | None | core-mof-ddec-1261 | 5 | 1.2889777 | 37.53075426 | 20.25937 | 1.399380919 | 87.54895597 | 1.29906 | 3.53 | 4.6 | 0 | 0 | 0.146259603 | 0.19
KILJEV | None | core-mof-ddec-1262 | 5 | 0.378577554 | 16.62677453 | 20.23705 | 3.178945923 | 92.56035866 | 1.95946 | 3.18 | 3.85 | 0 | 0 | 0.051034469 | 0.1
KINDIW | None | core-mof-ddec-1263 | 5 | 1.661675564 | 59.27316603 | 22.70639 | 1.797262833 | 78.93411415 | 1.59147 | 3.37 | 4.38 | 0 | 0 | 0.131953477 | 0.21
KINDOC | None | core-mof-ddec-1264 | 5 | 2.09182291 | 47.79513666 | 15.92642 | 1.713378126 | 61.11743373 | 1.0194 | 5.98 | 6.25 | 1647.57 | 1616.23 | 0.490484599 | 0.5
KINFAQ | None | core-mof-ddec-1265 | 5 | 1.703736945 | 51.67153989 | 15.59415 | 8.017111486 | 183.1794351 | 1.3531 | 5.6 | 7.62 | 1472.98 | 1088.59 | 0.391693149 | 0.53
KINFEU | None | core-mof-ddec-1266 | 5 | 1.697749535 | 55.56679196 | 16.46148 | 6.377329813 | 193.4139262 | 1.46024 | 5.37 | 7.76 | 1295.96 | 887.499 | 0.356105846 | 0.52
KINHAS | None | core-mof-ddec-1267 | 5 | 1.481718201 | 43.20750868 | 20.35781 | 5.103195836 | 167.0259455 | 1.30097 | 3.77 | 4.54 | 409.111 | 314.466 | 0.146044874 | 0.19
KINJUO | None | core-mof-ddec-1268 | 5 | 1.225575936 | 35.52446465 | 20.78727 | 2.623834015 | 76.51207287 | 1.29323 | 3.75 | 4.58 | 304.145 | 235.183 | 0.131453802 | 0.17
KINKAV | None | core-mof-ddec-1269 | 5 | 1.152477013 | 31.2607378 | 20.56216 | 1.607943308 | 46.60774052 | 1.21016 | 3.74 | 4.5 | 224.899 | 185.842 | 0.123950552 | 0.15
BAKJEE | None | core-mof-ddec-127 | 5 | 2.387138773 | 49.16972405 | 14.69161 | 1.562403131 | 42.37991218 | 0.918977 | 5.41 | 6.45 | 1981.47 | 2156.17 | 0.631136579 | 0.58
KINLAW | None | core-mof-ddec-1270 | 5 | 0.067643803 | 2.161803457 | 19.41495 | 9.283561171 | 191.2206136 | 1.42585 | 2.52 | 3.28 | 0 | 0 | 0.049093523 | 0.07
KINQAB | None | core-mof-ddec-1271 | 5 | 1.318901932 | 33.26282651 | 19.89857 | 0.865244312 | 27.65202514 | 1.12522 | 4.09 | 5.08 | 347.595 | 308.914 | 0.159968717 | 0.18
KIPJIE | None | core-mof-ddec-1272 | 5 | 0.595371919 | 22.02550582 | 15.30883 | 2.837879822 | 71.57158686 | 1.65051 | 5.51 | 6.99 | 912.667 | 552.96 | 0.181762001 | 0.3
KIPJOK | None | core-mof-ddec-1273 | 5 | 0.61963343 | 22.84286781 | 15.59473 | 3.259099264 | 120.5688537 | 1.64475 | 5.54 | 7.22 | 942.531 | 573.055 | 0.188478492 | 0.31
KIPKAX | None | core-mof-ddec-1274 | 5 | 0.291461592 | 12.16299979 | 16.22061 | 3.302110314 | 121.7327306 | 1.86184 | 7.1 | 7.4 | 492.414 | 264.477 | 0.118162678 | 0.22
KIPKEB | None | core-mof-ddec-1275 | 5 | 0.32481284 | 11.32566593 | 15.8163 | 1.940377904 | 80.97401754 | 1.55565 | 7 | 7.31 | 494.766 | 318.045 | 0.134991804 | 0.21
KIPZEQ | None | core-mof-ddec-1276 | 5 | 2.029653405 | 57.96337957 | 19.30823 | 2.320286366 | 80.90440091 | 1.27414 | 4.09 | 4.91 | 742.539 | 582.777 | 0.243301364 | 0.31
KIQKOK | None | core-mof-ddec-1277 | 5 | 0.658349716 | 31.6478269 | 21.81714 | 3.32206131 | 94.87230685 | 2.14473 | 2.9 | 4.01 | 0 | 0 | 0.055951099 | 0.12
KIRKAZ | None | core-mof-ddec-1278 | 5 | 0.064898516 | 1.953314489 | 20.60983 | 1.807504633 | 86.88937257 | 1.34284 | 2.41 | 3.2 | 0 | 0 | 0.044681421 | 0.06
KIVDUP | None | core-mof-ddec-1279 | 5 | 0.347180875 | 10.61871079 | 9.47845 | 1.447935624 | 43.57994315 | 1.36457 | 6.29 | 6.96 | 1904.56 | 1395.72 | 0.366415794 | 0.5
BAKJII | None | core-mof-ddec-128 | 5 | 2.984365401 | 64.17113225 | 16.41543 | 5.537128658 | 169.3560105 | 0.959339 | 5.22 | 6.19 | 1605.55 | 1673.6 | 0.594159103 | 0.57
KIVFAX | None | core-mof-ddec-1280 | 5 | 0.350473308 | 10.91362646 | 9.54758 | 8.982314762 | 193.141667 | 1.3893 | 6.29 | 6.96 | 1925.54 | 1385.98 | 0.359893472 | 0.5
KIXXOG | None | core-mof-ddec-1281 | 5 | 3.549564831 | 93.21411273 | 23.97376 | 5.42186548 | 168.8351529 | 1.17163 | 2.67 | 3.84 | 0 | 0 | 0.196307708 | 0.23
KIYMAI | None | core-mof-ddec-1282 | 5 | 3.154586529 | 93.387229 | 23.5083 | 4.350910172 | 114.2580149 | 1.32079 | 2.96 | 3.95 | 0 | 0 | 0.196851884 | 0.26
KIYMEM | None | core-mof-ddec-1283 | 5 | 2.692515556 | 89.81345821 | 22.9896 | 4.155952992 | 123.0313165 | 1.48822 | 3.11 | 4.06 | 0 | 0 | 0.188144226 | 0.28
KIYMIP | None | core-mof-ddec-1284 | 5 | 0.324174844 | 9.788506793 | 18.11537 | 3.760622444 | 125.441989 | 1.34717 | 2.46 | 4.02 | 0 | 0 | 0.096498586 | 0.13
KIYMIQ | None | core-mof-ddec-1285 | 5 | 2.136483282 | 49.70134225 | 16.98528 | 3.01442869 | 91.021115 | 1.0379 | 6.95 | 7.09 | 1031.45 | 993.777 | 0.385393583 | 0.4
KOBPIB | None | core-mof-ddec-1286 | 5 | 0.85819903 | 31.96033809 | 20.57903 | 5.778860922 | 134.4345387 | 1.66152 | 2.92 | 4.11 | 0 | 0 | 0.114353122 | 0.19
KOBPUN | None | core-mof-ddec-1287 | 5 | 0.668417955 | 26.51535508 | 21.42132 | 2.388085791 | 88.93511479 | 1.76982 | 2.75 | 3.94 | 0 | 0 | 0.090404674 | 0.16
KOFPEB02 | None | core-mof-ddec-1288 | 5 | 0.852790946 | 33.86128616 | 17.13222 | 2.428397128 | 96.33166144 | 1.77151 | 5.07 | 7.34 | 750.042 | 423.392 | 0.152412349 | 0.27
KOFPEB03 | None | core-mof-ddec-1289 | 5 | 0.833481069 | 33.09629818 | 16.88936 | 2.363242145 | 93.83591472 | 1.7716 | 5.11 | 7.32 | 743.486 | 419.669 | 0.152404606 | 0.27
BALMUW01 | None | core-mof-ddec-129 | 5 | 0.066286959 | 5.03467013 | 20.91317 | 2.360873785 | 93.74679961 | 3.38861 | 2.61 | 3.19 | 0 | 0 | 0.017706375 | 0.06
KOFPEB05 | None | core-mof-ddec-1290 | 5 | 0.884690758 | 35.49343103 | 17.23936 | 0.73691684 | 55.97078595 | 1.78994 | 5.01 | 7.29 | 736.195 | 411.296 | 0.150843045 | 0.27
KOFPEB | None | core-mof-ddec-1291 | 5 | 0.84726625 | 33.82701859 | 16.8957 | 2.31928362 | 93.04870938 | 1.78125 | 5.13 | 7.32 | 740.829 | 415.904 | 0.151578947 | 0.27
KOJCUI | None | core-mof-ddec-1292 | 5 | 0.5394063 | 18.42350184 | 16.45919 | 2.318070666 | 92.54873489 | 1.52384 | 4.83 | 5.42 | 441.622 | 289.809 | 0.118122638 | 0.18
KOJYEO | Cu-Cu | core-mof-ddec-1293 | 5 | 2.853818146 | 67.31214177 | 18.28073 | 1.66033494 | 56.70898514 | 1.05233 | 3.18 | 5.78 | 0 | 0 | 0.399114346 | 0.42
KOJZAL | None | core-mof-ddec-1294 | 5 | 3.007680816 | 76.10033668 | 20.83807 | 6.411411054 | 151.2240051 | 1.12886 | 4.05 | 5.32 | 725.85 | 642.993 | 0.310047304 | 0.35
KOMGUP | ZnO | core-mof-ddec-1295 | 5 | 1.14248431 | 40.88165586 | 18.82325 | 4.14500818 | 104.8769924 | 1.59631 | 3.52 | 4.69 | 0 | 0 | 0.187933421 | 0.3
KOMHAW | None | core-mof-ddec-1296 | 5 | 0.909044289 | 34.08177327 | 19.96684 | 2.485685419 | 88.94558548 | 1.67254 | 2.83 | 4.31 | 0 | 0 | 0.137515396 | 0.23
KONYOB | None | core-mof-ddec-1297 | 5 | 0.681380284 | 20.86636035 | 17.61525 | 2.684220502 | 100.6364548 | 1.36629 | 3.8 | 4.7 | 372.772 | 272.834 | 0.095148175 | 0.13
KUDLUR | None | core-mof-ddec-1298 | 5 | 0.833014074 | 36.36491763 | 17.93976 | 2.042708451 | 62.55521565 | 1.94765 | 5.01 | 7.15 | 706.159 | 362.569 | 0.128359818 | 0.25
KULRIT | None | core-mof-ddec-1299 | 5 | 1.802790454 | 59.59265445 | 17.07818 | 2.061175357 | 89.9798388 | 1.4748 | 3.79 | 5.78 | 1347.31 | 913.556 | 0.31868728 | 0.47
ACODED | None | core-mof-ddec-13 | 5 | 2.563113669 | 65.00215405 | 18.63782 | 5.265045469 | 174.0402133 | 1.13147 | 3.79 | 6.08 | 998.983 | 882.904 | 0.39771271 | 0.45
BALMUW | None | core-mof-ddec-130 | 5 | 0.078862067 | 5.861408347 | 20.73942 | 5.012756385 | 127.1266143 | 3.31599 | 2.73 | 3.22 | 0 | 0 | 0.018094144 | 0.06
KUNWEW | ZnO | core-mof-ddec-1300 | 5 | 0.816922382 | 26.93759124 | 17.8844 | 0.738200977 | 54.86664933 | 1.47108 | 3.81 | 5.29 | 508.461 | 345.638 | 0.142752264 | 0.21
KUQXIE | None | core-mof-ddec-1301 | 5 | 0.708022242 | 35.75794344 | 17.30438 | 2.537045812 | 83.65776792 | 2.25323 | 3.82 | 4.66 | 499.411 | 221.642 | 0.115389907 | 0.26
KUXLUL | None | core-mof-ddec-1302 | 5 | 1.573608838 | 42.97180117 | 14.11525 | 1.891801987 | 95.54353586 | 1.21834 | 5.28 | 5.74 | 1949.01 | 1599.73 | 0.500681255 | 0.61
LABGAY | ZnO | core-mof-ddec-1303 | 5 | 1.021946525 | 33.53688204 | 21.17685 | 7.072108897 | 193.1237612 | 1.46407 | 3.24 | 4.47 | 0 | 0 | 0.116114667 | 0.17
LABJUV | None | core-mof-ddec-1304 | 5 | 0.380302205 | 20.08246204 | 17.45258 | 1.443378891 | 47.366889 | 2.35598 | 3.56 | 5.12 | 0 | 0 | 0.084890364 | 0.2
LABPOV | None | core-mof-ddec-1305 | 5 | 0.376357105 | 14.44519689 | 17.69763 | 1.261355014 | 66.60785511 | 1.71242 | 3.83 | 5.39 | 308.848 | 180.358 | 0.064236577 | 0.11
LABPUB | None | core-mof-ddec-1306 | 5 | 0.373018603 | 14.55189449 | 17.65322 | 1.262116685 | 48.44208808 | 1.74047 | 3.85 | 5.36 | 316.328 | 181.749 | 0.063201319 | 0.11
LACGAZ | None | core-mof-ddec-1307 | 5 | 1.850154591 | 49.0091442 | 20.79665 | 1.250159852 | 48.77020637 | 1.18182 | 2.51 | 4.57 | 0 | 0 | 0.211538136 | 0.25
LACGED | None | core-mof-ddec-1308 | 5 | 1.131011038 | 48.75591167 | 22.23636 | 2.268757403 | 60.09760442 | 1.92322 | 3.44 | 5.27 | 0 | 0 | 0.124790716 | 0.24
LACJAC | ZnO | core-mof-ddec-1309 | 5 | 1.121818236 | 40.02255165 | 20.14199 | 1.877366668 | 80.9300001 | 1.59158 | 3.36 | 4.56 | 0 | 0 | 0.125661293 | 0.2
BANMAG | None | core-mof-ddec-131 | 5 | 0.383795136 | 11.81972538 | 11.51455 | 1.992228171 | 71.07573431 | 1.37401 | 7.44 | 8.68 | 985.542 | 717.274 | 0.254728859 | 0.35
LADHEF | ZnO | core-mof-ddec-1310 | 5 | 1.401541265 | 36.461459 | 14.44611 | 3.930242677 | 121.0395464 | 1.16057 | 4.27 | 6.84 | 1338.68 | 1153.47 | 0.456672152 | 0.53
LAGBUS | None | core-mof-ddec-1311 | 5 | 1.330291785 | 35.38077234 | 15.2341 | 6.918456292 | 179.9854322 | 1.18661 | 6.13 | 7.75 | 1282.31 | 1080.66 | 0.362376855 | 0.43
LAGCED | None | core-mof-ddec-1312 | 5 | 1.37213258 | 34.9368409 | 14.73382 | 5.961109744 | 158.5431625 | 1.13597 | 6.6 | 8.27 | 1414.22 | 1244.94 | 0.413743321 | 0.47
LAGCUT | None | core-mof-ddec-1313 | 5 | 1.436937956 | 37.01216025 | 14.89116 | 6.773945512 | 172.4762315 | 1.14917 | 6.57 | 8.26 | 1387.33 | 1207.24 | 0.408990837 | 0.47
LAGHIL | None | core-mof-ddec-1314 | 5 | 2.258107404 | 64.4552191 | 20.16302 | 6.760988573 | 174.1472494 | 1.2735 | 4.1 | 5 | 535.711 | 420.661 | 0.188457008 | 0.24
LAGMUD | None | core-mof-ddec-1315 | 5 | 2.307263017 | 58.6171452 | 17.10989 | 2.81460046 | 80.33970793 | 1.13347 | 3.83 | 4.81 | 1225.98 | 1081.61 | 0.379366018 | 0.43
LAGNAK | None | core-mof-ddec-1316 | 5 | 1.804926713 | 41.40445897 | 15.17417 | 6.276534437 | 159.4584266 | 1.02346 | 4.32 | 5.49 | 1559.81 | 1524.05 | 0.449455768 | 0.46
LAGNEO | None | core-mof-ddec-1317 | 5 | 2.001768222 | 47.07845237 | 15.34472 | 8.11663254 | 186.1930329 | 1.04928 | 4.63 | 5.28 | 1565.09 | 1491.59 | 0.419335163 | 0.44
LAGNIS | None | core-mof-ddec-1318 | 5 | 1.969675159 | 49.37594912 | 16.4093 | 7.171355174 | 168.6590381 | 1.11842 | 4.03 | 5.11 | 1323.85 | 1183.68 | 0.36658858 | 0.41
LAGNOY | None | core-mof-ddec-1319 | 5 | 2.250664935 | 60.80360293 | 17.05086 | 6.464129917 | 162.0432427 | 1.20532 | 4.95 | 7.14 | 1240.59 | 1029.27 | 0.389937942 | 0.47
BARZAW | ZnO | core-mof-ddec-132 | 5 | 0.775028795 | 25.73169273 | 18.84711 | 5.953343416 | 160.834571 | 1.4812 | 2.56 | 7.74 | 0 | 0 | 0.121523089 | 0.18
LAGNUE | None | core-mof-ddec-1320 | 5 | 2.18029176 | 63.50305748 | 18.97398 | 1.567006173 | 52.02609449 | 1.29946 | 4.85 | 5.29 | 945.92 | 727.933 | 0.32321118 | 0.42
LAGPAM | None | core-mof-ddec-1321 | 5 | 1.839716766 | 53.47541342 | 17.48003 | 4.916555639 | 143.1993282 | 1.29684 | 4.44 | 5.53 | 974.276 | 751.27 | 0.269886802 | 0.35
LAGQER | None | core-mof-ddec-1322 | 5 | 1.740829947 | 50.41421188 | 16.68369 | 4.627817547 | 134.5176938 | 1.29203 | 3.95 | 4.89 | 1354.08 | 1048.03 | 0.340549368 | 0.44
LAGQOB | None | core-mof-ddec-1323 | 5 | 1.735335517 | 51.6876844 | 16.50868 | 5.638804704 | 163.2990607 | 1.32887 | 3.93 | 4.9 | 1338.12 | 1006.96 | 0.331108385 | 0.44
LAGRES | None | core-mof-ddec-1324 | 5 | 1.155779265 | 43.49287926 | 20.67055 | 5.475981905 | 163.1043805 | 1.67891 | 2.46 | 4.05 | 0 | 0 | 0.125081154 | 0.21
LAGRIW | None | core-mof-ddec-1325 | 5 | 1.300844438 | 49.89189667 | 21.14274 | 2.490507756 | 93.71975813 | 1.71115 | 2.55 | 4.07 | 0 | 0 | 0.122724484 | 0.21
LAGVOG | None | core-mof-ddec-1326 | 5 | 1.424951084 | 29.86873638 | 12.46449 | 2.517098669 | 96.53946551 | 0.935187 | 6.71 | 7.39 | 2051.82 | 2194.02 | 0.673662059 | 0.63
LAGWEX | None | core-mof-ddec-1327 | 5 | 1.502037671 | 46.44161305 | 15.73738 | 11.58511141 | 242.8382577 | 1.37946 | 5.77 | 6.68 | 1357.54 | 984.113 | 0.35521146 | 0.49
LAJDUV01 | None | core-mof-ddec-1328 | 5 | 0.000177957 | 0.006377675 | 7.40806 | 5.912861553 | 182.8202006 | 1.59892 | 2.55 | 2.79 | 0 | 0 | 0.03752533 | 0.06
LAJDUV02 | None | core-mof-ddec-1329 | 5 | 0.000172217 | 0.006183005 | 6.92081 | 0.005901289 | 0.211491917 | 1.60178 | 2.56 | 2.79 | 0 | 0 | 0.031215273 | 0.05
BARZOK | Cu-Cu | core-mof-ddec-133 | 5 | 0.736499506 | 24.03662658 | 18.22595 | 0.005660185 | 0.203214765 | 1.45609 | 2.74 | 7.66 | 0 | 0 | 0.116751025 | 0.17
LAJDUV03 | None | core-mof-ddec-1330 | 5 | 0.000189438 | 0.006773893 | 7.32629 | 1.583366216 | 51.67523149 | 1.59533 | 2.55 | 2.8 | 0 | 0 | 0.037609774 | 0.06
LAJDUV | None | core-mof-ddec-1331 | 5 | 0.000132033 | 0.004742591 | 6.86001 | 0.006865701 | 0.245502292 | 1.60255 | 2.59 | 2.78 | 0 | 0 | 0.037440329 | 0.06
LALPIZ | None | core-mof-ddec-1332 | 5 | 0.746740001 | 24.31252911 | 18.64687 | 0.006969031 | 0.250326341 | 1.45261 | 3.31 | 4.79 | 0 | 0 | 0.117030724 | 0.17
LALPOF | None | core-mof-ddec-1333 | 5 | 0.710352241 | 24.53953228 | 18.48606 | 2.418440577 | 78.74013292 | 1.54127 | 3.37 | 4.91 | 0 | 0 | 0.116786806 | 0.18
LANCOU | None | core-mof-ddec-1334 | 5 | 0.111162157 | 5.409166097 | 21.33247 | 2.33128832 | 80.53571407 | 2.17094 | 2.47 | 3.29 | 0 | 0 | 0.041456696 | 0.09
LARVIL | None | core-mof-ddec-1335 | 5 | 0.235147751 | 11.71858484 | 12.29063 | 1.250139481 | 60.83196169 | 2.2234 | 7.1 | 7.34 | 752.11 | 338.271 | 0.103445174 | 0.23
LARZEL | None | core-mof-ddec-1336 | 5 | 0.278488462 | 13.22995612 | 19.49021 | 1.833211744 | 91.35808129 | 2.11949 | 3.22 | 4.02 | 0 | 0 | 0.042463045 | 0.09
LASWEJ | None | core-mof-ddec-1337 | 5 | 2.343230557 | 55.22495797 | 16.60679 | 0.917968135 | 43.60926869 | 1.05149 | 4.84 | 7.11 | 1493.91 | 1420.75 | 0.437474441 | 0.46
LASWIN | None | core-mof-ddec-1338 | 5 | 2.447736098 | 69.47175968 | 19.99623 | 6.466491766 | 152.4014506 | 1.26627 | 3.83 | 4.48 | 466.163 | 368.138 | 0.284299557 | 0.36
LASYOU | None | core-mof-ddec-1339 | 5 | 2.069422877 | 42.97986566 | 13.52854 | 3.143535649 | 89.21997484 | 0.926613 | 4.94 | 10.05 | 2080.89 | 2245.7 | 0.777023418 | 0.72
BARZUR | None | core-mof-ddec-134 | 5 | 3.234558469 | 67.1198194 | 18.10606 | 11.8061338 | 245.2017181 | 0.925783 | 5.3 | 5.49 | 1177.75 | 1272.16 | 0.540083367 | 0.5
LAVSUY | None | core-mof-ddec-1340 | 5 | 1.834984884 | 52.67283406 | 15.6772 | 8.099810833 | 168.077914 | 1.28067 | 6.51 | 6.89 | 1358.19 | 1060.54 | 0.413845878 | 0.53
LAVTEJ01 | None | core-mof-ddec-1341 | 5 | 1.388865063 | 51.4906268 | 15.65509 | 6.060270504 | 173.9587206 | 1.65406 | 6.54 | 6.92 | 1329.21 | 803.605 | 0.314377955 | 0.52
LAVTEJ | None | core-mof-ddec-1342 | 5 | 1.325443444 | 47.2294475 | 15.27652 | 4.676786378 | 173.386651 | 1.58977 | 6.57 | 6.93 | 1373.21 | 863.783 | 0.32709134 | 0.52
LAVTIN | None | core-mof-ddec-1343 | 5 | 1.329315859 | 48.579702 | 15.36967 | 4.936718068 | 175.9097816 | 1.63046 | 6.49 | 6.88 | 1350.07 | 828.034 | 0.318928401 | 0.52
LAVTOT | None | core-mof-ddec-1344 | 5 | 1.326644747 | 48.50371474 | 15.38893 | 4.762666438 | 174.0511217 | 1.63118 | 6.5 | 6.87 | 1362.52 | 835.298 | 0.318787626 | 0.52
LAVTUZ | None | core-mof-ddec-1345 | 5 | 1.563201864 | 58.51106519 | 16.11249 | 4.757049684 | 173.923412 | 1.66996 | 6.45 | 6.85 | 1343.7 | 804.628 | 0.323361039 | 0.54
LAWGEW | ZnO | core-mof-ddec-1346 | 5 | 1.129006411 | 14.97429755 | 8.9376 | 4.632750065 | 173.4050779 | 0.591684 | 7.94 | 15.07 | 2197.9 | 3714.65 | 1.368973979 | 0.81
LAWGIA | ZnO | core-mof-ddec-1347 | 5 | 1.140240468 | 15.09529052 | 8.89842 | 19.58727501 | 259.790982 | 0.590588 | 7.94 | 15.07 | 2196.95 | 3719.94 | 1.371514491 | 0.81
LAWGOG | ZnO | core-mof-ddec-1348 | 5 | 1.159153293 | 15.31551377 | 8.85899 | 19.72610976 | 261.1478598 | 0.589428 | 7.94 | 15.08 | 2196.26 | 3726.08 | 1.374213644 | 0.81
LAWGUM | ZnO | core-mof-ddec-1349 | 5 | 1.135029294 | 14.98105345 | 8.79857 | 19.67057262 | 259.9008496 | 0.58881 | 7.93 | 15.11 | 2196.2 | 3729.89 | 1.375655984 | 0.81
BASJUB | None | core-mof-ddec-135 | 5 | 2.14059457 | 49.42842755 | 16.97125 | 19.64432194 | 259.2819749 | 1.03022 | 4.59 | 5.47 | 1228.73 | 1192.7 | 0.417386578 | 0.43
LAXGOH01 | None | core-mof-ddec-1350 | 5 | 0.202471691 | 9.274095283 | 17.38407 | 5.688006585 | 131.3416493 | 2.04355 | 2.59 | 3.41 | 0 | 0 | 0.117442686 | 0.24
LAZGOK | Cu-Cu | core-mof-ddec-1351 | 5 | 0.436521885 | 12.54976161 | 13.31909 | 3.40402329 | 155.9192603 | 1.28266 | 3.65 | 4.95 | 0 | 0 | 0.226092651 | 0.29
LAZJAZ | None | core-mof-ddec-1352 | 5 | 1.272070771 | 36.30919555 | 20.17115 | 3.7617997 | 108.1496509 | 1.27342 | 3.39 | 5.54 | 0 | 0 | 0.157057373 | 0.2
LAZKUU | None | core-mof-ddec-1353 | 5 | 2.328749348 | 52.01074135 | 16.9084 | 2.586038179 | 73.8142626 | 0.996458 | 4.05 | 6.24 | 1191.73 | 1195.97 | 0.44156402 | 0.44
LAZLEF | None | core-mof-ddec-1354 | 5 | 1.189759416 | 40.306112 | 20.53056 | 6.975076456 | 155.7827156 | 1.51146 | 3.29 | 4.79 | 0 | 0 | 0.13232239 | 0.2
LAZPIN | None | core-mof-ddec-1355 | 5 | 0.03122518 | 1.437232022 | 18.27967 | 1.983102544 | 67.18261877 | 2.05355 | 2.64 | 3.2 | 0 | 0 | 0.029217696 | 0.06
LAZPOT | None | core-mof-ddec-1356 | 5 | 0.030968916 | 1.439281643 | 18.82713 | 0.72887509 | 33.54864961 | 2.07349 | 2.62 | 3.18 | 0 | 0 | 0.02893672 | 0.06
LAZPUZ | None | core-mof-ddec-1357 | 5 | 0.025910953 | 1.213189619 | 18.69636 | 0.71150865 | 33.06739431 | 2.08895 | 2.62 | 3.17 | 0 | 0 | 0.028722564 | 0.06
LAZSIQ | None | core-mof-ddec-1358 | 5 | 2.015013609 | 55.36466875 | 19.46982 | 0.645311299 | 30.21444154 | 1.22585 | 2.95 | 5.42 | 0 | 0 | 0.269200963 | 0.33
LECGEH | None | core-mof-ddec-1359 | 5 | 1.877780336 | 45.80140985 | 18.4367 | 4.154402912 | 114.1466936 | 1.08823 | 3.38 | 4.6 | 0 | 0 | 0.275677017 | 0.3
BASSOF | None | core-mof-ddec-136 | 5 | 0.29294755 | 15.58228863 | 20.8627 | 5.647083051 | 137.7394151 | 2.37315 | 2.89 | 4.01 | 0 | 0 | 0.033710469 | 0.08
LECHUX | None | core-mof-ddec-1360 | 5 | 0.1514636 | 9.641505318 | 14.90395 | 0.714429905 | 38.00152269 | 2.83999 | 2.72 | 4.67 | 0 | 0 | 0.070422783 | 0.2
LEDCAA | None | core-mof-ddec-1361 | 5 | 0.48712058 | 18.39259711 | 21.61075 | 1.099387095 | 69.98213764 | 1.68459 | 2.61 | 3.74 | 0 | 0 | 0.083106275 | 0.14
LEDHIN | None | core-mof-ddec-1362 | 5 | 1.289659523 | 46.45871693 | 20.3559 | 1.783654272 | 67.34684536 | 1.60723 | 4.22 | 5.14 | 495.125 | 308.062 | 0.136881467 | 0.22
LEDLEN | Cu-Cu | core-mof-ddec-1363 | 5 | 1.49703575 | 30.67149342 | 13.2244 | 1.570406657 | 56.57235653 | 0.914085 | 6.61 | 8.12 | 1844.33 | 2017.68 | 0.623574394 | 0.57
LEGGEK | None | core-mof-ddec-1364 | 5 | 2.443903555 | 82.80505676 | 24.01396 | 9.266551606 | 189.8545019 | 1.51154 | 3.59 | 4.38 | 0 | 0 | 0.138931156 | 0.21
LEGGIO | None | core-mof-ddec-1365 | 5 | 1.989745208 | 52.27130138 | 16.81431 | 2.151360493 | 72.89302696 | 1.17196 | 3.81 | 5.18 | 1231.64 | 1050.93 | 0.418103007 | 0.49
LEGGOU | ZnO | core-mof-ddec-1366 | 5 | 0.642230155 | 23.59583761 | 20.3855 | 5.81000149 | 152.6307678 | 1.63905 | 2.43 | 4.37 | 0 | 0 | 0.091516427 | 0.15
LEJBUX | None | core-mof-ddec-1367 | 5 | 0.590518754 | 13.86800164 | 9.64421 | 1.416515658 | 52.04345074 | 1.04776 | 4.82 | 6.31 | 2477.2 | 2364.28 | 0.563106055 | 0.59
LELMIA01 | None | core-mof-ddec-1368 | 5 | 1.732714398 | 57.40179626 | 17.34689 | 8.195340119 | 192.462965 | 1.47804 | 4.86 | 5.76 | 1092.06 | 738.857 | 0.263862954 | 0.39
LELRUR | None | core-mof-ddec-1369 | 5 | 1.59233866 | 37.40554929 | 14.66063 | 3.555111932 | 117.7746379 | 1.04806 | 5.31 | 7.74 | 1380.62 | 1317.32 | 0.4961548 | 0.52
BASSUL | None | core-mof-ddec-137 | 5 | 0.286044255 | 15.2881857 | 21.43271 | 7.730315494 | 181.5924618 | 2.38455 | 2.65 | 4.06 | 0 | 0 | 0.033549307 | 0.08
LEMNOH | None | core-mof-ddec-1370 | 5 | 1.501293147 | 40.18337148 | 19.33987 | 0.593122857 | 31.70059256 | 1.19418 | 3.1 | 4.06 | 0 | 0 | 0.259592356 | 0.31
LENRUS | None | core-mof-ddec-1371 | 5 | 0.000179666 | 0.008563546 | 9.71457 | 4.184346632 | 111.9975505 | 2.12654 | 2.55 | 2.98 | 0 | 0 | 0.009404949 | 0.02
LEPLEZ | None | core-mof-ddec-1372 | 5 | 0.052139133 | 2.520100013 | 15.7457 | 0.009229493 | 0.439912546 | 2.15638 | 2.86 | 3.36 | 0 | 0 | 0.046374016 | 0.1
LERNAY01 | None | core-mof-ddec-1373 | 5 | 1.106074491 | 43.88556663 | 21.26185 | 0.856553822 | 41.40078973 | 1.77018 | 2.46 | 4.96 | 0 | 0 | 0.101684574 | 0.18
LERNAY02 | None | core-mof-ddec-1374 | 5 | 1.066335467 | 42.65822468 | 20.98237 | 1.481773472 | 58.79212383 | 1.7848 | 2.42 | 4.89 | 0 | 0 | 0.095248767 | 0.17
LERNAY | None | core-mof-ddec-1375 | 5 | 1.126692666 | 44.61630907 | 21.16096 | 1.477356361 | 59.10091294 | 1.76673 | 2.48 | 4.97 | 0 | 0 | 0.10188314 | 0.18
LERNEC01 | None | core-mof-ddec-1376 | 5 | 1.147580359 | 45.5886313 | 21.14343 | 1.492115002 | 59.08679989 | 1.77237 | 2.64 | 4.91 | 0 | 0 | 0.107201092 | 0.19
LERNEC | None | core-mof-ddec-1377 | 5 | 1.182702629 | 46.55025407 | 21.09521 | 1.521587362 | 60.44638591 | 1.75601 | 2.66 | 5 | 0 | 0 | 0.108199839 | 0.19
LESWAI | None | core-mof-ddec-1378 | 5 | 1.822494608 | 57.99446246 | 18.47965 | 1.522570606 | 59.92719287 | 1.41973 | 4.29 | 5.7 | 909.441 | 640.575 | 0.253569341 | 0.36
LETFEW | None | core-mof-ddec-1379 | 5 | 0.422259295 | 20.10609957 | 15.55917 | 2.911334908 | 92.64296437 | 2.12439 | 4.46 | 5.62 | 674.991 | 317.734 | 0.089437439 | 0.19
BASTAS | None | core-mof-ddec-138 | 5 | 0.286005482 | 14.87428589 | 21.21065 | 1.437128346 | 68.42962607 | 2.3203 | 2.67 | 4.08 | 0 | 0 | 0.0344783 | 0.08
LETRIN | ZnO | core-mof-ddec-1380 | 5 | 1.711357693 | 55.52184813 | 16.97165 | 0.587736532 | 30.56641134 | 1.44731 | 5.9 | 6.86 | 1210.24 | 836.195 | 0.317831011 | 0.46
LETROT | ZnO | core-mof-ddec-1381 | 5 | 1.32877743 | 49.78082112 | 18.74468 | 4.738983489 | 153.7475904 | 1.67128 | 4.57 | 5.08 | 722.447 | 432.271 | 0.185486573 | 0.31
LEVNOQ01 | None | core-mof-ddec-1382 | 5 | 2.799305245 | 61.17960831 | 17.95042 | 2.544957511 | 95.34333724 | 0.975082 | 3.88 | 5.76 | 926.954 | 950.642 | 0.471755196 | 0.46
LEVNOQ | None | core-mof-ddec-1383 | 5 | 2.782734187 | 59.09043483 | 17.27006 | 6.413667391 | 140.1725158 | 0.947393 | 3.93 | 5.91 | 1054.39 | 1112.94 | 0.506653522 | 0.48
LEVYOC | None | core-mof-ddec-1384 | 5 | 1.19234473 | 46.80375285 | 20.70711 | 7.066624552 | 150.0574218 | 1.7513 | 3.53 | 4.44 | 0 | 0 | 0.125620967 | 0.22
LEWTUD01 | None | core-mof-ddec-1385 | 5 | 1.073891971 | 42.96166183 | 21.26356 | 2.168311183 | 85.11389207 | 1.78485 | 2.51 | 4.81 | 0 | 0 | 0.095246099 | 0.17
LEWTUD | None | core-mof-ddec-1386 | 5 | 1.063720138 | 42.00411144 | 21.43364 | 1.512937811 | 60.52594151 | 1.76176 | 2.52 | 4.19 | 0 | 0 | 0.096494415 | 0.17
LEWVAL | None | core-mof-ddec-1387 | 5 | 1.112902296 | 44.39026138 | 21.38641 | 1.541037623 | 60.85239316 | 1.77956 | 2.43 | 4.94 | 0 | 0 | 0.101148599 | 0.18
LEZLAF | None | core-mof-ddec-1388 | 5 | 1.011071639 | 31.56682583 | 17.13603 | 1.451941753 | 57.91350612 | 1.39295 | 3.43 | 5.67 | 0 | 0 | 0.208191249 | 0.29
LEZZEX | None | core-mof-ddec-1389 | 5 | 1.354825872 | 50.08410913 | 22.1396 | 3.27022802 | 102.1003006 | 1.64932 | 4.14 | 5.56 | 389.655 | 236.252 | 0.109135886 | 0.18
BASTEW | None | core-mof-ddec-139 | 5 | 0.286118936 | 14.61453915 | 21.20449 | 1.359219093 | 50.24651416 | 2.27886 | 2.76 | 4.1 | 0 | 0 | 0.035105272 | 0.08
LIBJAJ | None | core-mof-ddec-1390 | 5 | 0.300785855 | 8.511821241 | 19.68546 | 0.614619496 | 31.39386999 | 1.26255 | 2.9 | 3.32 | 0 | 0 | 0.079204784 | 0.1
LICSUM | None | core-mof-ddec-1391 | 5 | 0.4999943 | 15.60088035 | 21.85417 | 2.714370869 | 76.81291934 | 1.39208 | 2.76 | 3.56 | 0 | 0 | 0.086201942 | 0.12
LIDZOP | None | core-mof-ddec-1392 | 5 | 1.362332198 | 50.3775978 | 22.5172 | 4.818250422 | 150.3396107 | 1.64984 | 4.15 | 5.56 | 387.474 | 234.855 | 0.109101489 | 0.18
LIDZUV | None | core-mof-ddec-1393 | 5 | 1.456010453 | 50.49114093 | 23.82713 | 1.332851263 | 49.28742415 | 1.54716 | 3.77 | 5.13 | 283.166 | 183.023 | 0.096951834 | 0.15
LIFWEE | None | core-mof-ddec-1394 | 5 | 1.490075918 | 43.02474559 | 17.46195 | 1.101108238 | 38.18393687 | 1.28823 | 3.87 | 4.95 | 494.927 | 384.192 | 0.333791326 | 0.43
LIFWOO | None | core-mof-ddec-1395 | 5 | 2.981024469 | 71.96662618 | 20.18042 | 5.545972479 | 160.1355019 | 1.07707 | 4.56 | 4.99 | 834.68 | 774.956 | 0.343524562 | 0.37
LIGHAM | None | core-mof-ddec-1396 | 5 | 1.696600653 | 39.89540883 | 16.98027 | 3.53542473 | 85.35072175 | 1.04913 | 4.98 | 5.56 | 921.476 | 878.324 | 0.295482924 | 0.31
LIHRIE | None | core-mof-ddec-1397 | 5 | 0.241726086 | 11.30565538 | 18.64795 | 4.867370747 | 114.4557769 | 2.08632 | 2.48 | 3.81 | 0 | 0 | 0.004793129 | 0.01
LIHSEB | None | core-mof-ddec-1398 | 5 | 0 | 0 | 0 | 3.291855057 | 153.9617812 | 2.43454 | 2.44 | 2.97 | 0 | 0 | 0.012322656 | 0.03
LIHSIF | None | core-mof-ddec-1399 | 5 | 0.488452344 | 21.19621147 | 18.49384 | 0.000502189 | 0.02740316 | 1.93607 | 2.59 | 4.52 | 0 | 0 | 0.092971845 | 0.18
ACOLIP | None | core-mof-ddec-14 | 5 | 2.899605069 | 68.20954355 | 20.30297 | 2.530372351 | 109.8045861 | 1.04949 | 3.58 | 4.91 | 0 | 0 | 0.314438442 | 0.33
BASTUM | None | core-mof-ddec-140 | 5 | 0.294654973 | 15.58315531 | 21.14852 | 5.611105007 | 131.9941517 | 2.35952 | 2.73 | 4.07 | 0 | 0 | 0.033905201 | 0.08
LIJXEI | None | core-mof-ddec-1400 | 5 | 0.76315032 | 27.75573799 | 21.28148 | 0.665425572 | 35.19177001 | 1.62266 | 3.13 | 4.62 | 0 | 0 | 0.080115366 | 0.13
LIKFOB | ZnO | core-mof-ddec-1401 | 5 | 1.966373947 | 69.96147698 | 20.51124 | 1.354720578 | 49.27111792 | 1.5872 | 3.38 | 4.38 | 0 | 0 | 0.119707661 | 0.19
LIQGEY | None | core-mof-ddec-1402 | 5 | 0.057595071 | 4.889864552 | 14.29974 | 3.669481841 | 130.5562301 | 3.78784 | 2.87 | 3.45 | 0 | 0 | 0.039600406 | 0.15
LIRNEH | None | core-mof-ddec-1403 | 5 | 0.760136013 | 19.68011554 | 19.56143 | 0.931781138 | 79.10891529 | 1.15507 | 2.52 | 4.04 | 0 | 0 | 0.155834711 | 0.18
LIVTEP | None | core-mof-ddec-1404 | 5 | 0.643889956 | 20.99839585 | 16.26948 | 3.240731793 | 83.90337389 | 1.45498 | 3.66 | 4.3 | 0 | 0 | 0.151204828 | 0.22
LIWXIZ | ZnO | core-mof-ddec-1405 | 5 | 0.257197613 | 9.397121256 | 20.454 | 2.851476741 | 92.9917245 | 1.63001 | 3.66 | 4.12 | 0 | 0 | 0.018404795 | 0.03
LIXNIP | None | core-mof-ddec-1406 | 5 | 0.05475605 | 2.150327503 | 16.4187 | 0.488726925 | 17.85641054 | 1.75208 | 2.51 | 3.13 | 0 | 0 | 0.051367517 | 0.09
LIXWAR01 | None | core-mof-ddec-1407 | 5 | 2.119583142 | 50.98104509 | 16.84368 | 1.107060501 | 43.47542704 | 1.07311 | 3.93 | 5.59 | 916.853 | 854.392 | 0.419341913 | 0.45
LIXWAR | None | core-mof-ddec-1408 | 5 | 2.128019664 | 50.68430123 | 16.85686 | 6.051772897 | 145.5596154 | 1.06263 | 3.9 | 5.64 | 913.058 | 859.244 | 0.432888211 | 0.46
LOBHAM | None | core-mof-ddec-1409 | 5 | 1.778919384 | 40.57340401 | 15.08886 | 6.221411664 | 148.1790362 | 1.01758 | 5.91 | 7.01 | 1438.6 | 1413.74 | 0.511016333 | 0.52
BAWRUO | None | core-mof-ddec-141 | 5 | 0.453078241 | 27.61410771 | 13.77564 | 8.861195698 | 202.1052086 | 2.71918 | 5.69 | 7.3 | 1252.56 | 460.638 | 0.198589281 | 0.54
LOFZUB | None | core-mof-ddec-1410 | 5 | 4.851086524 | 158.6105028 | 23.71416 | 2.980964554 | 181.6831374 | 1.45872 | 3.57 | 8.37 | 0 | 0 | 0.479872765 | 0.7
LOJFUL | None | core-mof-ddec-1411 | 5 | 2.468150863 | 33.73946949 | 13.29323 | 3.745793186 | 122.4719735 | 0.609882 | 8.64 | 11.51 | 1845.28 | 3025.63 | 1.180556239 | 0.72
LOLQIM | None | core-mof-ddec-1412 | 5 | 1.292900796 | 52.14772407 | 19.09378 | 17.60498764 | 240.6590912 | 1.79928 | 2.74 | 5 | 0 | 0 | 0.16673336 | 0.3
LOQLEJ | None | core-mof-ddec-1413 | 5 | 1.933030832 | 43.05847441 | 15.06015 | 2.247889895 | 90.6661535 | 0.993806 | 14.4 | 14.68 | 1230.89 | 1238.56 | 0.633926541 | 0.63
LOQLIN | None | core-mof-ddec-1414 | 5 | 2.35512023 | 50.14941314 | 15.50264 | 9.270740967 | 206.5067748 | 0.950024 | 13.93 | 14.26 | 1144.73 | 1204.95 | 0.642089042 | 0.61
LOWPUI | ZnO | core-mof-ddec-1415 | 5 | 2.185294253 | 63.25187301 | 17.97544 | 9.758700436 | 207.7996247 | 1.29126 | 5.01 | 5.9 | 993.1 | 769.095 | 0.247819959 | 0.32
LOWQIX | ZnO | core-mof-ddec-1416 | 5 | 1.016065421 | 20.39699853 | 11.03073 | 4.015441272 | 116.2242481 | 0.895525 | 7.51 | 8.79 | 2048.59 | 2287.58 | 0.725831216 | 0.65
LUCDIW | None | core-mof-ddec-1417 | 5 | 1.55646439 | 28.69550579 | 11.91592 | 11.52642662 | 231.3871745 | 0.822543 | 6.17 | 8.52 | 2176.67 | 2646.27 | 0.814547081 | 0.67
LUFNAC01 | None | core-mof-ddec-1418 | 5 | 2.518400962 | 57.93642462 | 16.53694 | 12.94709227 | 238.6969875 | 1.02639 | 5.87 | 7.69 | 1345.67 | 1311.07 | 0.496887148 | 0.51
LUFNAC02 | None | core-mof-ddec-1419 | 5 | 2.534759484 | 58.49615601 | 16.53107 | 7.343421949 | 168.9372021 | 1.02962 | 5.86 | 7.67 | 1320.67 | 1282.68 | 0.495328374 | 0.51
BAXSIE | None | core-mof-ddec-142 | 5 | 1.218455103 | 40.94737655 | 17.72562 | 7.340628613 | 169.4040635 | 1.49933 | 5.07 | 5.31 | 713.52 | 475.892 | 0.206759019 | 0.31
LUFNAC03 | None | core-mof-ddec-1420 | 5 | 2.517845711 | 57.90081895 | 16.47231 | 2.696609896 | 90.62221542 | 1.02599 | 5.84 | 7.68 | 1309.99 | 1276.81 | 0.497080868 | 0.51
LUFNAC04 | None | core-mof-ddec-1421 | 5 | 2.522048528 | 58.03183986 | 16.31326 | 7.379513206 | 169.7005722 | 1.02659 | 5.88 | 7.68 | 1327.06 | 1292.69 | 0.496790345 | 0.51
LUFNAC05 | None | core-mof-ddec-1422 | 5 | 2.544429378 | 58.79883812 | 16.57821 | 7.382144237 | 169.8616849 | 1.03101 | 5.81 | 7.62 | 1308.51 | 1269.16 | 0.484961349 | 0.5
LUFNAC | None | core-mof-ddec-1423 | 5 | 2.529497422 | 58.47861339 | 16.74206 | 7.231902099 | 167.1209444 | 1.03145 | 5.65 | 7.52 | 1320.38 | 1280.12 | 0.484754472 | 0.5
LUFNEG | None | core-mof-ddec-1424 | 5 | 3.426067256 | 90.03484228 | 20.54673 | 7.21995995 | 166.9158636 | 1.17247 | 3.98 | 4.77 | 1128.82 | 962.777 | 0.400863135 | 0.47
LUFQUZ02 | None | core-mof-ddec-1425 | 5 | 1.803367684 | 52.40537611 | 18.73271 | 4.451512777 | 116.9828906 | 1.29652 | 4.02 | 4.34 | 608.741 | 469.521 | 0.161972048 | 0.21
LUKREO | None | core-mof-ddec-1426 | 5 | 1.162234585 | 34.86338562 | 22.76917 | 3.932944559 | 114.2903029 | 1.33832 | 3.67 | 4.04 | 0 | 0 | 0.104608763 | 0.14
LUKRIS | None | core-mof-ddec-1427 | 5 | 0.688724285 | 21.44110132 | 18.43722 | 2.357408541 | 70.71484889 | 1.38895 | 4.11 | 5.16 | 300.074 | 216.044 | 0.107995248 | 0.15
LUKRUE | None | core-mof-ddec-1428 | 5 | 0.436584337 | 13.36923049 | 20.35724 | 1.478996094 | 46.04354135 | 1.36623 | 3.21 | 3.99 | 0 | 0 | 0.058555294 | 0.08
LULHUW | None | core-mof-ddec-1429 | 5 | 1.453208455 | 40.94414427 | 18.79044 | 1.110232948 | 33.99792191 | 1.25703 | 3.26 | 4.08 | 0 | 0 | 0.182970971 | 0.23
BAZJIX | None | core-mof-ddec-143 | 5 | 2.001000378 | 34.55454537 | 13.32511 | 6.068802747 | 170.9885009 | 0.770453 | 7.46 | 8.76 | 1842.79 | 2391.83 | 0.869618264 | 0.67
LULJAE | None | core-mof-ddec-1430 | 5 | 1.640491464 | 45.28991845 | 18.60989 | 12.68512486 | 219.0547925 | 1.23171 | 3.36 | 4.25 | 0 | 0 | 0.202969855 | 0.25
LULWUL | None | core-mof-ddec-1431 | 5 | 1.788149667 | 56.71021574 | 21.64166 | 6.284522335 | 173.5001433 | 1.41495 | 3.28 | 3.65 | 0 | 0 | 0.169617301 | 0.24
LULXAS | None | core-mof-ddec-1432 | 5 | 1.963829284 | 60.50625599 | 21.15693 | 2.949351278 | 93.53710729 | 1.37462 | 3.43 | 4.15 | 0 | 0 | 0.203692657 | 0.28
LULXEW | None | core-mof-ddec-1433 | 5 | 1.121097483 | 35.51655434 | 20.782 | 2.937775688 | 90.51387982 | 1.41342 | 2.95 | 3.98 | 0 | 0 | 0.155650833 | 0.22
LUMDEC | None | core-mof-ddec-1434 | 5 | 0.858654365 | 24.88392581 | 13.96124 | 2.831992112 | 89.71798019 | 1.29296 | 4.89 | 7.82 | 1137.13 | 879.476 | 0.286165079 | 0.37
LUMZUO | None | core-mof-ddec-1435 | 5 | 0.231374626 | 9.693801472 | 8.79675 | 4.340060642 | 125.7755756 | 1.86922 | 4.76 | 5.98 | 2026.67 | 1084.24 | 0.320989504 | 0.6
LUNBEB | None | core-mof-ddec-1436 | 5 | 0.226391245 | 10.04234493 | 9.08782 | 4.189620313 | 175.5306888 | 1.97905 | 4.56 | 5.83 | 1865.54 | 942.642 | 0.293069907 | 0.58
LUNBIF | None | core-mof-ddec-1437 | 5 | 0.247885748 | 10.37204804 | 8.4008 | 3.83471035 | 170.1014723 | 1.86674 | 6.62 | 8.37 | 2212.74 | 1185.35 | 0.332129809 | 0.62
LUPHIN | None | core-mof-ddec-1438 | 5 | 0.751854037 | 35.00742102 | 17.42702 | 4.383974616 | 183.4344884 | 2.07732 | 2.57 | 5.13 | 0 | 0 | 0.168486319 | 0.35
LUPTAS | None | core-mof-ddec-1439 | 5 | 1.368036203 | 43.83876048 | 19.26478 | 2.219872989 | 103.3605254 | 1.42961 | 3.81 | 4.93 | 371.222 | 259.666 | 0.167877953 | 0.24
BEGBOG | None | core-mof-ddec-144 | 5 | 0.860197154 | 18.81796194 | 19.58367 | 2.3947632 | 76.74025741 | 0.976018 | 2.57 | 4.24 | 0 | 0 | 0.174177116 | 0.17
LUQGAG | None | core-mof-ddec-1440 | 5 | 2.032813125 | 49.73241636 | 16.11614 | 4.474555746 | 97.88688486 | 1.09152 | 4.98 | 6.95 | 1296.56 | 1187.85 | 0.393946057 | 0.43
LURGEL | ZnO | core-mof-ddec-1441 | 5 | 2.22657446 | 26.55771672 | 11.59706 | 4.80587954 | 117.5749995 | 0.532137 | 6.59 | 9.8 | 2315.21 | 4350.78 | 1.37182718 | 0.73
LUSHIR | None | core-mof-ddec-1442 | 5 | 1.901847257 | 52.48729456 | 18.17307 | 21.42383794 | 255.535231 | 1.2313 | 5.07 | 5.65 | 947.85 | 769.798 | 0.284252416 | 0.35
LUSHOX01 | None | core-mof-ddec-1443 | 5 | 1.744647568 | 47.28923981 | 16.53933 | 3.706762688 | 102.2994588 | 1.20931 | 4.89 | 5.25 | 1029.08 | 850.965 | 0.363843845 | 0.44
LUSHOX02 | None | core-mof-ddec-1444 | 5 | 1.785524223 | 47.76469927 | 16.57499 | 4.753760898 | 128.8522354 | 1.1935 | 4.94 | 5.4 | 1093.87 | 916.519 | 0.377042313 | 0.45
LUSHOX | None | core-mof-ddec-1445 | 5 | 1.736820326 | 46.46361915 | 16.46074 | 5.033316128 | 134.6466366 | 1.19355 | 4.93 | 5.3 | 1024.98 | 858.763 | 0.36864815 | 0.44
LUSHUD | None | core-mof-ddec-1446 | 5 | 1.903769217 | 54.27643318 | 19.03595 | 4.913872223 | 131.4564806 | 1.27198 | 4.69 | 5.21 | 816.47 | 641.888 | 0.243714524 | 0.31
LUSJAL | None | core-mof-ddec-1447 | 5 | 1.435077136 | 44.13481306 | 19.75526 | 3.131842409 | 89.28878235 | 1.37211 | 4.02 | 4.6 | 499.756 | 364.224 | 0.167625045 | 0.23
LUSJEP | None | core-mof-ddec-1448 | 5 | 2.077981569 | 55.38906634 | 17.59657 | 2.229485227 | 68.56628903 | 1.18923 | 5.49 | 6.09 | 1018.11 | 856.11 | 0.327943291 | 0.39
LUSJIT | None | core-mof-ddec-1449 | 5 | 1.951971969 | 52.04329125 | 17.35083 | 4.615772807 | 123.0344629 | 1.18953 | 5.42 | 6.11 | 1029.28 | 865.284 | 0.319453902 | 0.38
BEKSAM | None | core-mof-ddec-145 | 5 | 2.07185423 | 134.5864131 | 31.0609 | 4.634353724 | 123.5606988 | 2.89814 | 3.38 | 4.03 | 0 | 0 | 0.124217602 | 0.36
LUSZIJ01 | None | core-mof-ddec-1450 | 5 | 1.122009906 | 47.63474894 | 22.55061 | 0.465636849 | 30.24749152 | 1.89412 | 2.57 | 3.94 | 0 | 0 | 0.089751441 | 0.17
LUSZIJ | None | core-mof-ddec-1451 | 5 | 1.126907275 | 48.12353021 | 22.41585 | 1.508610809 | 64.04782769 | 1.90524 | 2.57 | 3.92 | 0 | 0 | 0.089227604 | 0.17
LUSZOP01 | None | core-mof-ddec-1452 | 5 | 1.141243406 | 48.59226726 | 22.57483 | 1.494118264 | 63.80493498 | 1.89964 | 2.57 | 3.95 | 0 | 0 | 0.08949064 | 0.17
LUSZOP | None | core-mof-ddec-1453 | 5 | 1.122306553 | 47.79673123 | 22.23279 | 1.458574583 | 62.10370688 | 1.90006 | 2.56 | 3.95 | 0 | 0 | 0.089470859 | 0.17
LUSZUV | None | core-mof-ddec-1454 | 5 | 1.139091368 | 48.50063703 | 22.76805 | 1.504608774 | 64.0781977 | 1.89964 | 2.57 | 3.94 | 0 | 0 | 0.08949064 | 0.17
LUTBEI | None | core-mof-ddec-1455 | 5 | 1.137241371 | 48.74934872 | 22.80958 | 1.474183599 | 62.76831309 | 1.91248 | 2.56 | 3.93 | 0 | 0 | 0.088889818 | 0.17
LUTBUY | None | core-mof-ddec-1456 | 5 | 1.147370511 | 48.60890678 | 22.45717 | 1.479258956 | 63.41038282 | 1.89014 | 2.58 | 3.94 | 0 | 0 | 0.089940428 | 0.17
LUTCAF | None | core-mof-ddec-1457 | 5 | 1.139679268 | 49.00410385 | 22.5126 | 1.488417252 | 63.05751695 | 1.91836 | 2.56 | 3.91 | 0 | 0 | 0.088617361 | 0.17
LUTCEJ | None | core-mof-ddec-1458 | 5 | 1.132613681 | 48.22121822 | 22.70847 | 1.468957222 | 63.16244775 | 1.89949 | 2.59 | 3.93 | 0 | 0 | 0.089497707 | 0.17
LUTCIN | None | core-mof-ddec-1459 | 5 | 1.149619633 | 49.45351399 | 22.74331 | 1.534111647 | 65.31506175 | 1.91922 | 2.55 | 3.9 | 0 | 0 | 0.088577651 | 0.17
BEKZEX01 | None | core-mof-ddec-146 | 5 | 0.020357981 | 1.457740235 | 13.29883 | 1.46532195 | 63.03417013 | 3.19465 | 2.92 | 3.63 | 0 | 0 | 0.0281721 | 0.09
LUTDAG | None | core-mof-ddec-1460 | 5 | 1.180632708 | 51.03738283 | 22.60652 | 0.374374086 | 26.8071859 | 1.92866 | 2.55 | 3.89 | 0 | 0 | 0.082959153 | 0.16
LUVTEC | None | core-mof-ddec-1461 | 5 | 0.931963841 | 22.5547677 | 13.15314 | 1.41057713 | 60.97761355 | 1.07967 | 10.05 | 10.45 | 1048.64 | 971.258 | 0.42605611 | 0.46
LUWYUY | None | core-mof-ddec-1462 | 5 | 0.573717852 | 19.37606294 | 21.82708 | 6.715390089 | 162.5213949 | 1.50679 | 2.93 | 3.68 | 0 | 0 | 0.086276123 | 0.13
LUXDEO | None | core-mof-ddec-1463 | 5 | 2.240817236 | 59.53191939 | 20.36693 | 2.491815474 | 84.15560594 | 1.18531 | 2.58 | 5.13 | 0 | 0 | 0.269971569 | 0.32
LUYHAP | Cu-Cu | core-mof-ddec-1464 | 5 | 1.631097077 | 22.61321917 | 11.06447 | 3.692749976 | 98.10549937 | 0.618537 | 6.74 | 12.06 | 2193.36 | 3546.05 | 1.293374527 | 0.8
MABJOP | Cu-Cu | core-mof-ddec-1465 | 5 | 1.133642571 | 39.90953999 | 22.20851 | 18.93063269 | 262.4506855 | 1.57067 | 3.44 | 4.51 | 0 | 0 | 0.082767227 | 0.13
MABJUV01 | Cu-Cu | core-mof-ddec-1466 | 5 | 1.120936255 | 38.7050937 | 21.65321 | 1.135564363 | 39.97719609 | 1.54053 | 3.64 | 4.72 | 0 | 0 | 0.090877815 | 0.14
MABJUV | Cu-Cu | core-mof-ddec-1467 | 5 | 1.11201219 | 38.12891106 | 21.11561 | 1.236908221 | 42.70951925 | 1.52978 | 3.68 | 4.72 | 0 | 0 | 0.091516427 | 0.14
MABKEG | Cu-Cu | core-mof-ddec-1468 | 5 | 1.162900539 | 38.55187092 | 20.60996 | 1.324886424 | 45.4279882 | 1.47907 | 4.29 | 4.97 | 438.921 | 296.756 | 0.101415078 | 0.15
MABKIK01 | Cu-Cu | core-mof-ddec-1469 | 5 | 1.157787535 | 36.08787554 | 18.34822 | 1.466401702 | 48.61338289 | 1.39065 | 5.2 | 5.51 | 669.38 | 481.344 | 0.151008521 | 0.21
BEKZEX | None | core-mof-ddec-147 | 5 | 0.026455796 | 1.892919089 | 13.50435 | 2.563857089 | 79.914624 | 3.1922 | 3.01 | 3.68 | 0 | 0 | 0.028193722 | 0.09
MADVUJ | None | core-mof-ddec-1470 | 5 | 1.009155209 | 37.47223793 | 19.3437 | 0.433386013 | 31.00888246 | 1.65668 | 4.69 | 5.32 | 494.624 | 298.563 | 0.108651037 | 0.18
MADWAQ | None | core-mof-ddec-1471 | 5 | 1.135624596 | 38.76912943 | 19.56725 | 1.098703466 | 40.79736925 | 1.52314 | 4.51 | 5.19 | 486.649 | 319.503 | 0.111611539 | 0.17
MAFZOK | ZnO | core-mof-ddec-1472 | 5 | 0.687824725 | 30.98114478 | 19.14033 | 1.209263986 | 41.28310725 | 2.00933 | 2.53 | 4.49 | 0 | 0 | 0.064698183 | 0.13
MAGBAZ | None | core-mof-ddec-1473 | 5 | 1.382777388 | 29.74323234 | 13.05838 | 1.594074634 | 71.80064229 | 0.9596 | 4.26 | 7.74 | 1767.74 | 1842.16 | 0.635681534 | 0.61
MAHTAR01 | None | core-mof-ddec-1474 | 5 | 1.574908323 | 47.39934581 | 17.99919 | 10.16683196 | 218.6862814 | 1.34276 | 4.15 | 5.35 | 712.555 | 530.663 | 0.245762459 | 0.33
MAHTAR | None | core-mof-ddec-1475 | 5 | 1.565334296 | 47.04536667 | 18.00068 | 3.339211177 | 100.4988183 | 1.34089 | 4.14 | 5.35 | 703.996 | 525.023 | 0.246105199 | 0.33
MAJHOW | None | core-mof-ddec-1476 | 5 | 1.616808443 | 43.75322423 | 19.56673 | 3.329535704 | 100.0675884 | 1.20736 | 3.21 | 5.2 | 0 | 0 | 0.231910946 | 0.28
MAJHUC | None | core-mof-ddec-1477 | 5 | 0.58566291 | 15.57252196 | 16.836 | 3.649061755 | 98.74900015 | 1.18631 | 3.69 | 5.75 | 0 | 0 | 0.126442498 | 0.15
MAKSUO | None | core-mof-ddec-1478 | 5 | 0.429599844 | 17.14337381 | 23.51129 | 2.021131413 | 53.74100489 | 1.78039 | 2.88 | 3.81 | 0 | 0 | 0.033700481 | 0.06
MAKXAZ | ZnO | core-mof-ddec-1479 | 5 | 2.018723641 | 57.59851921 | 20.36488 | 0.813024317 | 32.44409877 | 1.27292 | 4.84 | 5.09 | 770.314 | 605.156 | 0.188542878 | 0.24
BELYIC | None | core-mof-ddec-148 | 5 | 0.775105452 | 16.73553247 | 16.38188 | 2.439272733 | 69.59768764 | 0.963295 | 3.1 | 4.03 | 0 | 0 | 0.249144862 | 0.24
MAPFIS | None | core-mof-ddec-1480 | 5 | 2.544008293 | 60.83887519 | 18.09649 | 6.34658875 | 137.0310864 | 1.06696 | 4.31 | 5.6 | 1137.98 | 1066.56 | 0.393641749 | 0.42
MAPFOY | None | core-mof-ddec-1481 | 5 | 2.352164164 | 65.65705555 | 23.36551 | 6.054278346 | 144.785489 | 1.24538 | 3.39 | 4.53 | 0 | 0 | 0.20877162 | 0.26
MAQZOV | None | core-mof-ddec-1482 | 5 | 0.284925963 | 11.25508709 | 18.07468 | 1.804538458 | 50.37092374 | 1.76237 | 2.6 | 3.8 | 0 | 0 | 0.073764306 | 0.13
MARXEK | None | core-mof-ddec-1483 | 5 | 1.448497731 | 54.85211859 | 15.8585 | 1.645216938 | 64.98902282 | 1.6895 | 6.42 | 6.81 | 1327.67 | 785.84 | 0.313702279 | 0.53
MASZUD | None | core-mof-ddec-1484 | 5 | 1.143286492 | 37.6592301 | 16.71475 | 4.528873655 | 171.5006586 | 1.46962 | 3.77 | 6.16 | 867.631 | 590.379 | 0.251765763 | 0.37
MATTOR | ZnO | core-mof-ddec-1485 | 5 | 2.377710784 | 66.09171022 | 20.21931 | 3.470540861 | 114.3177128 | 1.24007 | 3.91 | 5.58 | 550.967 | 444.303 | 0.282242131 | 0.35
MATTUX | ZnO | core-mof-ddec-1486 | 5 | 2.550698016 | 61.14187286 | 17.42018 | 3.907349837 | 108.6101114 | 1.06941 | 5.16 | 6.26 | 1199.27 | 1121.43 | 0.448845625 | 0.48
MATVAF | ZnO | core-mof-ddec-1487 | 5 | 1.988206005 | 39.12748185 | 14.06115 | 6.044465941 | 144.8897383 | 0.87799 | 5.91 | 7.16 | 1751.23 | 1994.59 | 0.660599779 | 0.58
MATVEJ | ZnO | core-mof-ddec-1488 | 5 | 1.906871539 | 30.60368991 | 12.37598 | 10.17848202 | 200.3104152 | 0.716016 | 6.66 | 8.53 | 2116.74 | 2956.27 | 0.963665616 | 0.69
MATVIN | ZnO | core-mof-ddec-1489 | 5 | 1.216439042 | 44.24918894 | 24.53822 | 15.25497231 | 244.8295193 | 1.62281 | 2.69 | 3.96 | 0 | 0 | 0.092432263 | 0.15
BENXOJ | ZnO | core-mof-ddec-149 | 5 | 1.643586735 | 53.36453026 | 21.56633 | 1.72290667 | 62.67245639 | 1.44846 | 3.47 | 4.12 | 0 | 0 | 0.186404871 | 0.27
MAYPIM | None | core-mof-ddec-1490 | 5 | 1.301366309 | 59.1799156 | 24.82157 | 2.606719885 | 84.63586323 | 2.0289 | 2.65 | 4.31 | 0 | 0 | 0.069002908 | 0.14
MAYXUG | None | core-mof-ddec-1491 | 5 | 0.363235995 | 19.09718803 | 19.38771 | 0.39116762 | 17.7884325 | 2.34564 | 2.89 | 3.94 | 0 | 0 | 0.042632288 | 0.1
MAYYAN | None | core-mof-ddec-1492 | 5 | 0.307212987 | 12.23793792 | 15.52521 | 1.354048112 | 71.18928675 | 1.77725 | 2.97 | 4.74 | 0 | 0 | 0.095653397 | 0.17
MAZJEC | None | core-mof-ddec-1493 | 5 | 0.646848954 | 27.67161875 | 17.10914 | 2.41487433 | 96.19737244 | 1.90857 | 2.93 | 5.75 | 0 | 0 | 0.125748597 | 0.24
MAZSUD | ZnO | core-mof-ddec-1494 | 5 | 2.018106142 | 52.32233971 | 16.95059 | 1.812270153 | 77.5272936 | 1.15662 | 3.93 | 5.33 | 1168.51 | 1010.28 | 0.354481161 | 0.41
MAZTIR | None | core-mof-ddec-1495 | 5 | 0.756597124 | 37.38455741 | 19.45766 | 7.204624011 | 186.7903661 | 2.20438 | 3.22 | 3.48 | 0 | 0 | 0.099801305 | 0.22
MECLEL | None | core-mof-ddec-1496 | 5 | 3.997195393 | 154.8378869 | 26.08706 | 1.756172199 | 86.77500654 | 1.72822 | 2.86 | 6.56 | 0 | 0 | 0.306673919 | 0.53
MECWEX | ZIF | core-mof-ddec-1497 | 5 | 1.138336856 | 23.50316006 | 12.82889 | 2.686959155 | 104.0837479 | 0.921103 | 3.13 | 11.42 | 0 | 0 | 0.477688163 | 0.44
MEFYUT | ZnO | core-mof-ddec-1498 | 5 | 1.741425962 | 46.53445003 | 15.33198 | 8.327818802 | 171.9438821 | 1.19211 | 4.33 | 5.78 | 1638.04 | 1374.07 | 0.385870431 | 0.46
MEGBAD | None | core-mof-ddec-1499 | 5 | 1.47325316 | 28.11452605 | 13.05228 | 6.31849479 | 168.8430553 | 0.851407 | 5.76 | 9.52 | 2056.09 | 2414.94 | 0.763442161 | 0.65
ACOLUB | None | core-mof-ddec-15 | 5 | 1.807385089 | 43.92699489 | 16.39897 | 11.23676106 | 214.4344366 | 1.08434 | 4.98 | 7.43 | 1295.06 | 1194.33 | 0.424221185 | 0.46
BENXUP | ZnO | core-mof-ddec-150 | 5 | 1.763816079 | 58.25028859 | 21.60049 | 6.434250687 | 156.3791241 | 1.4733 | 3.42 | 4.1 | 0 | 0 | 0.162899613 | 0.24
MEHPAQ | None | core-mof-ddec-1500 | 5 | 0.016554073 | 0.626491271 | 18.20268 | 3.17868846 | 104.9766596 | 1.68847 | 2.64 | 3.1 | 0 | 0 | 0.029612608 | 0.05
MEJQEZ | None | core-mof-ddec-1501 | 5 | 2.189917074 | 62.30634428 | 20.26957 | 0.504869268 | 19.10685017 | 1.26931 | 3.59 | 4.71 | 0 | 0 | 0.236348882 | 0.3
MEJQID | None | core-mof-ddec-1502 | 5 | 2.247073959 | 61.32651101 | 19.52336 | 3.316455265 | 94.35800377 | 1.21757 | 3.67 | 4.95 | 0 | 0 | 0.279244725 | 0.34
MEJQOJ | None | core-mof-ddec-1503 | 5 | 2.266031252 | 61.4621744 | 19.41915 | 3.803471998 | 103.8032889 | 1.21005 | 3.68 | 5.07 | 0 | 0 | 0.289244246 | 0.35
MEJZEI | None | core-mof-ddec-1504 | 5 | 0.892441306 | 33.53940806 | 20.27679 | 3.831437243 | 103.9211017 | 1.67671 | 3.54 | 5.32 | 0 | 0 | 0.119281211 | 0.2
MEJZIM | None | core-mof-ddec-1505 | 5 | 0.901148947 | 34.21258903 | 20.70549 | 2.070331385 | 77.80644924 | 1.69384 | 3.56 | 5.33 | 0 | 0 | 0.118074907 | 0.2
MEJZOS | None | core-mof-ddec-1506 | 5 | 0.804575239 | 31.19055948 | 21.14494 | 2.043069003 | 77.56617857 | 1.72958 | 3.42 | 5.26 | 0 | 0 | 0.104071509 | 0.18
MEJZUY | None | core-mof-ddec-1507 | 5 | 0.77313186 | 30.97241229 | 20.61347 | 1.876718139 | 72.75377853 | 1.7873 | 3.4 | 5.25 | 0 | 0 | 0.100710569 | 0.18
MEKDUC | None | core-mof-ddec-1508 | 5 | 1.426645392 | 46.51790565 | 19.43505 | 1.779082142 | 71.27175644 | 1.45476 | 3.69 | 4.95 | 0 | 0 | 0.206219583 | 0.3
METYIU | None | core-mof-ddec-1509 | 5 | 0.85087913 | 24.98871462 | 14.35087 | 2.368672554 | 77.23410947 | 1.31027 | 4.86 | 7.46 | 1092.94 | 834.131 | 0.267120517 | 0.35
BEPLUF | ZnO | core-mof-ddec-151 | 5 | 1.093463988 | 21.62479966 | 12.54798 | 4.163606435 | 122.2772652 | 0.882268 | 10.46 | 10.55 | 1247.7 | 1414.19 | 0.521383525 | 0.46
MEWNEH | None | core-mof-ddec-1510 | 5 | 0.355943029 | 20.24335711 | 17.31395 | 9.143111427 | 180.8179831 | 2.53736 | 3.65 | 5.43 | 0 | 0 | 0.094586499 | 0.24
MEXJAC | None | core-mof-ddec-1511 | 5 | 0.701280687 | 27.18346033 | 12.28329 | 1.129869437 | 64.25845896 | 1.72938 | 4.66 | 6.51 | 2197.86 | 1270.9 | 0.381639663 | 0.66
MIBQAR16 | ZnO | core-mof-ddec-1512 | 5 | 1.165030068 | 15.5923826 | 9.10664 | 5.060136743 | 196.1440391 | 0.597056 | 7.96 | 15 | 2192.96 | 3672.95 | 1.37340551 | 0.82
MIBQAR18 | ZnO | core-mof-ddec-1513 | 5 | 1.181913621 | 15.83788836 | 9.01175 | 19.81599845 | 265.2108626 | 0.597794 | 7.97 | 15.01 | 2194.78 | 3671.46 | 1.371709987 | 0.82
MIBQAR | ZnO | core-mof-ddec-1514 | 5 | 1.138324834 | 15.0353857 | 8.93314 | 19.77779941 | 265.0266259 | 0.589235 | 7.95 | 15.11 | 2182.82 | 3704.51 | 1.374663759 | 0.81
MICDEJ | None | core-mof-ddec-1515 | 5 | 1.790993821 | 47.38629411 | 17.41489 | 19.6410264 | 259.4254282 | 1.18044 | 4.51 | 5.48 | 990.789 | 839.342 | 0.321913863 | 0.38
MICNES | None | core-mof-ddec-1516 | 5 | 2.512625457 | 54.74443153 | 17.9106 | 4.454312221 | 117.8526394 | 0.972071 | 3.23 | 5.23 | 0 | 0 | 0.432067205 | 0.42
MICNIW | None | core-mof-ddec-1517 | 5 | 2.269325847 | 54.7365733 | 19.34275 | 7.304879886 | 159.1568276 | 1.07613 | 2.77 | 4.82 | 0 | 0 | 0.325239516 | 0.35
MICNOC | None | core-mof-ddec-1518 | 5 | 2.033741068 | 48.53763852 | 19.01149 | 6.044001894 | 145.7824812 | 1.0648 | 2.9 | 4.78 | 0 | 0 | 0.309917355 | 0.33
MICNUI | None | core-mof-ddec-1519 | 5 | 2.216823524 | 53.79147056 | 19.42854 | 6.022494746 | 143.7339677 | 1.0826 | 2.88 | 4.67 | 0 | 0 | 0.314058747 | 0.34
BEPMAM | ZnO | core-mof-ddec-152 | 5 | 1.099244284 | 22.02787825 | 12.84439 | 5.937688802 | 144.0786823 | 0.893987 | 10.23 | 10.36 | 1219.59 | 1364.22 | 0.514548869 | 0.46
MICPAQ | None | core-mof-ddec-1520 | 5 | 2.332524544 | 54.27706828 | 18.87793 | 8.926787528 | 178.8848863 | 1.03819 | 2.99 | 4.95 | 0 | 0 | 0.366021634 | 0.38
MIDRAT | None | core-mof-ddec-1521 | 5 | 2.248743356 | 63.68879872 | 23.31858 | 6.3095451 | 146.8210104 | 1.26356 | 3.34 | 4.2 | 0 | 0 | 0.166197094 | 0.21
MIFGEP | None | core-mof-ddec-1522 | 5 | 2.348533827 | 53.72889754 | 16.79969 | 1.815159097 | 51.40884668 | 1.0207 | 4.94 | 6 | 1255.98 | 1230.51 | 0.460468306 | 0.47
MIFKUJ | ZnO | core-mof-ddec-1523 | 5 | 2.689971732 | 55.25779354 | 16.34622 | 7.233209763 | 165.4787263 | 0.91647 | 4.58 | 6.05 | 1688.75 | 1842.67 | 0.534660163 | 0.49
MIFQEY | None | core-mof-ddec-1524 | 5 | 0.326194352 | 12.1214465 | 15.81239 | 7.844385072 | 161.1405078 | 1.6579 | 2.9 | 4.55 | 0 | 0 | 0.126666265 | 0.21
MIHBAG | None | core-mof-ddec-1525 | 5 | 1.111185818 | 31.96742814 | 17.16638 | 2.119472933 | 78.76003256 | 1.28353 | 2.85 | 4.75 | 0 | 0 | 0.218148388 | 0.28
MIHHIU | None | core-mof-ddec-1526 | 5 | 1.468340154 | 42.72859386 | 22.18332 | 3.39702858 | 97.72826941 | 1.29831 | 3.48 | 5.23 | 0 | 0 | 0.146344093 | 0.19
MIHHOA | None | core-mof-ddec-1527 | 5 | 1.564238846 | 46.09028514 | 23.03396 | 1.877951205 | 54.64824624 | 1.3146 | 3.22 | 4.99 | 0 | 0 | 0.152137532 | 0.2
MIHHUG | None | core-mof-ddec-1528 | 5 | 1.667934563 | 48.77757523 | 23.0979 | 1.962500195 | 57.82505261 | 1.30475 | 3.3 | 5.16 | 0 | 0 | 0.160950374 | 0.21
MIHLAR | None | core-mof-ddec-1529 | 5 | 0.808239136 | 24.18958354 | 16.66739 | 1.915741625 | 56.02451875 | 1.33529 | 4.92 | 5.78 | 577.771 | 432.693 | 0.157269207 | 0.21
BEPMEQ | ZnO | core-mof-ddec-153 | 5 | 0.667838202 | 15.15933078 | 11.60919 | 2.110721979 | 63.17126133 | 1.01266 | 10.11 | 10.24 | 1055.3 | 1042.1 | 0.404874291 | 0.41
MIHLEV | None | core-mof-ddec-1530 | 5 | 1.012815146 | 31.36648913 | 17.69842 | 6.420935218 | 145.7494952 | 1.38172 | 3.7 | 5.7 | 0 | 0 | 0.173696552 | 0.24
MIHLIZ | None | core-mof-ddec-1531 | 5 | 0.904269431 | 27.23749309 | 18.01883 | 2.723523533 | 84.34645906 | 1.34387 | 3.52 | 5.22 | 0 | 0 | 0.148823919 | 0.2
MIHLOF | None | core-mof-ddec-1532 | 5 | 0.871489644 | 26.60386081 | 17.62563 | 2.164733312 | 65.20391663 | 1.36197 | 3.79 | 5.26 | 516.736 | 379.405 | 0.154188418 | 0.21
MIHLUL | None | core-mof-ddec-1533 | 5 | 1.307261664 | 41.62957529 | 20.53987 | 2.161929903 | 65.99697728 | 1.42077 | 3.28 | 4.76 | 0 | 0 | 0.18299936 | 0.26
MIHMAS | None | core-mof-ddec-1534 | 5 | 1.743945309 | 54.86708254 | 19.93327 | 2.534663732 | 80.71603227 | 1.40367 | 4.11 | 5.75 | 494.296 | 352.145 | 0.206601267 | 0.29
MIJYEK | None | core-mof-ddec-1535 | 5 | 0.288390083 | 16.11554341 | 15.44545 | 2.699216494 | 84.92131798 | 2.49312 | 3.22 | 5.37 | 0 | 0 | 0.088242844 | 0.22
MIKJAR | None | core-mof-ddec-1536 | 5 | 0.855967299 | 37.61082538 | 19.4545 | 1.426857752 | 79.73432316 | 1.96036 | 4.85 | 6 | 580.783 | 296.263 | 0.107123181 | 0.21
BEPMIU | ZnO | core-mof-ddec-154 | 5 | 0.646652104 | 14.80641993 | 11.68234 | 1.995848994 | 87.69672405 | 1.02149 | 9.95 | 10.07 | 1049.73 | 1027.65 | 0.391584842 | 0.4
MIMVEJ | None | core-mof-ddec-1544 | 5 | 3.625938182 | 105.98819 | 23.39839 | 6.272969759 | 143.6324476 | 1.30405 | 4.29 | 4.72 | 579.231 | 444.177 | 0.268394617 | 0.35
MINCER | None | core-mof-ddec-1545 | 5 | 0.606842522 | 26.93574549 | 21.17249 | 2.203997682 | 64.42407822 | 1.98033 | 3.15 | 3.81 | 0 | 0 | 0.050496634 | 0.1
MINVUA01 | None | core-mof-ddec-1546 | 5 | 1.814727119 | 42.19606798 | 15.01326 | 2.114440359 | 93.85305963 | 1.03739 | 6.56 | 6.97 | 1503.87 | 1449.66 | 0.414501779 | 0.43
MINVUA | None | core-mof-ddec-1547 | 5 | 1.82989229 | 42.5486888 | 14.9435 | 9.15667065 | 212.9110725 | 1.03739 | 6.56 | 6.97 | 1514.52 | 1459.94 | 0.424141355 | 0.44
MITGIF | None | core-mof-ddec-1548 | 5 | 0.613089845 | 31.343229 | 21.48991 | 9.16821686 | 213.1795451 | 2.28088 | 3.09 | 4.17 | 0 | 0 | 0.074532637 | 0.17
MITGOL | None | core-mof-ddec-1549 | 5 | 0.574768893 | 28.29131905 | 16.26861 | 1.766398516 | 90.30427371 | 2.19605 | 3.83 | 4.77 | 592.009 | 269.579 | 0.132055281 | 0.29
BEPNIV | ZnO | core-mof-ddec-155 | 5 | 1.08422483 | 21.71232095 | 12.92751 | 2.119535965 | 104.3279637 | 0.893387 | 10.2 | 10.32 | 1250.61 | 1399.85 | 0.503701084 | 0.45
MIVNUB | None | core-mof-ddec-1550 | 5 | 0.17966655 | 9.381894199 | 18.01157 | 8.700082951 | 174.2249283 | 2.32973 | 3.06 | 3.84 | 0 | 0 | 0.051508115 | 0.12
MIVPAJ | None | core-mof-ddec-1551 | 5 | 0.028495037 | 1.412349366 | 16.79266 | 1.426323936 | 74.4803097 | 2.21132 | 2.55 | 3.26 | 0 | 0 | 0.040699673 | 0.09
MIVPEN | None | core-mof-ddec-1552 | 5 | 0.013424255 | 0.701574225 | 15.89585 | 0.74749574 | 37.04943854 | 2.33166 | 2.5 | 3.19 | 0 | 0 | 0.03431032 | 0.08
MIVPIR | None | core-mof-ddec-1553 | 5 | 0.019320484 | 1.019779864 | 17.02912 | 0.416421927 | 21.76291309 | 2.3549 | 2.49 | 3.22 | 0 | 0 | 0.033971719 | 0.08
MIYGIL | None | core-mof-ddec-1554 | 5 | 0.060961852 | 3.564515104 | 16.50601 | 0.59902768 | 31.61806751 | 2.60868 | 2.63 | 3.31 | 0 | 0 | 0.053666989 | 0.14
MIZJUB | ZnO | core-mof-ddec-1555 | 5 | 1.848796557 | 35.95387084 | 14.06628 | 1.48423042 | 86.78479342 | 0.867592 | 6 | 6.38 | 1801.58 | 2076.54 | 0.633938533 | 0.55
MIZKOW | None | core-mof-ddec-1556 | 5 | 0.532045415 | 23.784287 | 22.21648 | 10.65481015 | 207.2059614 | 1.99445 | 3.43 | 3.83 | 0 | 0 | 0.045125222 | 0.09
MOBBOU | None | core-mof-ddec-1557 | 5 | 0.124577908 | 5.922825004 | 16.28208 | 1.237303864 | 55.31180115 | 2.12114 | 2.64 | 3.51 | 0 | 0 | 0.080145582 | 0.17
MOCHES | None | core-mof-ddec-1558 | 5 | 0.165417996 | 9.540566865 | 17.78654 | 1.650617147 | 78.47552318 | 2.57318 | 2.54 | 3.64 | 0 | 0 | 0.042748661 | 0.11
MOCHIW | None | core-mof-ddec-1559 | 5 | 0.154621477 | 9.118492552 | 17.77596 | 1.792346809 | 103.3745118 | 2.63111 | 2.55 | 3.62 | 0 | 0 | 0.04180745 | 0.11
BEPNOB | ZnO | core-mof-ddec-156 | 5 | 1.063892978 | 21.2316186 | 12.75336 | 1.740005698 | 102.6133583 | 0.890303 | 10.23 | 10.36 | 1235.88 | 1388.16 | 0.51667803 | 0.46
MOCHUI | None | core-mof-ddec-1560 | 5 | 0.11014774 | 7.098801502 | 17.81254 | 8.8304668 | 176.2255293 | 2.87531 | 2.52 | 3.54 | 0 | 0 | 0.034778859 | 0.1
MOCJAQ | None | core-mof-ddec-1561 | 5 | 0.11143664 | 7.620547709 | 18.20704 | 1.343023516 | 86.55517899 | 3.05096 | 2.47 | 3.47 | 0 | 0 | 0.029498912 | 0.09
MOCJEU | None | core-mof-ddec-1562 | 5 | 0.063794311 | 4.437025917 | 16.82451 | 1.261872737 | 86.29263606 | 3.10306 | 2.47 | 3.45 | 0 | 0 | 0.029003629 | 0.09
MOCJIY | None | core-mof-ddec-1563 | 5 | 0.12261505 | 8.797608828 | 18.70467 | 1.0139553 | 70.52268217 | 3.20113 | 2.43 | 3.43 | 0 | 0 | 0.028115072 | 0.09
MOCKAR | Cu-Cu | core-mof-ddec-1564 | 5 | 1.925443574 | 32.30767478 | 11.79084 | 1.235365149 | 88.63723752 | 0.748614 | 6.73 | 10.84 | 2198.95 | 2937.36 | 1.055283497 | 0.79
MOCKEV | Cu-Cu | core-mof-ddec-1565 | 5 | 1.603004451 | 27.58774476 | 11.45071 | 16.14895954 | 270.9689029 | 0.767829 | 6.62 | 10.91 | 2184.28 | 2844.75 | 0.989803719 | 0.76
MODDEP | None | core-mof-ddec-1566 | 5 | 0.18778179 | 8.289862882 | 20.66473 | 14.87622134 | 256.0201234 | 1.96959 | 2.7 | 3.31 | 0 | 0 | 0.04061759 | 0.08
MODNIC | None | core-mof-ddec-1567 | 5 | 0.466370196 | 14.20223458 | 11.85628 | 1.480019587 | 65.3373228 | 1.35865 | 3.7 | 5.25 | 0 | 0 | 0.338571376 | 0.46
MODNOI | None | core-mof-ddec-1568 | 5 | 0.396755629 | 14.20111586 | 14.33717 | 5.383125579 | 163.9307421 | 1.59692 | 3.75 | 4.69 | 568.862 | 356.224 | 0.16907547 | 0.27
MODNUO | None | core-mof-ddec-1569 | 5 | 0.385500222 | 13.87097225 | 14.31718 | 2.999091318 | 107.3467903 | 1.60534 | 3.7 | 4.66 | 0 | 0 | 0.16818867 | 0.27
BEPNUH | ZnO | core-mof-ddec-157 | 5 | 0.619877724 | 16.19676269 | 11.5795 | 3.128931564 | 112.5844303 | 1.16569 | 10.21 | 10.33 | 1066.13 | 914.589 | 0.368880234 | 0.43
MODPAW | None | core-mof-ddec-1570 | 5 | 0.405536502 | 15.26528923 | 16.43537 | 5.616306522 | 146.7482705 | 1.67942 | 2.47 | 5.25 | 0 | 0 | 0.10717986 | 0.18
MOGVAG | None | core-mof-ddec-1574 | 5 | 0.411974252 | 18.73781611 | 23.48858 | 1.677953785 | 63.16188478 | 2.02904 | 2.63 | 3.92 | 0 | 0 | 0.044355952 | 0.09
MOGXUB | None | core-mof-ddec-1575 | 5 | 0.243705759 | 15.50021524 | 16.90156 | 0.31034345 | 14.11534453 | 2.8376 | 3.6 | 4.67 | 0 | 0 | 0.070482098 | 0.2
MOGYAI | None | core-mof-ddec-1576 | 5 | 0.186324735 | 12.9696263 | 16.38432 | 1.281307931 | 81.49396544 | 3.10553 | 3.28 | 4.73 | 0 | 0 | 0.057961121 | 0.18
MOJJUR | None | core-mof-ddec-1577 | 5 | 0.622239035 | 18.35470392 | 16.52175 | 1.004388649 | 69.91313 | 1.31606 | 3.09 | 4.35 | 0 | 0 | 0.182362506 | 0.24
MOQSIV | None | core-mof-ddec-1578 | 5 | 0.313431761 | 10.13390531 | 23.32108 | 3.798476884 | 112.0468415 | 1.44252 | 2.48 | 3.87 | 0 | 0 | 0.041593877 | 0.06
MOSDUT | None | core-mof-ddec-1579 | 5 | 1.49597477 | 37.61521579 | 16.2732 | 0.519138718 | 16.78484208 | 1.12183 | 4.17 | 5.01 | 1016.92 | 906.479 | 0.383302283 | 0.43
BEPPAP | ZnO | core-mof-ddec-158 | 5 | 0.628005163 | 14.52353037 | 11.48084 | 5.839692528 | 146.8348925 | 1.03173 | 9.79 | 9.91 | 1075.64 | 1042.56 | 0.378005874 | 0.39
MOTMAK | None | core-mof-ddec-1580 | 5 | 2.770312771 | 61.93586106 | 17.26644 | 6.134803862 | 141.8762384 | 0.997473 | 5.33 | 5.72 | 1140.1 | 1142.99 | 0.451140031 | 0.45
MOXDIN01 | None | core-mof-ddec-1581 | 5 | 1.664275129 | 35.03138204 | 14.34995 | 6.662408934 | 148.9514247 | 0.939106 | 5.62 | 6.88 | 1872.07 | 1993.46 | 0.585663386 | 0.55
MOXJOZ | None | core-mof-ddec-1582 | 5 | 1.875683638 | 40.63614912 | 15.23206 | 9.407390348 | 198.0164695 | 0.96659 | 2.89 | 10.21 | 0 | 0 | 0.465554165 | 0.45
MOXNUJ | None | core-mof-ddec-1583 | 5 | 1.522473151 | 25.46040475 | 12.61736 | 7.641232875 | 165.545123 | 0.746109 | 7.12 | 7.31 | 1787.8 | 2396.16 | 0.737157708 | 0.55
MOYMET | None | core-mof-ddec-1584 | 5 | 0.962337761 | 21.61017325 | 13.17063 | 13.70316229 | 229.1587593 | 1.00188 | 8.45 | 9.13 | 1000.43 | 998.559 | 0.399249411 | 0.4
MOYNEU | ZnO | core-mof-ddec-1585 | 5 | 1.504960896 | 44.83969609 | 23.93728 | 6.950651232 | 156.0832209 | 1.32924 | 3.37 | 4.55 | 0 | 0 | 0.105323343 | 0.14
MOYYEF | None | core-mof-ddec-1586 | 5 | 1.716528329 | 36.55971272 | 14.0693 | 2.079399813 | 61.95486933 | 0.950247 | 7.36 | 7.69 | 1754.4 | 1846.26 | 0.568273302 | 0.54
MOYYIJ | None | core-mof-ddec-1587 | 5 | 2.096144028 | 34.32512501 | 14.04496 | 9.061505011 | 192.9977003 | 0.730593 | 9.38 | 12.42 | 2059.11 | 2818.41 | 0.917063262 | 0.67
MUCLOM | None | core-mof-ddec-1588 | 5 | 2.168002079 | 40.205618 | 15.19122 | 13.48959887 | 220.8971146 | 0.827407 | 2.86 | 10.23 | 0 | 0 | 0.54386777 | 0.45
MUDLIH | None | core-mof-ddec-1589 | 5 | 0.432437415 | 19.38051716 | 16.15847 | 8.919351996 | 165.4094628 | 1.99952 | 2.55 | 9.94 | 0 | 0 | 0.130031207 | 0.26
BEPPIX | ZnO | core-mof-ddec-159 | 5 | 1.084263693 | 24.0716018 | 14.1334 | 1.980314467 | 88.75161382 | 0.990438 | 9.64 | 9.77 | 1097.19 | 1107.78 | 0.403861726 | 0.4
MUFHUR | None | core-mof-ddec-1590 | 5 | 0.138249873 | 6.366588817 | 18.93596 | 7.542177291 | 167.4429288 | 2.0546 | 2.69 | 3.42 | 0 | 0 | 0.058405529 | 0.12
MUFJED | None | core-mof-ddec-1591 | 5 | 0.110323249 | 5.662876488 | 19.10752 | 2.576320545 | 118.6429559 | 2.29009 | 2.67 | 3.41 | 0 | 0 | 0.052399687 | 0.12
MUJRIT | None | core-mof-ddec-1592 | 5 | 0.903123398 | 26.44608905 | 15.20482 | 2.052274035 | 105.3429307 | 1.30647 | 5.12 | 6.25 | 898.362 | 687.627 | 0.252589038 | 0.33
MUKRIU | None | core-mof-ddec-1593 | 5 | 0.509564607 | 20.15583743 | 17.80963 | 4.079830513 | 119.4693452 | 1.76476 | 2.91 | 4.88 | 0 | 0 | 0.084997393 | 0.15
MULQOA | ZnO | core-mof-ddec-1594 | 5 | 1.134754288 | 32.86561585 | 13.59184 | 1.680449389 | 66.4702066 | 1.29204 | 5.12 | 5.83 | 1825.1 | 1412.58 | 0.425683415 | 0.55
MULXOH | None | core-mof-ddec-1595 | 5 | 1.673517591 | 45.34072248 | 15.91741 | 5.937250683 | 171.9591653 | 1.20876 | 4.12 | 5.4 | 1330.91 | 1101.05 | 0.347463516 | 0.42
MUPYIG | None | core-mof-ddec-1596 | 5 | 0.275024051 | 14.87183328 | 22.86488 | 5.499199016 | 148.9901617 | 2.41255 | 2.4 | 3.47 | 0 | 0 | 0.024869951 | 0.06
MUPYUS | None | core-mof-ddec-1597 | 5 | 0.008444175 | 0.429806274 | 16.08617 | 1.322779333 | 71.52884849 | 2.27091 | 2.66 | 3.48 | 0 | 0 | 0.022017605 | 0.05
MURCAD | None | core-mof-ddec-1598 | 5 | 2.199417572 | 58.54237847 | 18.00245 | 0.247037498 | 12.57414355 | 1.18753 | 3.77 | 4.6 | 832.903 | 701.372 | 0.370516955 | 0.44
MURCIL | None | core-mof-ddec-1599 | 5 | 0.38124521 | 13.19731436 | 12.10259 | 6.988657792 | 186.0186327 | 1.5444 | 7.11 | 8.3 | 913.29 | 591.354 | 0.207200207 | 0.32
ACUBAB | None | core-mof-ddec-16 | 5 | 0.489745789 | 25.35462992 | 14.45869 | 3.092713464 | 107.0584254 | 2.30944 | 4.3 | 6.48 | 962.154 | 416.618 | 0.151551891 | 0.35
BEPPOD | ZnO | core-mof-ddec-160 | 5 | 1.175766522 | 25.32017627 | 14.227 | 1.967542252 | 101.8616326 | 0.960732 | 9.89 | 10.04 | 1123.79 | 1169.72 | 0.42675793 | 0.41
MURCOR | None | core-mof-ddec-1600 | 5 | 0.395125831 | 14.03168845 | 12.53961 | 7.935020561 | 170.8809663 | 1.58436 | 6.88 | 8.11 | 878.804 | 554.675 | 0.195662602 | 0.31
MURNIX | None | core-mof-ddec-1601 | 5 | 0.116006292 | 6.106063001 | 20.97218 | 2.82309809 | 100.2537159 | 2.3483 | 2.56 | 3.38 | 0 | 0 | 0.034067198 | 0.08
MURTUO | None | core-mof-ddec-1602 | 5 | 0.490343231 | 21.45274362 | 15.623 | 0.971931892 | 51.15823671 | 1.95193 | 4.16 | 5.36 | 659.487 | 337.865 | 0.092216422 | 0.18
MUTVUT | None | core-mof-ddec-1603 | 5 | 0.88342386 | 27.07391753 | 20.56699 | 1.718435783 | 75.18236202 | 1.36731 | 3.76 | 4.82 | 188.743 | 138.039 | 0.087763565 | 0.12
MUVGOA | None | core-mof-ddec-1604 | 5 | 3.667197826 | 81.68395004 | 21.08134 | 1.169777001 | 35.84966117 | 0.993755 | 3.55 | 5.04 | 0 | 0 | 0.442765068 | 0.44
MUVGUG | None | core-mof-ddec-1605 | 5 | 3.761841106 | 82.65347785 | 20.55542 | 6.381119465 | 142.1344221 | 0.980252 | 3.84 | 5.3 | 517.236 | 527.657 | 0.44886417 | 0.44
MUVHAN | None | core-mof-ddec-1606 | 5 | 3.74027034 | 82.53036588 | 21.02209 | 6.414207574 | 140.9300788 | 0.984437 | 3.69 | 5.2 | 0 | 0 | 0.446955976 | 0.44
MUVHER | None | core-mof-ddec-1607 | 5 | 3.800070571 | 83.18577076 | 20.75371 | 6.615196673 | 145.9666153 | 0.97664 | 3.73 | 5.25 | 429.985 | 440.27 | 0.450524246 | 0.44
MUVJIX | None | core-mof-ddec-1608 | 5 | 1.131235067 | 36.15415199 | 15.75599 | 6.540501501 | 143.1754091 | 1.4259 | 4.98 | 5.58 | 948.039 | 664.871 | 0.252472123 | 0.36
MUWQEB | None | core-mof-ddec-1609 | 5 | 1.442790083 | 23.37916338 | 11.82919 | 3.483158518 | 111.3213744 | 0.72296 | 9.58 | 15.66 | 1249.37 | 1728.14 | 1.037401793 | 0.75
BEPRIZ | None | core-mof-ddec-161 | 5 | 2.309050356 | 39.55958245 | 13.65516 | 14.87687217 | 241.0668254 | 0.764371 | 6.04 | 10.21 | 1926.88 | 2520.87 | 0.889620355 | 0.68
MUXHIW01 | None | core-mof-ddec-1610 | 5 | 0.094182069 | 4.202083315 | 18.1034 | 14.5615376 | 249.4741381 | 1.99057 | 2.68 | 3.4 | 0 | 0 | 0.055260554 | 0.11
MUXHUI01 | None | core-mof-ddec-1611 | 5 | 0.05694913 | 2.646232257 | 17.52256 | 1.575791195 | 70.30643866 | 2.07313 | 2.62 | 3.33 | 0 | 0 | 0.043412618 | 0.09
MUZHUL | None | core-mof-ddec-1612 | 5 | 2.481283643 | 66.4367594 | 17.70374 | 1.165520342 | 54.15776362 | 1.1945 | 3.84 | 4.33 | 1244.27 | 1041.66 | 0.334868146 | 0.4
NABMUA01 | None | core-mof-ddec-1615 | 5 | 2.836561978 | 71.34336177 | 17.61039 | 6.114983752 | 163.7296508 | 1.12213 | 6.07 | 6.24 | 1282.56 | 1142.97 | 0.454492795 | 0.51
NABMUA | None | core-mof-ddec-1616 | 5 | 2.829551845 | 70.99277182 | 17.77201 | 5.676457925 | 142.7705774 | 1.11938 | 6.07 | 6.24 | 1279.3 | 1142.86 | 0.455609355 | 0.51
NABNUA | None | core-mof-ddec-1617 | 5 | 0.921147734 | 29.6403077 | 21.41173 | 5.650949644 | 141.7809606 | 1.43562 | 2.88 | 4.41 | 0 | 0 | 0.097518842 | 0.14
NACVUI | None | core-mof-ddec-1618 | 5 | 2.127313986 | 55.22742168 | 18.73687 | 2.08406695 | 67.06023731 | 1.15827 | 3.81 | 4.78 | 682.808 | 589.506 | 0.250373402 | 0.29
NADZEZ | None | core-mof-ddec-1619 | 5 | 2.056439354 | 75.33948168 | 21.36201 | 3.98658502 | 103.4961521 | 1.63451 | 4 | 4.53 | 540.149 | 330.465 | 0.226367535 | 0.37
BEPROF | None | core-mof-ddec-162 | 5 | 2.743326631 | 44.88867366 | 13.57806 | 1.911414827 | 70.02637935 | 0.730038 | 5.97 | 8 | 2199.56 | 3012.93 | 0.958854197 | 0.7
NADZID | None | core-mof-ddec-1620 | 5 | 2.066733234 | 72.61423091 | 19.89909 | 14.67871626 | 240.1858009 | 1.56754 | 4.7 | 5.01 | 799.732 | 510.183 | 0.248797479 | 0.39
NAGBUU | None | core-mof-ddec-1621 | 5 | 0.656087939 | 25.68518451 | 17.72764 | 2.179440423 | 76.57417392 | 1.74664 | 4.18 | 4.54 | 411.162 | 235.401 | 0.09732973 | 0.17
NAGQET | None | core-mof-ddec-1622 | 5 | 1.716700364 | 44.94999688 | 18.29869 | 1.39086894 | 54.45112342 | 1.16822 | 4.11 | 6.33 | 771.358 | 660.285 | 0.239680882 | 0.28
NAJGAH | None | core-mof-ddec-1623 | 5 | 0.075960977 | 3.081032773 | 20.82434 | 3.766192214 | 98.61378944 | 1.80964 | 2.7 | 3.37 | 0 | 0 | 0.027629805 | 0.05
NAKLIW | ZnO | core-mof-ddec-1624 | 5 | 2.2336821 | 58.0349334 | 17.07643 | 1.241236914 | 50.34547694 | 1.15907 | 4.02 | 5.08 | 1055.53 | 910.67 | 0.422752724 | 0.49
NALWOO | None | core-mof-ddec-1625 | 5 | 1.377365472 | 31.68552028 | 14.52879 | 6.515258417 | 169.2777089 | 1.02635 | 8.8 | 9.16 | 1306.51 | 1272.97 | 0.448190189 | 0.46
NALYEG | None | core-mof-ddec-1626 | 5 | 0.669053381 | 23.60546039 | 12.11126 | 8.016879256 | 184.4238116 | 1.5741 | 12.88 | 13.12 | 1306.64 | 830.083 | 0.406581539 | 0.64
NAMZIL | None | core-mof-ddec-1627 | 5 | 0.184150203 | 15.8083753 | 13.93338 | 6.098854869 | 215.1790592 | 3.82995 | 3.34 | 4.91 | 0 | 0 | 0.083552005 | 0.32
NANMEW | None | core-mof-ddec-1628 | 5 | 0.966473343 | 30.02583279 | 18.48542 | 1.235551332 | 106.0659119 | 1.38608 | 3.3 | 7.13 | 0 | 0 | 0.202008542 | 0.28
NAPZOV | None | core-mof-ddec-1629 | 5 | 1.724704243 | 57.04016818 | 19.121 | 4.336782372 | 134.7326372 | 1.47553 | 4.11 | 5.16 | 676.975 | 458.801 | 0.203316774 | 0.3
BEPVAV | None | core-mof-ddec-163 | 5 | 0.841629641 | 25.78638083 | 19.16406 | 2.754097495 | 91.08470913 | 1.36696 | 3.25 | 4.46 | 0 | 0 | 0.109732545 | 0.15
NAPZUB | None | core-mof-ddec-1630 | 5 | 1.538715795 | 53.57025607 | 20.87983 | 2.032025406 | 62.25847855 | 1.55327 | 3.25 | 4.37 | 0 | 0 | 0.141636676 | 0.22
NAQLAT | ZnO | core-mof-ddec-1631 | 5 | 2.666706164 | 74.25535766 | 20.24381 | 1.89369926 | 65.92897441 | 1.24225 | 3.54 | 6.12 | 0 | 0 | 0.321996378 | 0.4
NARTIL | None | core-mof-ddec-1632 | 5 | 1.648366963 | 42.34409012 | 20.30687 | 3.749563652 | 104.4078998 | 1.14611 | 3.85 | 4.49 | 386.767 | 337.461 | 0.209403984 | 0.24
NARTUX | None | core-mof-ddec-1633 | 5 | 0.42969202 | 13.48093018 | 17.95291 | 4.734848461 | 121.6311989 | 1.39973 | 2.44 | 5.01 | 0 | 0 | 0.100019289 | 0.14
NASCIV | None | core-mof-ddec-1634 | 5 | 0.263445704 | 12.74395984 | 23.15843 | 1.806618319 | 56.67988759 | 2.15823 | 2.8 | 4.06 | 0 | 0 | 0.032433985 | 0.07
NASMIF | None | core-mof-ddec-1635 | 5 | 0.116677267 | 4.446479413 | 19.7129 | 0.648567781 | 31.37390986 | 1.70025 | 2.56 | 3.42 | 0 | 0 | 0.047051904 | 0.08
NATXIR | None | core-mof-ddec-1636 | 5 | 0.346883536 | 17.88247089 | 18.84433 | 1.327714713 | 50.59816967 | 2.29999 | 3.18 | 3.62 | 0 | 0 | 0.065217675 | 0.15
NATXOW | None | core-mof-ddec-1637 | 5 | 0.420719685 | 22.35490084 | 14.97199 | 1.777145434 | 91.61504716 | 2.37062 | 3.98 | 6.28 | 787.552 | 332.214 | 0.13920409 | 0.33
NAXLEF | None | core-mof-ddec-1638 | 5 | 0.058869984 | 2.085767741 | 20.1836 | 2.150978265 | 114.2920275 | 1.58072 | 2.43 | 2.9 | 0 | 0 | 0.025304924 | 0.04
NAXVOY01 | None | core-mof-ddec-1639 | 5 | 0.968602205 | 30.3417131 | 17.49932 | 1.17377679 | 41.58699581 | 1.39756 | 3.68 | 4.75 | 0 | 0 | 0.171727869 | 0.24
BEPVEZ | None | core-mof-ddec-164 | 5 | 1.03840604 | 29.54792126 | 16.62522 | 2.583368408 | 80.92467955 | 1.26954 | 4.45 | 5.77 | 747.485 | 588.782 | 0.189044851 | 0.24
NAXVOY02 | None | core-mof-ddec-1640 | 5 | 0.986369225 | 30.76930455 | 17.52633 | 2.972177849 | 84.57354225 | 1.39173 | 3.68 | 4.77 | 0 | 0 | 0.172447242 | 0.24
NAXVOY03 | None | core-mof-ddec-1641 | 5 | 0.986223461 | 31.00511155 | 17.67175 | 2.554879632 | 79.69821794 | 1.4026 | 3.66 | 4.72 | 0 | 0 | 0.171110794 | 0.24
NAYGUR | None | core-mof-ddec-1642 | 5 | 1.523611361 | 25.4703454 | 12.58427 | 2.496533516 | 78.48657351 | 0.745846 | 7.02 | 7.69 | 1978.39 | 2652.55 | 0.737417644 | 0.55
NAYZUK | None | core-mof-ddec-1643 | 5 | 1.876943423 | 56.01573016 | 17.05154 | 13.95003774 | 233.2040104 | 1.3315 | 7.6 | 9.71 | 917.681 | 689.208 | 0.330454375 | 0.44
NAZBAT | None | core-mof-ddec-1644 | 5 | 3.822908551 | 88.49793022 | 18.72155 | 4.941755491 | 147.4823582 | 1.03282 | 4.62 | 6.89 | 1006.02 | 974.051 | 0.590615983 | 0.61
NAZZEV | None | core-mof-ddec-1645 | 5 | 1.751516991 | 40.04753907 | 13.85112 | 7.052709127 | 163.2657836 | 1.02009 | 8.05 | 9.69 | 1557.19 | 1526.51 | 0.637198679 | 0.65
NEDWAW | None | core-mof-ddec-1646 | 5 | 1.753796395 | 29.72507536 | 12.71012 | 9.460504865 | 216.3095991 | 0.756185 | 6 | 8.22 | 1889.22 | 2498.36 | 0.806680905 | 0.61
NEDWEA | None | core-mof-ddec-1647 | 5 | 1.87099044 | 35.95226689 | 13.47182 | 13.13419685 | 222.6113546 | 0.857312 | 5.5 | 7.23 | 1914.7 | 2233.38 | 0.676533164 | 0.58
NEDWIE | None | core-mof-ddec-1648 | 5 | 1.498575882 | 22.93442599 | 11.36267 | 10.7197807 | 205.9873789 | 0.682799 | 6.43 | 8.99 | 2009.05 | 2942.37 | 0.981255098 | 0.67
NEFTOJ | None | core-mof-ddec-1649 | 5 | 2.673531696 | 65.58510218 | 17.92218 | 15.26723112 | 233.6519534 | 1.09447 | 3.65 | 4.7 | 0 | 0 | 0.484252652 | 0.53
BEPVID | None | core-mof-ddec-165 | 5 | 1.076383773 | 31.49932984 | 17.44015 | 7.663253285 | 187.9892617 | 1.30564 | 4.22 | 5.29 | 607.375 | 465.195 | 0.160840661 | 0.21
NEGGOX | None | core-mof-ddec-1650 | 5 | 0.711910751 | 16.69853874 | 12.1821 | 2.718119684 | 79.54314309 | 1.0465 | 4.79 | 5.96 | 1410.58 | 1347.91 | 0.334448161 | 0.35
NEHNEV01 | ZnO | core-mof-ddec-1651 | 5 | 1.11596555 | 34.57685353 | 21.02033 | 6.917248878 | 162.2506025 | 1.3823 | 3.67 | 5.01 | 0 | 0 | 0.108514794 | 0.15
NEHNEV | ZnO | core-mof-ddec-1652 | 5 | 2.591694482 | 56.61463618 | 16.60994 | 1.671903774 | 51.80193234 | 0.974569 | 4.62 | 5.93 | 1515.05 | 1554.58 | 0.472003522 | 0.46
NEHZIK | None | core-mof-ddec-1653 | 5 | 1.004653367 | 27.05653759 | 14.51418 | 6.889437959 | 150.4973006 | 1.20148 | 4.78 | 7.34 | 1081.62 | 900.239 | 0.299630456 | 0.36
NEJRUR | Cu-Cu | core-mof-ddec-1654 | 5 | 2.293696255 | 63.71801214 | 19.95406 | 4.629846376 | 124.6873963 | 1.2394 | 3.82 | 4.69 | 607.124 | 489.854 | 0.274326287 | 0.34
NEJSAY | Cu-Cu | core-mof-ddec-1655 | 5 | 2.355076955 | 65.47261541 | 20.31695 | 3.993922339 | 110.949648 | 1.24034 | 3.73 | 4.51 | 261.883 | 211.139 | 0.290242998 | 0.36
NEJSEC | Cu-Cu | core-mof-ddec-1656 | 5 | 2.08200836 | 57.98448058 | 19.60412 | 4.242797513 | 117.9524301 | 1.24255 | 3.98 | 5.82 | 601.366 | 483.977 | 0.27363084 | 0.34
NEJSIG | Cu-Cu | core-mof-ddec-1657 | 5 | 0.385448083 | 12.72695565 | 21.78303 | 3.711929978 | 103.3782265 | 1.47314 | 2.69 | 3.52 | 0 | 0 | 0.06109399 | 0.09
NEJSOM | Cu-Cu | core-mof-ddec-1658 | 5 | 2.869151547 | 72.05880415 | 18.93722 | 2.620602709 | 86.52862969 | 1.12052 | 4.54 | 5.41 | 1187.28 | 1059.58 | 0.365901546 | 0.41
NEJYUY | None | core-mof-ddec-1659 | 5 | 1.760550853 | 40.94732572 | 14.69544 | 5.078383773 | 127.54372 | 1.03768 | 5.75 | 6.59 | 1892.59 | 1823.87 | 0.491480996 | 0.51
BEPVOJ01 | None | core-mof-ddec-166 | 5 | 1.061341071 | 31.60786361 | 17.79236 | 8.313526659 | 193.3580523 | 1.3287 | 3.98 | 5.12 | 595.378 | 448.089 | 0.142996914 | 0.19
NEKBEL | None | core-mof-ddec-1660 | 5 | 0.342887934 | 12.30631616 | 14.09628 | 2.536484477 | 75.53919997 | 1.60125 | 3.89 | 4.91 | 579.004 | 361.594 | 0.149882904 | 0.24
NELWIL | None | core-mof-ddec-1661 | 5 | 0.070824308 | 2.674941968 | 15.99536 | 3.193228568 | 114.6056084 | 1.68506 | 2.9 | 3.58 | 0 | 0 | 0.035607041 | 0.06
NERMON | None | core-mof-ddec-1662 | 5 | 0.272727249 | 11.30374629 | 12.91539 | 1.120365161 | 42.31473427 | 1.84917 | 4.69 | 5.21 | 743.58 | 402.115 | 0.108156632 | 0.2
NERSUA | None | core-mof-ddec-1663 | 5 | 1.59371511 | 35.04879226 | 14.11943 | 1.771971248 | 73.4430224 | 0.981177 | 6.68 | 7.1 | 1681.75 | 1714.01 | 0.509592051 | 0.5
NERTAH | None | core-mof-ddec-1664 | 5 | 1.452916805 | 43.45183418 | 20.66972 | 8.800025396 | 193.5291069 | 1.3343 | 3.47 | 4.55 | 0 | 0 | 0.187364161 | 0.25
NERVEL | None | core-mof-ddec-1665 | 5 | 1.339765313 | 42.41478424 | 21.19356 | 3.065110821 | 91.66711175 | 1.41245 | 2.51 | 4.92 | 0 | 0 | 0.141597933 | 0.2
NERVIP01 | None | core-mof-ddec-1666 | 5 | 0.582803517 | 19.2241653 | 22.08327 | 1.637556197 | 51.84235786 | 1.47167 | 2.52 | 4.13 | 0 | 0 | 0.067950016 | 0.1
NERVIP | None | core-mof-ddec-1667 | 5 | 1.300223999 | 41.40006189 | 21.34176 | 1.036513396 | 34.19009026 | 1.42058 | 2.4 | 4.83 | 0 | 0 | 0.133748187 | 0.19
NERVOV | None | core-mof-ddec-1668 | 5 | 1.468688387 | 45.37669257 | 21.09053 | 1.650204671 | 52.54369677 | 1.37844 | 2.78 | 5.21 | 0 | 0 | 0.159600708 | 0.22
NESSOV | None | core-mof-ddec-1669 | 5 | 2.96125159 | 68.45683514 | 18.62125 | 1.933768989 | 59.74585329 | 1.0314 | 3.92 | 6.24 | 978.996 | 949.19 | 0.416909056 | 0.43
BEPVOJ | None | core-mof-ddec-167 | 5 | 1.042056735 | 31.54776945 | 18.32592 | 5.524642087 | 127.7161028 | 1.35072 | 3.77 | 4.87 | 543.854 | 402.64 | 0.13326226 | 0.18
NEVGIE | None | core-mof-ddec-1670 | 5 | 1.84e-05 | 0.000887705 | 0 | 2.286549758 | 69.22420075 | 2.14827 | 2.49 | 2.92 | 0 | 0 | 0.004654908 | 0.01
NEVJEF | None | core-mof-ddec-1671 | 5 | 1.097411482 | 39.64812596 | 17.86676 | 0.001258247 | 0.060585891 | 1.61189 | 3.48 | 6.93 | 0 | 0 | 0.210932508 | 0.34
NEVPUA | None | core-mof-ddec-1672 | 5 | 0.658478917 | 24.49408634 | 15.8204 | 3.242143364 | 117.1346487 | 1.65961 | 5.21 | 6.38 | 729.982 | 439.852 | 0.156663312 | 0.26
NEVQAH | None | core-mof-ddec-1673 | 5 | 0.621477682 | 25.3300137 | 16.17095 | 2.283376472 | 84.93699491 | 1.81841 | 5.17 | 6.34 | 721.025 | 396.514 | 0.142982056 | 0.26
NEVVAM | None | core-mof-ddec-1674 | 5 | 1.350943985 | 43.00657034 | 15.40637 | 2.060532244 | 83.98259735 | 1.4203 | 5.92 | 6.96 | 1220.37 | 859.238 | 0.30275294 | 0.43
NEVVEQ | None | core-mof-ddec-1675 | 5 | 1.994070773 | 70.13161814 | 21.93006 | 4.724730455 | 150.409236 | 1.56913 | 3.8 | 4.81 | 374.422 | 238.617 | 0.159323957 | 0.25
NEYBEZ | None | core-mof-ddec-1676 | 5 | 2.008957763 | 69.22098049 | 21.47693 | 1.895476119 | 66.66403678 | 1.53728 | 3.89 | 4.95 | 446.654 | 290.549 | 0.169129892 | 0.26
NHBZZN10 | None | core-mof-ddec-1677 | 5 | 0.076162647 | 2.628634381 | 18.41583 | 1.985854552 | 68.42493245 | 1.53975 | 2.94 | 3.41 | 0 | 0 | 0.032472804 | 0.05
NIBBOR | None | core-mof-ddec-1678 | 5 | 0.477621387 | 21.71584212 | 22.50797 | 1.130906338 | 39.03145982 | 2.0285 | 2.47 | 4.77 | 0 | 0 | 0.034508257 | 0.07
NIBXUT | None | core-mof-ddec-1679 | 5 | 0.569154203 | 24.73353272 | 13.84362 | 0.570162271 | 25.92336566 | 1.9388 | 5.18 | 6.21 | 1236.94 | 637.993 | 0.221786672 | 0.43
BEPYIG | None | core-mof-ddec-168 | 5 | 1.02223696 | 33.059396 | 16.10059 | 3.236261498 | 140.6370704 | 1.44287 | 7.19 | 7.59 | 759.316 | 526.254 | 0.180196414 | 0.26
NICJOA | None | core-mof-ddec-1680 | 5 | 0.566647282 | 26.19106025 | 20.75659 | 2.964960111 | 95.88754303 | 2.06216 | 4.19 | 5.24 | 253.868 | 123.108 | 0.048492842 | 0.1
NICJUG | None | core-mof-ddec-1681 | 5 | 0.090302415 | 3.492324758 | 15.84919 | 0.546859092 | 25.27642836 | 1.72542 | 3.36 | 4.9 | 0 | 0 | 0.069548284 | 0.12
NICZAA01 | None | core-mof-ddec-1682 | 5 | 1.800460392 | 45.15133677 | 20.97305 | 1.478079912 | 57.16275793 | 1.11886 | 3.16 | 4.01 | 0 | 0 | 0.20556638 | 0.23
NIFTIH | None | core-mof-ddec-1683 | 5 | 2.036439327 | 62.81387384 | 20.2644 | 7.483293113 | 187.6634937 | 1.37616 | 3.66 | 4.91 | 0 | 0 | 0.254330892 | 0.35
NIGBOW | None | core-mof-ddec-1684 | 5 | 1.153628976 | 16.7399377 | 10.01044 | 3.353970881 | 103.4530717 | 0.647399 | 11.55 | 11.79 | 1622.42 | 2506.07 | 0.98857119 | 0.64
NIGFIT | None | core-mof-ddec-1685 | 5 | 1.262300633 | 34.87419459 | 12.7235 | 15.55936342 | 225.7769001 | 1.2326 | 4.64 | 7.44 | 2258.22 | 1832.07 | 0.519227649 | 0.64
NIGFUF | None | core-mof-ddec-1686 | 5 | 1.363463348 | 37.60082287 | 13.0349 | 8.102505848 | 223.8518767 | 1.23037 | 4.63 | 7.46 | 2264.79 | 1840.74 | 0.52016873 | 0.64
NIGGAM | None | core-mof-ddec-1687 | 5 | 1.409349267 | 38.60305899 | 13.09416 | 8.195848267 | 226.0204789 | 1.22204 | 4.64 | 7.44 | 2278.03 | 1864.12 | 0.531897483 | 0.65
NIGGEQ | None | core-mof-ddec-1688 | 5 | 1.30336162 | 36.4938741 | 12.95887 | 8.310467425 | 227.6294966 | 1.24921 | 4.63 | 7.38 | 2285.68 | 1829.7 | 0.512323789 | 0.64
NIGGIU | None | core-mof-ddec-1689 | 5 | 1.571173768 | 44.83155265 | 13.53066 | 8.063871833 | 225.7868568 | 1.27304 | 4.6 | 7.33 | 2319.45 | 1821.97 | 0.526299252 | 0.67
BERFIP | ZnO | core-mof-ddec-169 | 5 | 0.78285095 | 34.28290589 | 23.25205 | 8.034926122 | 229.2669473 | 1.95363 | 2.71 | 4.08 | 0 | 0 | 0.056305442 | 0.11
NIHBEM01 | None | core-mof-ddec-1690 | 5 | 0.606262646 | 23.65116035 | 16.78254 | 0.974915662 | 42.69387665 | 1.74048 | 3.68 | 4.88 | 0 | 0 | 0.132147454 | 0.23
NIHBEM02 | None | core-mof-ddec-1691 | 5 | 0.623114382 | 23.78320539 | 16.20788 | 1.99327799 | 77.76058396 | 1.70287 | 3.78 | 5.02 | 556.661 | 326.897 | 0.146810972 | 0.25
NIHBEM | None | core-mof-ddec-1692 | 5 | 0.61421565 | 24.28426472 | 16.92568 | 2.110567346 | 80.5567294 | 1.76393 | 3.66 | 4.82 | 0 | 0 | 0.124721503 | 0.22
NIHBIQ01 | None | core-mof-ddec-1693 | 5 | 0.607766925 | 22.5448629 | 15.66363 | 1.953950924 | 77.25342313 | 1.65496 | 3.89 | 5.3 | 669.726 | 404.677 | 0.157103495 | 0.26
NIHBIQ02 | None | core-mof-ddec-1694 | 5 | 0.606002412 | 22.12000905 | 15.35418 | 2.275257368 | 84.39973176 | 1.6285 | 3.95 | 5.38 | 722.125 | 443.429 | 0.165796745 | 0.27
NIHBIQ | None | core-mof-ddec-1695 | 5 | 0.608103325 | 22.75619925 | 15.74559 | 2.41316868 | 88.08432444 | 1.66955 | 3.89 | 5.25 | 653.235 | 391.264 | 0.155730586 | 0.26
NIJZIP01 | None | core-mof-ddec-1696 | 5 | 0.381574474 | 12.45793203 | 11.80863 | 2.23434351 | 83.6127086 | 1.45663 | 7.37 | 8.51 | 950.813 | 652.749 | 0.233415486 | 0.34
NIJZOV | None | core-mof-ddec-1697 | 5 | 0.243798309 | 8.41861487 | 10.16117 | 3.651986717 | 119.2328246 | 1.5406 | 7.08 | 8.63 | 987.296 | 640.852 | 0.233675191 | 0.36
NIKDAM | None | core-mof-ddec-1698 | 5 | 1.393852876 | 29.94065841 | 14.6053 | 3.0940681 | 106.8414617 | 0.958363 | 7.15 | 7.97 | 1224.25 | 1277.44 | 0.459116222 | 0.44
NIKDEQ | None | core-mof-ddec-1699 | 5 | 0.214063488 | 6.684332474 | 21.0088 | 8.210576238 | 176.367293 | 1.39315 | 2.64 | 3.62 | 0 | 0 | 0.050245846 | 0.07
ACUTOI | None | core-mof-ddec-17 | 5 | 1.056052472 | 40.71132921 | 18.87703 | 1.119003143 | 34.9419189 | 1.71994 | 4.54 | 5.19 | 638.501 | 371.234 | 0.133725595 | 0.23
BERGAI | None | core-mof-ddec-170 | 5 | 1.388807739 | 46.60668745 | 20.90637 | 2.058539148 | 79.35767133 | 1.49712 | 2.68 | 5.29 | 0 | 0 | 0.187025756 | 0.28
NIKYOW01 | None | core-mof-ddec-1700 | 5 | 0.576215142 | 23.07111556 | 17.28495 | 1.419502784 | 47.63677561 | 1.78633 | 3.58 | 4.61 | 0 | 0 | 0.117559465 | 0.21
NIKYOW02 | None | core-mof-ddec-1701 | 5 | 0.612190903 | 24.03369575 | 16.8859 | 1.910053896 | 76.47677214 | 1.75151 | 3.68 | 4.72 | 0 | 0 | 0.125605906 | 0.22
NIKYOW | None | core-mof-ddec-1702 | 5 | 0.553244734 | 22.34827509 | 17.37481 | 1.964455491 | 77.12157332 | 1.80221 | 3.55 | 4.57 | 0 | 0 | 0.110974859 | 0.2
NIKYUC01 | None | core-mof-ddec-1703 | 5 | 0.604339453 | 23.18547658 | 16.3292 | 1.873024505 | 75.66066936 | 1.71164 | 3.69 | 4.95 | 0 | 0 | 0.140216401 | 0.24
NIKYUC02 | None | core-mof-ddec-1704 | 5 | 0.599236328 | 22.47110221 | 15.88432 | 2.029685358 | 77.8688568 | 1.67303 | 3.78 | 5.07 | 595.688 | 356.053 | 0.149429478 | 0.25
NIKYUC | None | core-mof-ddec-1705 | 5 | 0.609620299 | 23.66220133 | 16.61647 | 2.188053599 | 82.05106021 | 1.7317 | 3.64 | 4.9 | 0 | 0 | 0.132817463 | 0.23
NIKZAJ01 | None | core-mof-ddec-1706 | 5 | 0.572064093 | 23.03365165 | 17.557 | 1.947089633 | 75.57561158 | 1.79637 | 3.62 | 4.61 | 0 | 0 | 0.11690242 | 0.21
NIKZAJ02 | None | core-mof-ddec-1707 | 5 | 0.589525158 | 23.339811 | 16.9891 | 1.882945132 | 75.81511017 | 1.76633 | 3.69 | 4.67 | 0 | 0 | 0.124552037 | 0.22
NIKZAJ | None | core-mof-ddec-1708 | 5 | 0.567138689 | 23.05252907 | 17.41655 | 1.959041354 | 77.56014196 | 1.81346 | 3.58 | 4.56 | 0 | 0 | 0.110286414 | 0.2
NIKZEN01 | None | core-mof-ddec-1709 | 5 | 0.61883639 | 23.94123965 | 16.60058 | 1.809463944 | 73.54941739 | 1.72603 | 3.71 | 4.86 | 0 | 0 | 0.139047409 | 0.24
BETDAH | None | core-mof-ddec-171 | 5 | 2.171626099 | 56.61130958 | 15.70179 | 2.010796179 | 77.79269939 | 1.16306 | 4.35 | 6.2 | 1992.02 | 1712.75 | 0.515880522 | 0.6
NIKZEN02 | None | core-mof-ddec-1710 | 5 | 0.624434594 | 23.7987073 | 16.13148 | 7.18435932 | 187.2863794 | 1.70037 | 3.79 | 4.95 | 566.593 | 333.217 | 0.147026824 | 0.25
NIKZEN | None | core-mof-ddec-1711 | 5 | 0.611194397 | 23.85773297 | 16.62507 | 2.099288425 | 80.00894132 | 1.74152 | 3.71 | 4.82 | 0 | 0 | 0.132068538 | 0.23
NINHOH | None | core-mof-ddec-1712 | 5 | 0.477245081 | 11.22132673 | 8.60254 | 1.971424683 | 76.9537874 | 1.04902 | 5.4 | 6.5 | 2516.81 | 2399.19 | 0.55289699 | 0.58
NIRDOI | ZnO | core-mof-ddec-1713 | 5 | 0.30075978 | 9.978994802 | 21.90944 | 7.375644667 | 173.4214179 | 1.48024 | 2.75 | 3.73 | 0 | 0 | 0.060800951 | 0.09
NIRMUW | None | core-mof-ddec-1714 | 5 | 1.262929783 | 55.70307007 | 21.60151 | 1.843462036 | 61.16475449 | 1.9678 | 3.01 | 4.29 | 0 | 0 | 0.086390893 | 0.17
NIRNAD | None | core-mof-ddec-1715 | 5 | 1.522761639 | 60.57668322 | 22.31503 | 1.520563479 | 67.06632081 | 1.77484 | 3.24 | 4.25 | 0 | 0 | 0.090148971 | 0.16
NISBEX | None | core-mof-ddec-1716 | 5 | 0.921386659 | 29.84246453 | 19.37493 | 1.708910999 | 67.98185452 | 1.44504 | 3.42 | 4.32 | 0 | 0 | 0.159165144 | 0.23
NISCOJ | None | core-mof-ddec-1717 | 5 | 1.755465593 | 46.7306159 | 21.34454 | 3.30742521 | 107.1230178 | 1.18763 | 2.98 | 4.58 | 0 | 0 | 0.176822748 | 0.21
NIVWIY | None | core-mof-ddec-1718 | 5 | 0.278741956 | 18.94290195 | 18.51225 | 2.773554285 | 73.83220755 | 3.03193 | 2.64 | 4.39 | 0 | 0 | 0.03957875 | 0.12
NOCKOG | None | core-mof-ddec-1719 | 5 | 2.295798014 | 53.82118368 | 17.21757 | 1.433248128 | 97.40147887 | 1.04593 | 5.02 | 5.63 | 1050.06 | 1003.95 | 0.430239117 | 0.45
BETDEL | None | core-mof-ddec-172 | 5 | 2.116950916 | 55.25887864 | 15.65797 | 5.484347398 | 128.5714452 | 1.1646 | 4.27 | 6.19 | 1928.58 | 1656.01 | 0.506611712 | 0.59
NOCKUM | None | core-mof-ddec-1720 | 5 | 1.971887966 | 47.43549355 | 16.54548 | 7.224746082 | 188.5879186 | 1.07326 | 5.1 | 6.01 | 1054.88 | 982.874 | 0.391331085 | 0.42
NOCLOH01 | None | core-mof-ddec-1721 | 5 | 1.883004575 | 55.21082632 | 17.82856 | 5.869184698 | 141.1883828 | 1.30816 | 4.83 | 5.48 | 922.045 | 704.841 | 0.28284002 | 0.37
NOCLOH02 | None | core-mof-ddec-1722 | 5 | 1.894392351 | 55.38998209 | 17.82653 | 4.616247387 | 135.351149 | 1.30452 | 4.84 | 5.5 | 929.973 | 712.887 | 0.283629228 | 0.37
NOCLOH03 | None | core-mof-ddec-1723 | 5 | 1.915480825 | 55.62505753 | 17.80481 | 4.687918773 | 137.0696713 | 1.29563 | 4.88 | 5.54 | 968.607 | 747.596 | 0.29329361 | 0.38
NOCLOH | None | core-mof-ddec-1724 | 5 | 1.868291686 | 55.04524729 | 17.85425 | 4.783601594 | 138.9145276 | 1.31451 | 4.78 | 5.44 | 892.912 | 679.274 | 0.281473705 | 0.37
NOCLUN | None | core-mof-ddec-1725 | 5 | 1.651111666 | 39.7612285 | 14.80961 | 4.574913977 | 134.7901257 | 1.07441 | 5.77 | 6.27 | 1384.84 | 1288.93 | 0.446756825 | 0.48
NOFHUM | ZnO | core-mof-ddec-1726 | 5 | 2.61075172 | 68.6297576 | 20.87115 | 8.088821759 | 194.7908775 | 1.17276 | 3.72 | 4.53 | 0 | 0 | 0.238753027 | 0.28
NOFRAC | None | core-mof-ddec-1727 | 5 | 0.966904232 | 45.94601818 | 15.18826 | 4.781878318 | 125.7029335 | 2.11994 | 3.81 | 6.05 | 1601.68 | 755.53 | 0.26415842 | 0.56
NOHFOG | None | core-mof-ddec-1728 | 5 | 1.077691998 | 40.25186064 | 16.25888 | 4.135836286 | 196.5295041 | 1.66638 | 4.54 | 5.41 | 1199.08 | 719.571 | 0.258044384 | 0.43
NOQLOV | None | core-mof-ddec-1729 | 5 | 0.343221177 | 15.37844354 | 23.56213 | 3.846790425 | 143.6778527 | 1.99902 | 2.61 | 3.28 | 0 | 0 | 0.060029414 | 0.12
BETFAJ | None | core-mof-ddec-173 | 5 | 2.217220795 | 55.21766835 | 15.76532 | 2.273985911 | 101.8887129 | 1.11108 | 4.32 | 6.19 | 1965.33 | 1768.84 | 0.531014868 | 0.59
NUCREJ | None | core-mof-ddec-1730 | 5 | 0.337614496 | 12.38443321 | 19.22462 | 7.48057258 | 186.2961852 | 1.63646 | 3.36 | 4.13 | 0 | 0 | 0.067218264 | 0.11
NURMUJ | ZnO | core-mof-ddec-1731 | 5 | 1.787586603 | 48.11387841 | 16.8473 | 1.603291902 | 58.81223016 | 1.20073 | 3.65 | 4.39 | 0 | 0 | 0.35811548 | 0.43
NUTQAV | None | core-mof-ddec-1732 | 5 | 1.643697811 | 26.62685055 | 11.49351 | 7.145850714 | 192.3345094 | 0.722738 | 6.87 | 10.89 | 2210.93 | 3059.1 | 1.065392992 | 0.77
NUTQEZ | None | core-mof-ddec-1733 | 5 | 1.779313792 | 30.47777562 | 12.31721 | 16.11157308 | 260.9971527 | 0.764211 | 8.32 | 11.7 | 2112.32 | 2764.06 | 0.98140435 | 0.75
NUVWEH | None | core-mof-ddec-1734 | 5 | 0.729711078 | 24.5827784 | 15.35977 | 14.48641597 | 248.1370838 | 1.503 | 3.85 | 5.83 | 890.971 | 592.793 | 0.192947438 | 0.29
NUVWIL | None | core-mof-ddec-1735 | 5 | 0.405192007 | 12.34908862 | 11.55456 | 3.658511905 | 123.2493108 | 1.35967 | 7.63 | 8.82 | 997.4 | 733.558 | 0.250060676 | 0.34
NUVYOT | None | core-mof-ddec-1736 | 5 | 1.728534006 | 44.6387034 | 18.82526 | 4.30566721 | 131.2243702 | 1.15218 | 3.59 | 5 | 0 | 0 | 0.243017584 | 0.28
NUXMAU | None | core-mof-ddec-1737 | 5 | 0.58973704 | 27.81028525 | 18.73143 | 3.804726482 | 98.25554853 | 2.10391 | 2.85 | 3.85 | 0 | 0 | 0.061789715 | 0.13
NUYWEK | None | core-mof-ddec-1738 | 5 | 0.708902413 | 22.85426515 | 20.57823 | 2.288830665 | 107.9346038 | 1.43836 | 2.44 | 4.35 | 0 | 0 | 0.083428349 | 0.12
NUYWOU | None | core-mof-ddec-1739 | 5 | 1.917097415 | 55.6276148 | 22.34803 | 1.859088362 | 59.93504543 | 1.29459 | 2.51 | 4.73 | 0 | 0 | 0.208560239 | 0.27
BETFEN | None | core-mof-ddec-174 | 5 | 2.234411125 | 54.01895171 | 15.67635 | 2.810402736 | 81.54828214 | 1.07862 | 4.32 | 6.21 | 1923.23 | 1783.05 | 0.537724129 | 0.58
OBEDEE | None | core-mof-ddec-1741 | 5 | 2.025385149 | 42.32884657 | 15.61191 | 7.634629759 | 184.5742226 | 0.932431 | 4.97 | 5.84 | 1492.07 | 1600.19 | 0.504058745 | 0.47
OBENUF | None | core-mof-ddec-1742 | 5 | 0.198895627 | 9.128277362 | 16.98974 | 8.689889619 | 181.6113861 | 2.04759 | 3.19 | 3.75 | 0 | 0 | 0.063489273 | 0.13
OBEPER | None | core-mof-ddec-1743 | 5 | 0.084348876 | 4.087130102 | 18.39513 | 1.615446444 | 74.14061061 | 2.16182 | 2.6 | 3.22 | 0 | 0 | 0.050883052 | 0.11
OBODEQ | None | core-mof-ddec-1744 | 5 | 1.531302616 | 46.69061292 | 15.40841 | 1.316082036 | 63.77083786 | 1.36036 | 4.47 | 5.13 | 1512.85 | 1112.09 | 0.396953748 | 0.54
OBUBOC | None | core-mof-ddec-1745 | 5 | 0.428975713 | 14.04203363 | 12.23128 | 6.219220066 | 189.6288778 | 1.46042 | 7.47 | 8.46 | 1002.88 | 686.708 | 0.24650443 | 0.36
OBUFEX | ZnO | core-mof-ddec-1746 | 5 | 1.902312911 | 46.89845812 | 17.08585 | 4.221226291 | 138.1770571 | 1.09987 | 4.36 | 5.15 | 1135.27 | 1032.19 | 0.372771328 | 0.41
OBUFIB | ZnO | core-mof-ddec-1747 | 5 | 1.25533047 | 44.04009229 | 19.96497 | 6.159536388 | 151.8534399 | 1.56509 | 3.95 | 4.7 | 465.955 | 297.718 | 0.140566996 | 0.22
OCACUR | None | core-mof-ddec-1748 | 5 | 1.588018189 | 44.53774922 | 14.71209 | 2.335086189 | 81.92058881 | 1.25128 | 4.89 | 5.51 | 1325.66 | 1059.45 | 0.407582635 | 0.51
OCAQOY | None | core-mof-ddec-1749 | 5 | 0.871180925 | 31.42479243 | 19.59929 | 6.402346562 | 179.5609821 | 1.60935 | 3.81 | 4.54 | 288.613 | 179.335 | 0.118060086 | 0.19
BETFUD | None | core-mof-ddec-175 | 5 | 2.148087188 | 51.1776178 | 15.51242 | 1.723607248 | 62.17307846 | 1.06295 | 4.26 | 6.15 | 2024.6 | 1904.71 | 0.545651254 | 0.58
OCIZIL | None | core-mof-ddec-1750 | 5 | 1.109293419 | 33.28320354 | 21.48905 | 7.811310669 | 186.1024423 | 1.33861 | 3.72 | 4.8 | 120.3 | 89.8699 | 0.119526972 | 0.16
OCUGEZ01 | None | core-mof-ddec-1751 | 5 | 1.453371218 | 42.39034533 | 16.48685 | 1.458643228 | 43.76508383 | 1.3013 | 4.18 | 5.77 | 1092.99 | 839.923 | 0.268961807 | 0.35
OCUGEZ | None | core-mof-ddec-1752 | 5 | 1.487805925 | 44.09368391 | 16.75704 | 5.526015185 | 161.1767792 | 1.32226 | 4.15 | 5.72 | 1099.14 | 831.26 | 0.26469832 | 0.35
OCUPOS | None | core-mof-ddec-1753 | 5 | 2.10805035 | 78.76453859 | 22.38968 | 5.245820868 | 155.4689112 | 1.66698 | 3.97 | 4.39 | 411.56 | 246.889 | 0.113978572 | 0.19
ODAJAG | None | core-mof-ddec-1754 | 5 | 0.399106571 | 18.7554468 | 18.02577 | 2.220600923 | 82.96984323 | 2.09663 | 3.25 | 4.18 | 0 | 0 | 0.066773823 | 0.14
ODELOZ | None | core-mof-ddec-1755 | 5 | 0.325819426 | 15.34393281 | 21.52953 | 2.035829679 | 95.67092614 | 2.10107 | 2.41 | 3.06 | 0 | 0 | 0.038075838 | 0.08
ODIMAQ | None | core-mof-ddec-1756 | 5 | 0.401633946 | 12.99352351 | 11.84836 | 2.387608025 | 112.4404936 | 1.44329 | 7.27 | 8.52 | 907.386 | 628.694 | 0.221715664 | 0.32
ODIXEG | ZnO | core-mof-ddec-1757 | 5 | 1.827237233 | 22.61571617 | 10.6716 | 3.531352099 | 114.2450905 | 0.552173 | 7.47 | 10.36 | 2259.2 | 4091.48 | 1.412600761 | 0.78
ODODES | ZnO | core-mof-ddec-1758 | 5 | 2.382185661 | 53.04740973 | 16.50326 | 21.38574731 | 264.6914055 | 0.993468 | 4.53 | 6.14 | 1406.93 | 1416.18 | 0.483155975 | 0.48
ODODIW | ZnO | core-mof-ddec-1759 | 5 | 2.251831226 | 48.7574741 | 15.2843 | 7.204377312 | 160.4297941 | 0.965963 | 4.59 | 7.23 | 1720.16 | 1780.77 | 0.569379987 | 0.55
BETGAK | None | core-mof-ddec-176 | 5 | 2.229254986 | 53.04040598 | 15.66836 | 8.875176005 | 192.1685601 | 1.06153 | 4.21 | 6.11 | 2030.27 | 1912.59 | 0.546381167 | 0.58
ODOXEK | None | core-mof-ddec-1760 | 5 | 1.182699935 | 49.49844246 | 20.55836 | 7.734172388 | 184.0182688 | 1.86723 | 4.24 | 5.23 | 196.538 | 105.257 | 0.123177113 | 0.23
ODUNEH | ZnO | core-mof-ddec-1761 | 5 | 2.052680101 | 44.39729753 | 14.82754 | 0.924885107 | 38.70835777 | 0.964914 | 5.05 | 6.66 | 1715.12 | 1777.48 | 0.569998984 | 0.55
OFAWAV | None | core-mof-ddec-1762 | 5 | 0.859002442 | 18.647085 | 9.89048 | 8.50980507 | 184.0580748 | 0.968512 | 8.9 | 11.43 | 2129.48 | 2198.71 | 0.784708914 | 0.76
OFAWEZ | None | core-mof-ddec-1763 | 5 | 0.868877897 | 18.991696 | 9.94564 | 11.8920588 | 258.1508742 | 0.975199 | 9.08 | 10.67 | 2128.81 | 2182.95 | 0.779328117 | 0.76
OFEHAK | None | core-mof-ddec-1764 | 5 | 1.588875313 | 44.90733703 | 16.40909 | 11.8407194 | 258.811214 | 1.26099 | 4.31 | 6.57 | 1294.79 | 1026.81 | 0.356862465 | 0.45
OFEHEO | None | core-mof-ddec-1765 | 5 | 1.637812636 | 53.10924484 | 21.43647 | 5.013717852 | 141.7057182 | 1.44674 | 3.3 | 5.4 | 0 | 0 | 0.179714392 | 0.26
OFERUN02 | ZIF | core-mof-ddec-1766 | 5 | 1.122757143 | 23.1922307 | 12.51739 | 1.459977369 | 47.34259208 | 0.92153 | 3.13 | 11.43 | 0 | 0 | 0.48831834 | 0.45
OFERUN04 | ZIF | core-mof-ddec-1767 | 5 | 1.219248965 | 24.98653678 | 12.87595 | 8.420247024 | 173.932816 | 0.914253 | 3.48 | 11.43 | 0 | 0 | 0.55783246 | 0.51
OFESAU | None | core-mof-ddec-1768 | 5 | 0.86118445 | 36.99892057 | 17.94618 | 9.285902491 | 190.2995621 | 1.91678 | 5 | 7.19 | 703.302 | 366.918 | 0.13042707 | 0.25
OFESIC | None | core-mof-ddec-1769 | 5 | 0.859157553 | 35.0937441 | 17.29937 | 2.072210433 | 89.0280232 | 1.82236 | 5.09 | 7.36 | 736.766 | 404.293 | 0.142672139 | 0.26
BEVQUP | None | core-mof-ddec-177 | 5 | 0.003415625 | 0.148357198 | 8.71198 | 2.210853439 | 90.30604993 | 1.93784 | 2.46 | 2.88 | 0 | 0 | 0.056764232 | 0.11
OFODAP | None | core-mof-ddec-1770 | 5 | 1.236365261 | 23.30909698 | 10.63331 | 0.113161534 | 4.915155303 | 0.841125 | 6.7 | 8.07 | 2382.43 | 2832.44 | 0.91544063 | 0.77
OFODET | None | core-mof-ddec-1771 | 5 | 1.477434463 | 38.20866873 | 15.52387 | 13.84361681 | 260.9926184 | 1.15382 | 4.57 | 6.3 | 1152.01 | 998.434 | 0.355341388 | 0.41
OFORUX | None | core-mof-ddec-1772 | 5 | 0.904145417 | 31.65901848 | 19.40223 | 5.359602971 | 138.6073627 | 1.56223 | 5.06 | 5.54 | 432.578 | 276.897 | 0.102417698 | 0.16
OFUDUQ | None | core-mof-ddec-1773 | 5 | 0.239277192 | 8.405771762 | 20.92222 | 1.179981855 | 41.31754322 | 1.56733 | 3.08 | 3.67 | 0 | 0 | 0.025521109 | 0.04
OFUSAL | None | core-mof-ddec-1774 | 5 | 1.11049302 | 43.17442793 | 24.2224 | 1.106450541 | 38.86944115 | 1.7346 | 2.8 | 3.61 | 0 | 0 | 0.063415197 | 0.11
OFUSEP | None | core-mof-ddec-1775 | 5 | 0.883084677 | 39.26331444 | 20.84614 | 2.123455528 | 82.55700484 | 1.98367 | 2.45 | 4.19 | 0 | 0 | 0.095782061 | 0.19
OFUYUL | ZnO | core-mof-ddec-1776 | 5 | 1.789061195 | 43.5150623 | 15.17568 | 2.377760449 | 105.7189175 | 1.08508 | 4.22 | 6.6 | 1350.05 | 1244.19 | 0.552954621 | 0.6
OGAGAF | None | core-mof-ddec-1777 | 5 | 1.25568774 | 39.55946748 | 18.90462 | 7.932409909 | 192.9387951 | 1.40546 | 3.91 | 4.93 | 607.203 | 432.031 | 0.156532381 | 0.22
OGAGEJ | None | core-mof-ddec-1778 | 5 | 1.800199657 | 42.71862896 | 15.44924 | 2.35285676 | 74.12492574 | 1.05864 | 5.22 | 5.64 | 1510.58 | 1426.91 | 0.415627598 | 0.44
OGAGIN | None | core-mof-ddec-1779 | 5 | 1.309778817 | 42.67598288 | 19.75112 | 7.177544522 | 170.3226973 | 1.45357 | 3.68 | 5.18 | 0 | 0 | 0.1513515 | 0.22
BEXPAX | None | core-mof-ddec-178 | 5 | 2.928354929 | 49.16181531 | 13.74747 | 2.020187834 | 65.82294681 | 0.749009 | 5.83 | 6.18 | 3095.79 | 4133.18 | 0.894515286 | 0.67
OGIYAF | None | core-mof-ddec-1780 | 5 | 0.663692763 | 22.76079008 | 19.49491 | 14.57970939 | 244.7671125 | 1.53002 | 2.66 | 4.13 | 0 | 0 | 0.08496621 | 0.13
OHAKEO | None | core-mof-ddec-1781 | 5 | 2.242555724 | 57.86768438 | 17.82463 | 3.858170283 | 132.3127339 | 1.15127 | 4.89 | 5.92 | 1003.48 | 871.622 | 0.356128449 | 0.41
OHAKIS | None | core-mof-ddec-1782 | 5 | 2.529695612 | 69.64993043 | 19.84214 | 4.202215164 | 108.4354151 | 1.2284 | 4.43 | 5.22 | 794.384 | 646.684 | 0.341908173 | 0.42
OHAQEU | None | core-mof-ddec-1783 | 5 | 0.424605372 | 13.71311667 | 13.35525 | 3.082911445 | 84.88158283 | 1.44091 | 3.34 | 4.72 | 0 | 0 | 0.187381585 | 0.27
OHAZAZ | None | core-mof-ddec-1784 | 5 | 1.796907044 | 58.50353715 | 19.42689 | 3.457064384 | 111.6498528 | 1.45257 | 2.66 | 4.54 | 0 | 0 | 0.206530494 | 0.3
OHOLIH | ZnO | core-mof-ddec-1785 | 5 | 2.278970876 | 64.86826132 | 18.02986 | 4.23521704 | 137.8898137 | 1.26984 | 5.24 | 5.71 | 1145.92 | 902.415 | 0.315000315 | 0.4
OHOMIH | None | core-mof-ddec-1786 | 5 | 0.897899993 | 39.76685117 | 18.52693 | 3.906547948 | 111.1953539 | 1.97594 | 4.3 | 4.61 | 515.64 | 260.959 | 0.075913236 | 0.15
OJICUG | None | core-mof-ddec-1787 | 5 | 1.550074166 | 23.96604962 | 11.67842 | 1.532754199 | 67.88373828 | 0.689805 | 7.89 | 8.61 | 2183.21 | 3164.97 | 0.985785838 | 0.68
OJIWIO | ZnO | core-mof-ddec-1788 | 5 | 1.463171328 | 43.7423088 | 19.23051 | 15.03605195 | 232.4758227 | 1.33375 | 4 | 4.64 | 524.777 | 393.461 | 0.187441425 | 0.25
OKILEA | None | core-mof-ddec-1789 | 5 | 0.891747148 | 23.19263108 | 15.90404 | 2.92981083 | 87.58830055 | 1.16036 | 4.27 | 6.35 | 558.511 | 481.326 | 0.301630528 | 0.35
BEXSAA | None | core-mof-ddec-179 | 5 | 1.337763658 | 29.76771097 | 14.47123 | 6.071726824 | 157.9139563 | 0.992771 | 4.72 | 6.22 | 1171.01 | 1179.54 | 0.47342237 | 0.47
OKINIG | None | core-mof-ddec-1790 | 5 | 1.655925224 | 47.80932259 | 21.69598 | 6.678376256 | 148.6062004 | 1.28813 | 3.04 | 4.11 | 0 | 0 | 0.178553407 | 0.23
OKITAE | None | core-mof-ddec-1791 | 5 | 0.642457464 | 35.00957759 | 18.54404 | 3.517743451 | 101.5631195 | 2.43122 | 4.09 | 4.44 | 394.263 | 162.167 | 0.09460271 | 0.23
OKITIM01 | None | core-mof-ddec-1792 | 5 | 1.857012766 | 55.46410502 | 21.30003 | 1.412201848 | 76.95542958 | 1.33255 | 4.19 | 5.15 | 573.931 | 430.701 | 0.210123448 | 0.28
OKITIM02 | None | core-mof-ddec-1793 | 5 | 1.86436036 | 55.45809682 | 21.20833 | 1.951192438 | 58.27700501 | 1.32716 | 4.22 | 5.18 | 590.148 | 444.671 | 0.210976823 | 0.28
OKITIM | None | core-mof-ddec-1794 | 5 | 2.659793911 | 72.53264782 | 21.77952 | 2.019289296 | 60.06668222 | 1.21667 | 4.18 | 5.14 | 612.228 | 503.198 | 0.271232134 | 0.33
OKIVAG01 | None | core-mof-ddec-1795 | 5 | 1.829367731 | 53.60055908 | 20.99256 | 2.977574812 | 81.19854111 | 1.30724 | 4.26 | 5.22 | 578.344 | 442.416 | 0.214191732 | 0.28
OKIVAG | None | core-mof-ddec-1796 | 5 | 1.792566815 | 52.44007479 | 20.94881 | 2.078979912 | 60.91420752 | 1.30519 | 4.24 | 5.19 | 576.323 | 441.562 | 0.214528153 | 0.28
OKIVIO01 | None | core-mof-ddec-1797 | 5 | 1.86745047 | 55.39291904 | 21.4563 | 2.139334329 | 62.58447453 | 1.3234 | 4.21 | 5.18 | 579.717 | 438.05 | 0.211576243 | 0.28
OKIVIO02 | None | core-mof-ddec-1798 | 5 | 1.86723874 | 55.4567323 | 21.05125 | 2.023363663 | 60.01766653 | 1.32508 | 4.19 | 5.18 | 573.422 | 432.746 | 0.211307996 | 0.28
OKIVIO | None | core-mof-ddec-1799 | 5 | 1.869087083 | 55.22347683 | 21.12231 | 2.046013021 | 60.76630373 | 1.3182 | 4.21 | 5.21 | 585.92 | 444.485 | 0.212410863 | 0.28
ADABAK | None | core-mof-ddec-18 | 5 | 0.97184991 | 35.71688831 | 24.1255 | 2.171093788 | 64.1464748 | 1.63969 | 3.38 | 3.92 | 0 | 0 | 0.054888424 | 0.09
BEXTUV | None | core-mof-ddec-180 | 5 | 2.668630891 | 78.07462823 | 20.6812 | 0.815906204 | 29.98573182 | 1.30528 | 3.79 | 4.28 | 673.076 | 515.657 | 0.298786467 | 0.39
OKIWEL01 | None | core-mof-ddec-1800 | 5 | 1.857436226 | 54.94508069 | 21.22708 | 4.058242796 | 118.7297197 | 1.31978 | 4.23 | 5.19 | 574.659 | 435.42 | 0.212156572 | 0.28
OKIWEL02 | None | core-mof-ddec-1801 | 5 | 1.797264926 | 53.61596732 | 21.33408 | 2.028267781 | 59.99847281 | 1.33097 | 4.18 | 5.11 | 541.522 | 406.862 | 0.202859569 | 0.27
OKIWEL | None | core-mof-ddec-1802 | 5 | 1.874059871 | 55.54048274 | 21.19454 | 1.934225448 | 57.70177054 | 1.32225 | 4.23 | 5.18 | 575.021 | 434.881 | 0.211760257 | 0.28
OKIWUB01 | None | core-mof-ddec-1803 | 5 | 2.344103176 | 63.26970526 | 21.05662 | 2.032382205 | 60.23259477 | 1.20422 | 4.15 | 5.14 | 553.342 | 459.501 | 0.257428045 | 0.31
OKIWUB | None | core-mof-ddec-1804 | 5 | 2.357185606 | 63.88257348 | 20.98998 | 3.183645112 | 85.92978754 | 1.20914 | 4.16 | 5.13 | 557.998 | 461.483 | 0.264650909 | 0.32
OKIXIQ01 | None | core-mof-ddec-1805 | 5 | 2.401167248 | 64.99467291 | 21.13586 | 3.202091464 | 86.78054147 | 1.20766 | 4.14 | 5.11 | 565.967 | 468.648 | 0.264975241 | 0.32
OKIXIQ02 | None | core-mof-ddec-1806 | 5 | 2.393631315 | 64.57657589 | 21.25754 | 3.112082082 | 84.23767947 | 1.20367 | 4.16 | 5.12 | 556.185 | 462.076 | 0.265853598 | 0.32
OKIXIQ | None | core-mof-ddec-1807 | 5 | 2.380101892 | 64.25765326 | 21.13098 | 3.134255478 | 84.55750284 | 1.20453 | 4.16 | 5.12 | 556.41 | 461.932 | 0.265663786 | 0.32
OKIYAJ | None | core-mof-ddec-1808 | 5 | 1.685196954 | 50.52868825 | 21.21453 | 3.136622655 | 84.68209349 | 1.33775 | 4.16 | 5.06 | 516.775 | 386.302 | 0.186880957 | 0.25
OKIYIR03 | None | core-mof-ddec-1809 | 5 | 1.812704029 | 53.86390058 | 21.27111 | 1.7830447 | 53.46254013 | 1.32574 | 4.15 | 5.07 | 550.024 | 414.881 | 0.203659843 | 0.27
BEYSEF | None | core-mof-ddec-181 | 5 | 1.282091027 | 33.90278953 | 15.86583 | 1.999953222 | 59.4279484 | 1.17978 | 4.75 | 5.62 | 1184.79 | 1004.24 | 0.288189323 | 0.34
OKIYIR | None | core-mof-ddec-1810 | 5 | 1.830174593 | 54.41759276 | 21.14776 | 5.059066546 | 133.778698 | 1.32658 | 4.15 | 5.08 | 551.623 | 415.823 | 0.203530884 | 0.27
OLOKEF | None | core-mof-ddec-1811 | 5 | 1.720911103 | 59.71823067 | 19.47413 | 1.975650083 | 58.7430959 | 1.5482 | 3.31 | 4.36 | 0 | 0 | 0.148559618 | 0.23
OLUCAZ | None | core-mof-ddec-1812 | 5 | 1.080205347 | 28.12412927 | 16.10298 | 3.718595514 | 129.0409157 | 1.16161 | 5.18 | 5.79 | 792.556 | 682.293 | 0.232436016 | 0.27
OMAWOP | None | core-mof-ddec-1813 | 5 | 1.696387388 | 60.71663936 | 21.01958 | 3.950034835 | 102.8427518 | 1.59687 | 2.7 | 4.76 | 0 | 0 | 0.150294013 | 0.24
OMAXEG | None | core-mof-ddec-1814 | 5 | 1.818356191 | 62.65081321 | 21.7429 | 1.367833244 | 48.95711813 | 1.53721 | 2.84 | 4.68 | 0 | 0 | 0.156127009 | 0.24
OMEWUZ | None | core-mof-ddec-1815 | 5 | 0.222146216 | 9.640630909 | 18.62583 | 1.573740112 | 54.22265356 | 1.93619 | 3.2 | 3.84 | 0 | 0 | 0.041318259 | 0.08
OMORUE | None | core-mof-ddec-1816 | 5 | 1.888813519 | 39.05604009 | 13.84921 | 0.98041713 | 42.54783113 | 0.92254 | 5.35 | 6.49 | 1929.31 | 2091.31 | 0.682897219 | 0.63
ONIXOZ | Cu-Cu | core-mof-ddec-1817 | 5 | 2.572484285 | 52.45308795 | 15.63192 | 10.37368118 | 214.5023338 | 0.909707 | 9.19 | 9.94 | 1797.78 | 1976.21 | 0.758485974 | 0.69
OPAPEB | None | core-mof-ddec-1818 | 5 | 0.665561842 | 23.59300132 | 18.58399 | 10.59511627 | 216.0349702 | 1.58153 | 3.33 | 4.84 | 0 | 0 | 0.113813838 | 0.18
OPAPUR | None | core-mof-ddec-1819 | 5 | 0.649300919 | 23.60743874 | 18.68865 | 2.215266468 | 78.5273154 | 1.62215 | 3.29 | 4.78 | 0 | 0 | 0.104799186 | 0.17
BEZSIK | None | core-mof-ddec-182 | 5 | 0.567091788 | 22.33896144 | 12.78837 | 2.170048037 | 78.89912764 | 1.75748 | 4.16 | 5.5 | 1700.35 | 967.49 | 0.30725812 | 0.54
OPENIH | None | core-mof-ddec-1820 | 5 | 0.393625139 | 16.32346766 | 21.50639 | 5.492191306 | 216.3491914 | 1.85018 | 3.18 | 3.76 | 0 | 0 | 0.032429277 | 0.06
OPENON | None | core-mof-ddec-1821 | 5 | 1.159123138 | 41.47674199 | 22.71169 | 0.961739104 | 39.88291294 | 1.59647 | 3.38 | 4.23 | 0 | 0 | 0.075165835 | 0.12
OPIPOT | None | core-mof-ddec-1822 | 5 | 1.865072548 | 59.13803757 | 21.70269 | 1.160553039 | 41.52790791 | 1.41467 | 4.05 | 4.58 | 486.345 | 343.787 | 0.120169368 | 0.17
OPIWEQ | None | core-mof-ddec-1823 | 5 | 2.043861295 | 68.49156625 | 24.16675 | 2.759684441 | 87.50454363 | 1.4951 | 3.71 | 4.4 | 0 | 0 | 0.100327737 | 0.15
OPURIB01 | None | core-mof-ddec-1824 | 5 | 0.170366236 | 7.303936123 | 22.34983 | 1.530556117 | 51.29026414 | 1.91274 | 2.51 | 3.57 | 0 | 0 | 0.020912408 | 0.04
OPURIB | None | core-mof-ddec-1825 | 5 | 0.214814494 | 9.199005449 | 22.63585 | 1.498845476 | 64.25845804 | 1.91056 | 2.52 | 3.59 | 0 | 0 | 0.02093627 | 0.04
OQANIE | Cu-Cu | core-mof-ddec-1826 | 5 | 2.353899327 | 57.23532103 | 16.89189 | 1.488484314 | 63.74139404 | 1.08482 | 4.16 | 7.73 | 1041.01 | 959.617 | 0.442469718 | 0.48
OQETEK | None | core-mof-ddec-1827 | 5 | 1.657545225 | 36.64029558 | 13.78076 | 6.12844104 | 149.0137179 | 0.986231 | 8.86 | 9.23 | 1948.42 | 1975.62 | 0.709772863 | 0.7
OSAVEK | None | core-mof-ddec-1828 | 5 | 1.99844346 | 44.41149178 | 16.2164 | 10.97958472 | 242.7054318 | 0.991485 | 5.06 | 5.46 | 1107.1 | 1116.6 | 0.403435251 | 0.4
OSAVUA | None | core-mof-ddec-1829 | 5 | 1.955486088 | 38.75969473 | 14.1221 | 6.532954144 | 145.1821105 | 0.884314 | 5.6 | 5.77 | 1502.44 | 1698.99 | 0.565410024 | 0.5
BIBBUL | None | core-mof-ddec-183 | 5 | 0.619856219 | 18.34519299 | 21.40827 | 9.197754772 | 182.3087207 | 1.32039 | 3.32 | 3.86 | 0 | 0 | 0.075735199 | 0.1
OSAWEL | None | core-mof-ddec-1830 | 5 | 2.500427593 | 67.57896882 | 18.78792 | 1.329036386 | 39.33400721 | 1.20581 | 4.58 | 5.28 | 931.73 | 772.701 | 0.290261318 | 0.35
OSAXAI | ZnO | core-mof-ddec-1831 | 5 | 1.746805725 | 51.14819142 | 22.81563 | 4.034374944 | 109.0369101 | 1.30634 | 3.53 | 4.39 | 0 | 0 | 0.160754474 | 0.21
OSIWOD01 | None | core-mof-ddec-1832 | 5 | 0.679138362 | 30.18840148 | 19.96506 | 1.894088358 | 55.46077195 | 1.9832 | 4.04 | 4.6 | 237.721 | 119.867 | 0.065550625 | 0.13
OSIWUJ | None | core-mof-ddec-1833 | 5 | 0.685814572 | 30.13819988 | 19.73146 | 1.025392264 | 45.57974496 | 1.96063 | 4.05 | 4.71 | 282.149 | 143.907 | 0.066305218 | 0.13
OSIXEU | None | core-mof-ddec-1834 | 5 | 0.669341368 | 29.59015323 | 20.24488 | 1.001193132 | 43.99754682 | 1.97236 | 3.91 | 4.49 | 206.662 | 104.779 | 0.06084082 | 0.12
OSIXIY | None | core-mof-ddec-1835 | 5 | 0.66301809 | 29.60296895 | 20.27471 | 1.006926297 | 44.51406243 | 1.99203 | 3.94 | 4.46 | 189.122 | 94.9394 | 0.060240057 | 0.12
OSOMIT | ZnO | core-mof-ddec-1836 | 5 | 0.681618567 | 23.83628431 | 20.19497 | 1.006956937 | 44.95942929 | 1.56011 | 2.47 | 4.62 | 0 | 0 | 0.076917653 | 0.12
OTARUX01 | None | core-mof-ddec-1837 | 5 | 4.16e-05 | 0.001850967 | 5.50224 | 1.734667763 | 60.66154299 | 1.98479 | 2.67 | 2.75 | 0 | 0 | 0.005038316 | 0.01
OTAVOV | None | core-mof-ddec-1838 | 5 | 1.246920533 | 29.25904712 | 14.5253 | 0.001104195 | 0.049121826 | 1.0469 | 4.97 | 5.7 | 1462.8 | 1397.26 | 0.382080428 | 0.4
OTAXOX | None | core-mof-ddec-1839 | 5 | 0.747277695 | 22.96104299 | 16.30926 | 6.493626995 | 152.3732534 | 1.37084 | 2.98 | 5.66 | 0 | 0 | 0.182369934 | 0.25
BIBXUH | None | core-mof-ddec-184 | 5 | 1.857221173 | 30.79603034 | 12.09984 | 2.548593557 | 78.30872865 | 0.739806 | 5.13 | 14.73 | 1877.8 | 2538.24 | 0.946194002 | 0.7
OTOROF | None | core-mof-ddec-1840 | 5 | 0.401947897 | 10.26768416 | 13.75222 | 15.14044462 | 251.0555008 | 1.1397 | 2.48 | 4.62 | 0 | 0 | 0.22813021 | 0.26
OVICUS | ZnO | core-mof-ddec-1841 | 5 | 1.423993652 | 48.78851212 | 19.55255 | 3.427106964 | 87.54480915 | 1.52853 | 5.24 | 5.89 | 677.369 | 443.15 | 0.189724768 | 0.29
OVIDON | None | core-mof-ddec-1842 | 5 | 0.457496884 | 15.73750892 | 19.32157 | 2.252113008 | 77.16132907 | 1.53474 | 2.82 | 4.4 | 0 | 0 | 0.097736424 | 0.15
OVIWIA | None | core-mof-ddec-1843 | 5 | 0.56885129 | 34.0219944 | 16.09361 | 2.058062776 | 70.79563262 | 2.66834 | 3.71 | 4.71 | 0 | 0 | 0.134915341 | 0.36
OVIZID | None | core-mof-ddec-1844 | 5 | 1.521760981 | 43.08756945 | 18.41071 | 2.198940308 | 131.5147494 | 1.26325 | 4.07 | 5.38 | 606.849 | 480.387 | 0.237482684 | 0.3
OVIZUP | None | core-mof-ddec-1845 | 5 | 0.932479356 | 29.06859506 | 23.06712 | 3.614613118 | 102.3451749 | 1.39082 | 2.95 | 4.04 | 0 | 0 | 0.100660042 | 0.14
OWAVOY | ZnO | core-mof-ddec-1846 | 5 | 2.068491597 | 46.79533485 | 15.18069 | 0.927644319 | 28.91787032 | 1.00925 | 4.28 | 8.02 | 1678.42 | 1663.03 | 0.62422591 | 0.63
OWETIU | None | core-mof-ddec-1847 | 5 | 0.18018921 | 13.39814158 | 13.67225 | 8.75142974 | 197.9829581 | 3.31737 | 4.16 | 6.93 | 785.328 | 236.732 | 0.096461956 | 0.32
OXAMIK | None | core-mof-ddec-1848 | 5 | 0.510812887 | 22.93460633 | 20.32649 | 1.467873654 | 109.1451535 | 2.00313 | 2.91 | 3.62 | 0 | 0 | 0.059906247 | 0.12
OXAZIX | None | core-mof-ddec-1849 | 5 | 0.644578721 | 24.83344875 | 19.87974 | 2.091471645 | 93.90342349 | 1.71887 | 2.69 | 3.79 | 0 | 0 | 0.122173288 | 0.21
BICDAU | None | core-mof-ddec-185 | 5 | 1.554151456 | 22.74844543 | 10.69451 | 2.322876464 | 89.49261234 | 0.65299 | 6.69 | 11.5 | 2309.56 | 3536.9 | 1.194505276 | 0.78
OXITOF | None | core-mof-ddec-1850 | 5 | 0.77118752 | 21.57793588 | 13.45475 | 18.59782385 | 272.2203035 | 1.24834 | 5.51 | 6.29 | 1028.87 | 824.191 | 0.288382973 | 0.36
OXUPUT | None | core-mof-ddec-1851 | 5 | 0.621648438 | 26.92180446 | 14.45594 | 5.026544775 | 140.6434337 | 1.93215 | 8.4 | 9.06 | 987.814 | 511.252 | 0.238076754 | 0.46
OYEBIE | None | core-mof-ddec-1852 | 5 | 2.084869758 | 61.00945654 | 23.44131 | 3.91416832 | 169.5113633 | 1.30552 | 3.15 | 4.33 | 0 | 0 | 0.137876095 | 0.18
OYEJOS | None | core-mof-ddec-1853 | 5 | 1.62850487 | 30.47045356 | 13.52213 | 1.716857182 | 50.24031992 | 0.834794 | 4.63 | 9.56 | 1560.86 | 1869.76 | 0.63488717 | 0.53
OYODEM | None | core-mof-ddec-1854 | 5 | 1.025270364 | 23.51493083 | 13.98159 | 10.44086476 | 195.3558079 | 1.02323 | 5.23 | 8.98 | 986.206 | 963.813 | 0.342054084 | 0.35
OYOSAX | None | core-mof-ddec-1855 | 5 | 1.751500322 | 46.7257345 | 18.00881 | 5.292090692 | 121.3759326 | 1.19023 | 4.21 | 5.1 | 802.36 | 674.124 | 0.252052124 | 0.3
PABXAT | None | core-mof-ddec-1856 | 5 | 0.82007227 | 33.1337661 | 16.53352 | 3.894813762 | 103.9040824 | 1.8026 | 3.03 | 5.69 | 0 | 0 | 0.171973816 | 0.31
PACZUQ | None | core-mof-ddec-1857 | 5 | 0.420694249 | 14.56757533 | 14.79707 | 2.51655834 | 101.6776917 | 1.54491 | 4.24 | 6.93 | 615.096 | 398.144 | 0.142403117 | 0.22
PAKXIK | None | core-mof-ddec-1858 | 5 | 1.658775223 | 46.53331259 | 17.1656 | 2.904343363 | 100.5700479 | 1.25158 | 3.91 | 5.56 | 1068.84 | 853.993 | 0.335575832 | 0.42
PAMGIV | None | core-mof-ddec-1859 | 5 | 1.25800262 | 37.46662528 | 17.9063 | 5.258489493 | 147.515427 | 1.32875 | 3.4 | 4.35 | 0 | 0 | 0.218250235 | 0.29
BIFKEI | None | core-mof-ddec-186 | 5 | 2.431836785 | 55.6664269 | 16.54581 | 4.032565887 | 120.1004136 | 1.02128 | 4.34 | 5.93 | 1415.78 | 1386.28 | 0.479790067 | 0.49
PAMHES01 | ZnO | core-mof-ddec-1860 | 5 | 1.160566244 | 36.87908299 | 18.50134 | 7.069867402 | 161.8341573 | 1.41764 | 3.04 | 4.31 | 0 | 0 | 0.169295449 | 0.24
PAMHES | ZnO | core-mof-ddec-1861 | 5 | 1.266312131 | 40.33643597 | 18.80224 | 3.444226734 | 109.4465087 | 1.42106 | 3.09 | 4.34 | 0 | 0 | 0.168888013 | 0.24
PAMTII | None | core-mof-ddec-1862 | 5 | 1.528344415 | 32.6743914 | 13.11691 | 3.538218085 | 112.704525 | 0.953828 | 5.49 | 12.14 | 1799.71 | 1886.83 | 0.723400865 | 0.69
PAMVEG | None | core-mof-ddec-1863 | 5 | 0.710117781 | 20.81035106 | 20.8252 | 10.52862183 | 225.0908286 | 1.30742 | 3.71 | 4.06 | 0 | 0 | 0.068837864 | 0.09
PAPHEV | ZnO | core-mof-ddec-1864 | 5 | 1.146459918 | 38.32985577 | 19.19152 | 1.693909773 | 49.64085955 | 1.49159 | 3.59 | 4.68 | 0 | 0 | 0.174310635 | 0.26
PAPPED | None | core-mof-ddec-1865 | 5 | 1.099407321 | 29.03077484 | 24.49011 | 2.002602927 | 66.95348013 | 1.17812 | 2.44 | 3.63 | 0 | 0 | 0.084880997 | 0.1
PAPPIH | None | core-mof-ddec-1866 | 5 | 1.752473855 | 45.27210977 | 24.98625 | 2.943042404 | 77.71350961 | 1.15257 | 2.61 | 3.83 | 0 | 0 | 0.104115151 | 0.12
PAPRUU | None | core-mof-ddec-1867 | 5 | 0.797655615 | 32.32659216 | 17.34183 | 2.443003614 | 63.11074338 | 1.80811 | 4.83 | 7.39 | 674.91 | 373.268 | 0.116143376 | 0.21
PAPVIN | None | core-mof-ddec-1868 | 5 | 1.830117706 | 59.95947145 | 23.06674 | 2.04355807 | 82.81928573 | 1.46172 | 3.08 | 4.82 | 0 | 0 | 0.164190132 | 0.24
PAPXUB | None | core-mof-ddec-1869 | 5 | 1.431863003 | 45.2601092 | 23.3847 | 1.48777048 | 48.74327556 | 1.41027 | 3.75 | 4.15 | 200.817 | 142.396 | 0.099271771 | 0.14
BIHMUC | None | core-mof-ddec-187 | 5 | 0.843252801 | 25.80817944 | 18.39483 | 1.301749492 | 41.1473193 | 1.36548 | 2.9 | 4.8 | 0 | 0 | 0.131821777 | 0.18
PAQFIY | None | core-mof-ddec-1870 | 5 | 1.495682815 | 54.76197201 | 21.66323 | 2.441378736 | 74.71963382 | 1.63353 | 4.14 | 5.05 | 380.205 | 232.751 | 0.146921085 | 0.24
PARFOF | None | core-mof-ddec-1871 | 5 | 0.000815206 | 0.028157638 | 7.86203 | 1.334557275 | 48.86262477 | 1.54104 | 2.46 | 2.77 | 0 | 0 | 0.019467373 | 0.03
PARHAS | None | core-mof-ddec-1872 | 5 | 1.69284505 | 26.49085705 | 12.73563 | 0.030533178 | 1.054631524 | 0.69817 | 6.38 | 6.91 | 1888.4 | 2704.79 | 0.744804274 | 0.52
PARHEW | None | core-mof-ddec-1873 | 5 | 1.694541543 | 24.01654265 | 11.84354 | 15.15303716 | 237.1256255 | 0.632325 | 6.67 | 7.39 | 2106.89 | 3331.97 | 0.90143518 | 0.57
PARMIG | None | core-mof-ddec-1874 | 5 | 4.099013343 | 122.6167072 | 25.53976 | 17.62243469 | 249.7607428 | 1.33462 | 4.28 | 4.62 | 466.286 | 349.379 | 0.28472524 | 0.38
PARNIH | Cu-Cu | core-mof-ddec-1875 | 5 | 1.328306164 | 25.63455139 | 12.22096 | 1.596890244 | 47.76891584 | 0.861017 | 6.78 | 8.32 | 1885.34 | 2189.67 | 0.662007835 | 0.57
PARNON | Cu-Cu | core-mof-ddec-1876 | 5 | 1.675794602 | 36.56158121 | 13.96658 | 9.747101451 | 188.1061609 | 0.973393 | 6.24 | 7.81 | 1822.22 | 1872.03 | 0.575307199 | 0.56
PASKAX | None | core-mof-ddec-1877 | 5 | 0.634405346 | 21.50516956 | 20.48111 | 8.48777637 | 185.181719 | 1.51238 | 2.84 | 4.53 | 0 | 0 | 0.066120948 | 0.1
PASMUT | ZnO | core-mof-ddec-1878 | 5 | 0.976125633 | 31.77945866 | 14.95574 | 0.991650056 | 33.61510541 | 1.45236 | 3.87 | 5.22 | 1215.38 | 836.832 | 0.240987083 | 0.35
PASNAA01 | None | core-mof-ddec-1879 | 5 | 1.01480328 | 33.29566442 | 15.20421 | 4.614214153 | 150.2237242 | 1.46381 | 3.8 | 4.83 | 831.884 | 568.3 | 0.293753971 | 0.43
BIMDEF | Cu-Cu | core-mof-ddec-188 | 5 | 2.049552144 | 63.83780813 | 18.81205 | 4.421519451 | 145.0699173 | 1.38964 | 3.44 | 4.68 | 0 | 0 | 0.237471575 | 0.33
PASNAA | None | core-mof-ddec-1880 | 5 | 0.99910346 | 32.46446305 | 15.09361 | 4.168110385 | 129.8249629 | 1.4497 | 3.83 | 4.9 | 891.477 | 614.941 | 0.296613092 | 0.43
PASNEE | None | core-mof-ddec-1881 | 5 | 0.3786035 | 14.77446825 | 20.0453 | 4.513219852 | 146.6507374 | 1.74103 | 2.84 | 4.16 | 0 | 0 | 0.068924717 | 0.12
PASTOU | None | core-mof-ddec-1882 | 5 | 0.818269961 | 29.11014657 | 16.78576 | 0.976013231 | 38.08754145 | 1.58721 | 4.52 | 6.67 | 632.557 | 398.534 | 0.151208725 | 0.24
PAVLUU | None | core-mof-ddec-1883 | 5 | 2.805327668 | 84.96412982 | 21.37266 | 2.549699289 | 90.7061527 | 1.35126 | 4.3 | 4.64 | 599.705 | 443.812 | 0.288619511 | 0.39
PAZXUJ | None | core-mof-ddec-1884 | 5 | 0.61230034 | 22.84746851 | 22.10782 | 2.730433229 | 82.69582408 | 1.66479 | 3.13 | 3.83 | 0 | 0 | 0.048054109 | 0.08
PECMOB | None | core-mof-ddec-1885 | 5 | 0.083368807 | 3.212441554 | 19.60216 | 1.21267551 | 45.2499594 | 1.71914 | 2.52 | 3.36 | 0 | 0 | 0.040718033 | 0.07
PEDGUA | None | core-mof-ddec-1886 | 5 | 0.318214972 | 13.77115162 | 15.38506 | 1.228622648 | 47.3423883 | 1.93076 | 3.13 | 4.43 | 0 | 0 | 0.155379229 | 0.3
PEDMOB | None | core-mof-ddec-1887 | 5 | 1.086870373 | 35.94564478 | 17.32712 | 2.243294192 | 97.08136688 | 1.47554 | 5.6 | 6.14 | 754.066 | 511.043 | 0.203315396 | 0.3
PEFRID01 | None | core-mof-ddec-1888 | 5 | 1.891893714 | 55.85459891 | 17.08164 | 3.32263941 | 109.888372 | 1.31717 | 5.47 | 6.56 | 1086.71 | 825.038 | 0.364417653 | 0.48
PEFRID | None | core-mof-ddec-1889 | 5 | 1.687319281 | 38.51394577 | 14.23644 | 4.619542004 | 136.3832778 | 1.01836 | 8.16 | 9.84 | 1533.97 | 1506.31 | 0.638281158 | 0.65
BIMDIL | Cu-Cu | core-mof-ddec-189 | 5 | 2.274631325 | 71.1840315 | 18.68704 | 9.373291618 | 213.9502874 | 1.39622 | 3.51 | 5.21 | 0 | 0 | 0.250676827 | 0.35
PEFRUP01 | None | core-mof-ddec-1890 | 5 | 1.863337136 | 55.15162296 | 17.03792 | 3.74725431 | 117.269408 | 1.32053 | 5.6 | 6.7 | 1162.42 | 880.264 | 0.371063134 | 0.49
PEFRUP | None | core-mof-ddec-1891 | 5 | 1.676309422 | 39.52277199 | 13.8685 | 4.730548423 | 140.0162204 | 1.0519 | 7.99 | 9.5 | 1519.74 | 1444.75 | 0.608422854 | 0.64
PEFTAX | None | core-mof-ddec-1892 | 5 | 1.683450542 | 48.42715525 | 21.05463 | 8.940967293 | 210.8034513 | 1.28344 | 2.87 | 4.54 | 0 | 0 | 0.163622764 | 0.21
PEGBAG | None | core-mof-ddec-1893 | 5 | 0.963165598 | 30.88683505 | 19.77029 | 2.76517626 | 79.54473069 | 1.43063 | 3.59 | 4.43 | 0 | 0 | 0.125818695 | 0.18
PEGBEK01 | None | core-mof-ddec-1894 | 5 | 1.044220844 | 33.43183985 | 20.231 | 2.036079734 | 65.29309089 | 1.42831 | 3.44 | 4.25 | 0 | 0 | 0.133024343 | 0.19
PEGBEK02 | None | core-mof-ddec-1895 | 5 | 1.05303982 | 33.51031002 | 20.07794 | 2.002838977 | 64.12301797 | 1.41967 | 3.47 | 4.27 | 0 | 0 | 0.14087781 | 0.2
PEGBUA | None | core-mof-ddec-1896 | 5 | 1.028250103 | 32.91509542 | 19.98567 | 2.087464357 | 66.42823605 | 1.42808 | 3.44 | 4.24 | 0 | 0 | 0.133045768 | 0.19
PEGCAH | None | core-mof-ddec-1897 | 5 | 1.221928392 | 38.5986709 | 20.15814 | 2.051055897 | 65.6559142 | 1.40923 | 3.56 | 4.42 | 0 | 0 | 0.156113622 | 0.22
PEGCEL | None | core-mof-ddec-1898 | 5 | 1.285515282 | 39.37476391 | 19.56937 | 2.411271414 | 76.16802454 | 1.36646 | 3.89 | 4.61 | 412.158 | 301.626 | 0.175636316 | 0.24
PEGPUO | None | core-mof-ddec-1899 | 5 | 0.396380728 | 20.20389889 | 16.95749 | 2.74773491 | 84.16190371 | 2.27408 | 3.12 | 5.12 | 0 | 0 | 0.105537184 | 0.24
ADABAK01 | None | core-mof-ddec-19 | 5 | 0.379665797 | 13.6818005 | 19.04673 | 1.479069137 | 75.38954643 | 1.60778 | 3.26 | 3.99 | 0 | 0 | 0.062197564 | 0.1
BIVXEK | None | core-mof-ddec-190 | 5 | 1.15214413 | 36.67301951 | 20.07712 | 1.324767446 | 47.73989133 | 1.42012 | 3.14 | 4.38 | 0 | 0 | 0.119708194 | 0.17
PEGQAV | None | core-mof-ddec-1900 | 5 | 0.418483272 | 21.80511011 | 17.01806 | 2.279393736 | 72.55364043 | 2.3247 | 3.16 | 5.16 | 0 | 0 | 0.103239128 | 0.24
PEJFOA | None | core-mof-ddec-1901 | 5 | 2.04108726 | 101.1410567 | 23.24305 | 1.482250006 | 77.23277552 | 2.21077 | 3.89 | 4.64 | 448.164 | 202.719 | 0.199025679 | 0.44
PEJMOI | None | core-mof-ddec-1902 | 5 | 0.517636086 | 20.75859419 | 15.30039 | 1.620800759 | 80.31479332 | 1.78918 | 4.72 | 7.77 | 764.739 | 427.424 | 0.21797695 | 0.39
PEJRED | None | core-mof-ddec-1903 | 5 | 0.526599449 | 16.07257356 | 20.68997 | 3.187310672 | 127.8196992 | 1.36173 | 2.97 | 4.11 | 0 | 0 | 0.073435997 | 0.1
PEKKAS | None | core-mof-ddec-1904 | 5 | 0.613461651 | 24.69204475 | 18.36954 | 1.658617403 | 50.62339183 | 1.79576 | 2.94 | 3.45 | 0 | 0 | 0.178197532 | 0.32
PELGOE | None | core-mof-ddec-1905 | 5 | 2.150805813 | 57.36144948 | 20.09225 | 5.158628525 | 207.6365919 | 1.18989 | 3.65 | 4.62 | 0 | 0 | 0.260528284 | 0.31
PELNEA01 | None | core-mof-ddec-1906 | 5 | 0.203818844 | 8.295819806 | 20.43442 | 4.395852744 | 117.2362859 | 1.81592 | 2.81 | 3.36 | 0 | 0 | 0.049561655 | 0.09
PELXIP | None | core-mof-ddec-1907 | 5 | 1.026757348 | 42.37538063 | 20.65644 | 1.517245958 | 61.75483501 | 1.84132 | 3.67 | 5.04 | 0 | 0 | 0.135772163 | 0.25
PEMRIK | ZnO | core-mof-ddec-1908 | 5 | 2.274719886 | 60.43507679 | 18.70682 | 1.845389189 | 76.16119767 | 1.18528 | 3.46 | 6.32 | 0 | 0 | 0.354346652 | 0.42
PENNUT | ZnO | core-mof-ddec-1909 | 5 | 1.409389678 | 42.49564439 | 16.97021 | 4.617474342 | 122.6777056 | 1.34514 | 4.07 | 5.52 | 994.84 | 739.58 | 0.252761794 | 0.34
BIWYAH10 | None | core-mof-ddec-191 | 5 | 0.726925449 | 11.7682835 | 8.6484 | 3.99309999 | 120.399177 | 0.722295 | 5.53 | 7.25 | 2806.51 | 3885.55 | 0.941443593 | 0.68
PENZUE | None | core-mof-ddec-1910 | 5 | 0.228073722 | 8.365086426 | 19.40601 | 12.56540824 | 203.4229047 | 1.63624 | 3.09 | 3.89 | 0 | 0 | 0.055004156 | 0.09
PEPBAO | None | core-mof-ddec-1911 | 5 | 1.318173925 | 42.07932402 | 19.17366 | 1.517270893 | 55.64912103 | 1.42412 | 3.96 | 5.1 | 564.185 | 396.164 | 0.154481364 | 0.22
PEPHOJ | None | core-mof-ddec-1912 | 5 | 0.218892254 | 8.423006311 | 21.3496 | 2.199535282 | 70.2145264 | 1.7168 | 2.52 | 3.61 | 0 | 0 | 0.046598322 | 0.08
PEPKUR | None | core-mof-ddec-1913 | 5 | 2.070481543 | 70.14065246 | 24.19027 | 1.390411535 | 53.50324158 | 1.51141 | 3.85 | 4.4 | 299.802 | 198.359 | 0.099245076 | 0.15
PEPLEC | None | core-mof-ddec-1914 | 5 | 1.738606128 | 40.14237652 | 14.41403 | 1.494105352 | 50.61504876 | 1.03011 | 6.81 | 7.23 | 1385.13 | 1344.64 | 0.485385056 | 0.5
PEPLIG | None | core-mof-ddec-1915 | 5 | 1.738818018 | 40.8853356 | 14.51907 | 8.843656912 | 204.1896665 | 1.04905 | 6.39 | 6.77 | 1410.54 | 1344.59 | 0.457556837 | 0.48
PEPLOM | None | core-mof-ddec-1916 | 5 | 1.661302586 | 44.71890333 | 16.38901 | 8.198530514 | 192.7744411 | 1.20095 | 5.23 | 5.48 | 1072.5 | 893.046 | 0.316416171 | 0.38
PEPXIS | None | core-mof-ddec-1917 | 5 | 0 | 0 | 0 | 4.79210733 | 128.9938307 | 1.89348 | 2.47 | 2.79 | 0 | 0 | 0.005281281 | 0.01
PEQHOK | None | core-mof-ddec-1918 | 5 | 1.368021508 | 45.29523929 | 20.48744 | 5.06e-05 | 0.002148319 | 1.47722 | 2.58 | 5.24 | 0 | 0 | 0.176006282 | 0.26
PEQHUQ | None | core-mof-ddec-1919 | 5 | 1.371664902 | 46.13204069 | 20.6043 | 1.396039429 | 46.22291364 | 1.50039 | 2.64 | 5.3 | 0 | 0 | 0.186618146 | 0.28
BIYTEJ | None | core-mof-ddec-192 | 5 | 0.911052066 | 28.30295828 | 15.19574 | 1.395118447 | 46.92083386 | 1.38595 | 6.4 | 6.56 | 910.294 | 656.801 | 0.266964898 | 0.37
PEQRUZ | None | core-mof-ddec-1920 | 5 | 2.834251989 | 76.05036366 | 19.75547 | 3.638992765 | 113.0498072 | 1.19715 | 4.77 | 5.69 | 789.244 | 659.268 | 0.367539573 | 0.44
PEQWAK | None | core-mof-ddec-1921 | 5 | 1.923485626 | 45.73314688 | 16.53035 | 3.079746257 | 82.63761434 | 1.06078 | 5.47 | 5.99 | 1093.46 | 1030.81 | 0.36765399 | 0.39
PERSEM | None | core-mof-ddec-1922 | 5 | 0.139968002 | 7.243106792 | 19.02114 | 5.652855656 | 134.4033324 | 2.30868 | 2.44 | 3.44 | 0 | 0 | 0.021657397 | 0.05
PESTUD | None | core-mof-ddec-1923 | 5 | 2.013953944 | 68.70534818 | 23.90249 | 1.991863122 | 103.0755397 | 1.52203 | 3.77 | 4.29 | 277.558 | 182.36 | 0.098552591 | 0.15
PETVER | None | core-mof-ddec-1924 | 5 | 0.923616824 | 32.95389059 | 16.55596 | 1.482736836 | 50.5830587 | 1.59184 | 3.05 | 5.06 | 0 | 0 | 0.219871344 | 0.35
PETWOC | None | core-mof-ddec-1925 | 5 | 0.924793209 | 35.1253708 | 14.57164 | 3.754730745 | 133.9657128 | 1.69456 | 4.11 | 9.16 | 1476.73 | 871.452 | 0.312765556 | 0.53
PEVJOQ | None | core-mof-ddec-1926 | 5 | 0.000324358 | 0.011149442 | 12.34654 | 5.517719901 | 209.5732922 | 1.53361 | 2.46 | 2.99 | 0 | 0 | 0.006520563 | 0.01
PEVPUD | ZnO | core-mof-ddec-1927 | 5 | 1.08278548 | 14.44047923 | 8.63426 | 0.018558905 | 0.637941961 | 0.594947 | 7.91 | 14.96 | 2196.62 | 3692.12 | 1.395082251 | 0.83
PEVQAK | ZnO | core-mof-ddec-1928 | 5 | 1.086679804 | 14.67450832 | 8.80851 | 19.52278224 | 260.3639747 | 0.602423 | 7.89 | 14.87 | 2198.29 | 3649.09 | 1.377769441 | 0.83
PEVQEO | ZnO | core-mof-ddec-1929 | 5 | 1.207693507 | 16.53693626 | 9.22742 | 19.28477037 | 260.4212596 | 0.610855 | 7.95 | 14.84 | 2185.85 | 3578.34 | 1.342380761 | 0.82
BOHGOU | None | core-mof-ddec-193 | 5 | 0.125484861 | 4.100721498 | 16.39802 | 19.69300826 | 269.6561839 | 1.45797 | 2.73 | 3.22 | 0 | 0 | 0.068588517 | 0.1
PEVQIS | ZnO | core-mof-ddec-1930 | 5 | 1.105353204 | 15.0097415 | 9.03145 | 2.346433752 | 76.67914111 | 0.605776 | 7.78 | 14.89 | 2161.12 | 3567.53 | 1.320620163 | 0.8
PEVQOY | ZnO | core-mof-ddec-1931 | 5 | 1.185160458 | 16.30417592 | 9.23093 | 18.76916948 | 254.8691054 | 0.613708 | 7.88 | 14.79 | 2194.22 | 3575.35 | 1.31984592 | 0.81
PEVXAQ | None | core-mof-ddec-1932 | 5 | 1.283436908 | 34.94897637 | 19.7316 | 19.2015183 | 264.1540478 | 1.21492 | 3.64 | 5 | 0 | 0 | 0.172850887 | 0.21
PEWFII | None | core-mof-ddec-1933 | 5 | 1.046505122 | 50.46874426 | 19.23661 | 3.444616924 | 93.7995742 | 2.1516 | 2.75 | 4.22 | 0 | 0 | 0.102249489 | 0.22
PEWGEF | None | core-mof-ddec-1934 | 5 | 0.866802874 | 20.23387697 | 11.99552 | 2.525073875 | 121.7741844 | 1.04146 | 7.11 | 9.8 | 1666.23 | 1599.9 | 0.489697156 | 0.51
PEWKOT | None | core-mof-ddec-1935 | 5 | 1.325521001 | 49.11278574 | 20.53 | 8.170426942 | 190.723195 | 1.65307 | 3.32 | 5.45 | 0 | 0 | 0.169381817 | 0.28
PEWXUL01 | None | core-mof-ddec-1936 | 5 | 3.010621832 | 71.51378842 | 20.93254 | 1.22300241 | 45.31429928 | 1.0598 | 4.61 | 5.54 | 612.139 | 577.599 | 0.273636535 | 0.29
PEWXUL | None | core-mof-ddec-1937 | 5 | 3.177095043 | 75.48061687 | 20.96652 | 4.819017396 | 114.4701028 | 1.05997 | 4.39 | 5.35 | 618.54 | 583.543 | 0.273592649 | 0.29
PEXBIF | None | core-mof-ddec-1938 | 5 | 0.680441259 | 22.48754449 | 21.24383 | 4.553651216 | 108.1844887 | 1.47447 | 3.22 | 4.01 | 0 | 0 | 0.081385176 | 0.12
PEYPIU | ZnO | core-mof-ddec-1939 | 5 | 2.147201225 | 68.02680315 | 21.82964 | 1.852450881 | 61.22067267 | 1.41341 | 3.5 | 4.74 | 0 | 0 | 0.219327725 | 0.31
BOJCIN | None | core-mof-ddec-194 | 5 | 1.354145948 | 33.57009482 | 18.68405 | 2.306785381 | 73.08268699 | 1.10605 | 5.25 | 5.55 | 557.857 | 504.367 | 0.207947199 | 0.23
PEYSIW | None | core-mof-ddec-1940 | 5 | 2.935552387 | 69.42784186 | 21.00052 | 3.144805158 | 77.96161667 | 1.0552 | 4.72 | 5.69 | 588.398 | 557.619 | 0.274829416 | 0.29
PIDMEV01 | ZnO | core-mof-ddec-1941 | 5 | 2.3425406 | 55.57234421 | 16.82419 | 4.932863429 | 116.6656278 | 1.05835 | 4.28 | 7.72 | 1458.06 | 1377.67 | 0.462984835 | 0.49
PIDMEV | ZnO | core-mof-ddec-1942 | 5 | 2.291981239 | 53.04861872 | 16.05982 | 6.814036575 | 161.6501272 | 1.03258 | 4.43 | 7.76 | 1506.31 | 1458.79 | 0.493908462 | 0.51
PIFPIE | ZnO | core-mof-ddec-1943 | 5 | 2.284525806 | 53.64327848 | 16.57862 | 7.153129429 | 165.5614057 | 1.04756 | 4.28 | 7.86 | 1473.13 | 1406.25 | 0.486845622 | 0.51
PIHJOH | None | core-mof-ddec-1944 | 5 | 1.338052576 | 37.79834923 | 20.37417 | 6.907852735 | 162.204282 | 1.26034 | 4.66 | 4.95 | 404.417 | 320.88 | 0.134884238 | 0.17
PIHNUQ | ZnO | core-mof-ddec-1945 | 5 | 1.221340726 | 40.01130786 | 22.78295 | 1.28546154 | 36.31271678 | 1.46153 | 3.63 | 4.34 | 0 | 0 | 0.095790028 | 0.14
PIHWAG | None | core-mof-ddec-1946 | 5 | 1.190773781 | 33.86948586 | 14.53553 | 1.351492655 | 44.27510482 | 1.26901 | 7.69 | 8.28 | 1283.5 | 1011.42 | 0.346726976 | 0.44
PIJJOI | None | core-mof-ddec-1947 | 5 | 1.995895232 | 48.8528697 | 19.11426 | 5.784365768 | 164.5262079 | 1.09199 | 4.01 | 6.13 | 644.216 | 589.945 | 0.293042977 | 0.32
PIJROR | None | core-mof-ddec-1948 | 5 | 1.180291344 | 33.75665749 | 14.59212 | 3.83136754 | 93.77912037 | 1.27602 | 7.68 | 8.28 | 1255.78 | 984.143 | 0.344822181 | 0.44
PIKBUH | None | core-mof-ddec-1949 | 5 | 0.148698238 | 6.584611747 | 16.06958 | 5.779300253 | 165.2895788 | 1.97564 | 2.85 | 4.02 | 0 | 0 | 0.040493207 | 0.08
BOLPEY | ZnO | core-mof-ddec-195 | 5 | 1.898046254 | 37.87703932 | 13.84163 | 0.770234052 | 34.10727833 | 0.890275 | 5.74 | 7.17 | 1921.01 | 2157.77 | 0.651484092 | 0.58
PILWIS | None | core-mof-ddec-1950 | 5 | 1.096252541 | 33.85853827 | 21.5507 | 9.92325281 | 198.0264896 | 1.37798 | 2.85 | 4.27 | 0 | 0 | 0.123368989 | 0.17
PIXHOV | None | core-mof-ddec-1951 | 5 | 3.076489239 | 78.13702064 | 21.54726 | 2.514959872 | 77.67632173 | 1.13311 | 3.84 | 4.83 | 799.273 | 705.379 | 0.255932787 | 0.29
PIXPET | None | core-mof-ddec-1952 | 5 | 3.008525792 | 76.96286407 | 21.65887 | 3.292663595 | 83.62744133 | 1.1413 | 3.76 | 4.78 | 717.594 | 628.752 | 0.245334268 | 0.28
PIYZAZ | None | core-mof-ddec-1953 | 5 | 0.637456819 | 14.79489936 | 9.62368 | 3.211868825 | 82.16470155 | 1.03548 | 5.66 | 7 | 2401.5 | 2319.21 | 0.502182563 | 0.52
PIZPET | None | core-mof-ddec-1954 | 5 | 1.372742384 | 40.22845275 | 15.86133 | 8.012016467 | 185.952952 | 1.30745 | 4.07 | 5.01 | 1156.47 | 884.522 | 0.305939042 | 0.4
PIZPOD | None | core-mof-ddec-1955 | 5 | 1.024883909 | 40.94613772 | 16.00127 | 5.101652449 | 149.5048065 | 1.78246 | 3.97 | 4.95 | 1094.4 | 613.982 | 0.218798739 | 0.39
RAPYOY | ZnO | core-mof-ddec-1956 | 5 | 1.364710353 | 28.18238051 | 12.27775 | 3.720864759 | 148.6559009 | 0.921251 | 5.75 | 6.23 | 2290.88 | 2486.7 | 0.705562328 | 0.65
POJTOY01 | None | core-mof-ddec-1957 | 5 | 0.001141908 | 0.044950208 | 9.07225 | 11.05955167 | 228.3887514 | 1.75623 | 2.48 | 2.78 | 0 | 0 | 0.017082045 | 0.03
POJTUE | None | core-mof-ddec-1958 | 5 | 0.010402989 | 0.370344265 | 13.29182 | 0.04103806 | 1.61542705 | 1.58829 | 2.72 | 2.98 | 0 | 0 | 0.044072556 | 0.07
POKXIX | None | core-mof-ddec-1959 | 5 | 0.017935467 | 0.584934084 | 15.68659 | 0.28654905 | 10.2010868 | 1.45505 | 3.09 | 3.33 | 0 | 0 | 0.020617848 | 0.03
BOMCUB | None | core-mof-ddec-196 | 5 | 0.006748973 | 0.29092724 | 14.92738 | 0.380290354 | 12.40250904 | 1.9232 | 2.68 | 2.93 | 0 | 0 | 0.051996672 | 0.1
POLNAG | None | core-mof-ddec-1960 | 5 | 1.02014538 | 32.9586786 | 18.79189 | 0.21255443 | 9.162560566 | 1.44142 | 3.58 | 4.33 | 0 | 0 | 0.138752064 | 0.2
PORVUO | None | core-mof-ddec-1961 | 5 | 3.662836851 | 87.05635848 | 20.61129 | 2.712963129 | 87.64993848 | 1.06036 | 3.98 | 4.68 | 839.821 | 792.015 | 0.320645818 | 0.34
POVXII | None | core-mof-ddec-1962 | 5 | 0.502736457 | 17.75341331 | 18.87558 | 4.656560593 | 110.6746559 | 1.57551 | 2.81 | 4.52 | 0 | 0 | 0.082512964 | 0.13
POXHIU | None | core-mof-ddec-1963 | 5 | 0.479804324 | 24.9582215 | 22.43605 | 1.549267092 | 54.7101342 | 2.32077 | 3.28 | 3.69 | 0 | 0 | 0.038780232 | 0.09
POXHOA | None | core-mof-ddec-1964 | 5 | 0.450900766 | 23.25629409 | 22.01399 | 1.074986885 | 55.91813045 | 2.30113 | 3.3 | 3.7 | 0 | 0 | 0.039111219 | 0.09
PULDOQ | None | core-mof-ddec-1965 | 5 | 0.036932575 | 2.774991051 | 10.07887 | 1.100703325 | 56.77142774 | 3.35219 | 2.48 | 4.37 | 0 | 0 | 0.059662489 | 0.2
PUMNIV | None | core-mof-ddec-1966 | 5 | 0.537585486 | 20.10109314 | 13.53428 | 0.558728091 | 41.98097315 | 1.66821 | 3.99 | 5.72 | 1109.8 | 665.266 | 0.257761313 | 0.43
PUMNOB | None | core-mof-ddec-1967 | 5 | 0.514126707 | 17.37558771 | 13.24284 | 4.009091894 | 149.9057019 | 1.50782 | 3.57 | 5.46 | 0 | 0 | 0.278547837 | 0.42
PUNFIO | None | core-mof-ddec-1968 | 5 | 0.038182608 | 1.761080846 | 18.7055 | 4.28868514 | 144.9417505 | 2.05777 | 2.53 | 3.61 | 0 | 0 | 0.019438518 | 0.04
PUPNAQ | ZnO | core-mof-ddec-1969 | 5 | 0.890952827 | 28.73116682 | 25.62002 | 0.547795275 | 25.26573807 | 1.43868 | 2.7 | 3.59 | 0 | 0 | 0.062557344 | 0.09
BONMEX | None | core-mof-ddec-197 | 5 | 3.246969 | 62.41530632 | 16.35149 | 1.486273958 | 47.92889561 | 0.857628 | 5.29 | 6.56 | 1608.62 | 1875.66 | 0.652963756 | 0.56
PUPXII | None | core-mof-ddec-1970 | 5 | 0.329427002 | 10.74635167 | 18.86496 | 9.126313255 | 175.4318065 | 1.45541 | 2.96 | 3.88 | 0 | 0 | 0.068709161 | 0.1
PUQHIT | ZnO | core-mof-ddec-1971 | 5 | 0.521819408 | 17.43405192 | 19.08232 | 2.540257927 | 82.8666285 | 1.49051 | 2.8 | 4.12 | 0 | 0 | 0.087218469 | 0.13
PUQXUV | ZnO | core-mof-ddec-1972 | 5 | 1.05074998 | 35.41418548 | 18.97585 | 2.032524861 | 67.90691079 | 1.50363 | 5.08 | 5.38 | 175.625 | 116.801 | 0.14631259 | 0.22
PUQYAC | ZnO | core-mof-ddec-1973 | 5 | 1.054362093 | 35.45657743 | 19.2703 | 1.490513318 | 50.23584686 | 1.50028 | 5.07 | 5.36 | 172.931 | 115.266 | 0.146639294 | 0.22
PURJES | ZnO | core-mof-ddec-1974 | 5 | 3.104662125 | 75.04925317 | 18.71328 | 1.49045845 | 50.12182796 | 1.07844 | 5.22 | 6.17 | 1196.99 | 1109.93 | 0.380178777 | 0.41
PURJIW | ZnO | core-mof-ddec-1975 | 5 | 1.785272648 | 35.79174888 | 14.13984 | 5.339798234 | 129.0793824 | 0.894418 | 6.17 | 8.03 | 1701.19 | 1902 | 0.614925013 | 0.55
PURQEZ | None | core-mof-ddec-1976 | 5 | 0.629935101 | 17.72695738 | 17.19817 | 9.736182489 | 195.1942742 | 1.25543 | 3.34 | 4.01 | 0 | 0 | 0.215065754 | 0.27
PURQID | None | core-mof-ddec-1977 | 5 | 0.598980631 | 22.72639625 | 16.49524 | 4.682880076 | 131.780584 | 1.69277 | 2.42 | 4.98 | 0 | 0 | 0.118149542 | 0.2
PURSOK | ZnO | core-mof-ddec-1978 | 5 | 1.99145641 | 60.406702 | 19.70948 | 2.153132073 | 81.69368114 | 1.3532 | 3.49 | 4.45 | 0 | 0 | 0.192137156 | 0.26
PUSDIR | ZnO | core-mof-ddec-1979 | 5 | 1.620410434 | 40.82848072 | 16.37446 | 4.87508129 | 147.8754851 | 1.1241 | 5.27 | 6.98 | 1061.56 | 944.363 | 0.364736233 | 0.41
BONNIC | None | core-mof-ddec-198 | 5 | 1.396049682 | 44.3885252 | 23.39348 | 5.610067055 | 141.353394 | 1.41859 | 3.03 | 4.1 | 0 | 0 | 0.091640291 | 0.13
PUSDOX | ZnO | core-mof-ddec-1980 | 5 | 1.756781121 | 43.53603337 | 16.45244 | 1.447987897 | 46.03994259 | 1.1056 | 5.63 | 7.16 | 1171.59 | 1059.69 | 0.388929088 | 0.43
PUWCOZ | None | core-mof-ddec-1981 | 5 | 1.722312706 | 52.72858435 | 20.10174 | 6.05506494 | 150.0548396 | 1.36589 | 3.15 | 4.23 | 0 | 0 | 0.212315779 | 0.29
PUWCUF | ZnO | core-mof-ddec-1982 | 5 | 2.172127603 | 58.71823231 | 16.86837 | 3.104468135 | 95.04325748 | 1.20596 | 3.93 | 5.63 | 1322.51 | 1096.64 | 0.41460745 | 0.5
PUWYAI | None | core-mof-ddec-1983 | 5 | 0.349600602 | 11.99748393 | 16.05292 | 6.264458684 | 169.3445357 | 1.53108 | 2.71 | 3.94 | 0 | 0 | 0.150220759 | 0.23
QADBII | None | core-mof-ddec-1984 | 5 | 1.357166859 | 43.37366286 | 21.28746 | 2.862147807 | 98.22229182 | 1.42586 | 4.23 | 4.91 | 379.105 | 265.878 | 0.126239603 | 0.18
QAHMUJ | None | core-mof-ddec-1985 | 5 | 0.72585939 | 38.89161052 | 19.41664 | 1.290244246 | 41.2348847 | 2.39047 | 3.23 | 3.55 | 0 | 0 | 0.087848833 | 0.21
QALGUH | None | core-mof-ddec-1986 | 5 | 1.902912969 | 42.42110277 | 14.20543 | 1.595114111 | 85.46635561 | 0.994591 | 7.33 | 7.82 | 1685 | 1694.16 | 0.502719208 | 0.5
QALNIA | None | core-mof-ddec-1987 | 5 | 0.523581223 | 18.1071779 | 16.93595 | 9.835149277 | 219.2522122 | 1.54295 | 2.83 | 3.89 | 0 | 0 | 0.194432742 | 0.3
QAQRUW01 | None | core-mof-ddec-1988 | 5 | 2.604327408 | 49.72509434 | 15.35214 | 3.332103612 | 115.2352114 | 0.851853 | 4.65 | 6.66 | 1647.47 | 1933.99 | 0.645651304 | 0.55
QAQRUW | None | core-mof-ddec-1989 | 5 | 2.600033221 | 49.64310432 | 15.42541 | 9.866403478 | 188.3817842 | 0.851853 | 4.65 | 6.66 | 1647.47 | 1933.99 | 0.645651304 | 0.55
BONWAD | None | core-mof-ddec-199 | 5 | 0.565639295 | 24.3279269 | 20.42757 | 9.883991785 | 188.7176023 | 1.91868 | 2.73 | 3.84 | 0 | 0 | 0.057331082 | 0.11
QAQSAD | ZnO | core-mof-ddec-1990 | 5 | 1.835706833 | 50.25963954 | 18.3546 | 1.879581734 | 80.84008203 | 1.22144 | 3.86 | 5.25 | 733.983 | 600.918 | 0.253798795 | 0.31
QARCET | None | core-mof-ddec-1991 | 5 | 1.298667545 | 41.65535676 | 19.19039 | 5.272900278 | 144.3662259 | 1.43101 | 3.59 | 5.63 | 0 | 0 | 0.174701784 | 0.25
QARTAG | None | core-mof-ddec-1992 | 5 | 0.401188325 | 14.26895867 | 18.76896 | 2.267133136 | 72.71933448 | 1.58683 | 3.03 | 4.9 | 0 | 0 | 0.069320595 | 0.11
QARTEK | None | core-mof-ddec-1993 | 5 | 0.57457762 | 19.53436869 | 18.65232 | 1.057429743 | 37.60932304 | 1.51683 | 2.88 | 4.67 | 0 | 0 | 0.079112359 | 0.12
QATHIE | None | core-mof-ddec-1994 | 5 | 1.926682206 | 49.75211597 | 19.93478 | 1.910436179 | 64.9506061 | 1.15203 | 2.68 | 4.87 | 0 | 0 | 0.18228692 | 0.21
QATHOK | None | core-mof-ddec-1995 | 5 | 1.000815399 | 27.29256909 | 14.75591 | 3.911261851 | 100.9992995 | 1.21668 | 6.49 | 9.3 | 1071.03 | 880.29 | 0.320544432 | 0.39
QATPUX | None | core-mof-ddec-1996 | 5 | 1.294518167 | 63.39966762 | 21.39843 | 5.213707722 | 142.1795452 | 2.18503 | 4.04 | 4.25 | 372.564 | 170.508 | 0.073225539 | 0.16
QATRAG | None | core-mof-ddec-1997 | 5 | 0.466361906 | 21.93656732 | 18.17826 | 1.566618077 | 76.72589531 | 2.09858 | 3.22 | 4.21 | 0 | 0 | 0.071476903 | 0.15
QAVDEW | None | core-mof-ddec-1998 | 5 | 0.699098329 | 24.76817491 | 18.65005 | 2.017944004 | 94.9193404 | 1.58066 | 2.95 | 3.86 | 0 | 0 | 0.126529424 | 0.2
QAVWAN | ZnO | core-mof-ddec-1999 | 5 | 2.506306625 | 64.29896568 | 18.98118 | 3.354012796 | 118.8284567 | 1.14455 | 4.74 | 6.36 | 907.625 | 792.999 | 0.340745271 | 0.39
ABAVIJ | None | core-mof-ddec-2 | 5 | 1.379081346 | 47.13636626 | 24.59928 | 4.248300407 | 108.9895862 | 1.52493 | 2.5 | 4.46 | 0 | 0 | 0.104922849 | 0.16
ADABIS | None | core-mof-ddec-20 | 5 | 0.92092023 | 34.1195892 | 25.03103 | 0.76203275 | 26.04592897 | 1.65298 | 3.05 | 3.99 | 0 | 0 | 0.04234776 | 0.07
BONWIL | None | core-mof-ddec-200 | 5 | 0.313473514 | 12.16659489 | 21.17142 | 0.856067547 | 31.71683289 | 1.7315 | 2.93 | 3.71 | 0 | 0 | 0.040427375 | 0.07
QAVYUJ | None | core-mof-ddec-2000 | 5 | 0.133135544 | 5.449273277 | 18.62905 | 0.992525752 | 38.52210226 | 1.82611 | 2.63 | 3.5 | 0 | 0 | 0.054761214 | 0.1
QAVZAQ | None | core-mof-ddec-2001 | 5 | 0.094162319 | 3.969445749 | 18.83385 | 2.353083283 | 96.31232572 | 1.88078 | 2.66 | 3.43 | 0 | 0 | 0.047852487 | 0.09
QEBGAH | None | core-mof-ddec-2002 | 5 | 2.725217255 | 65.98476653 | 19.04592 | 1.943223172 | 81.91725748 | 1.08026 | 5.09 | 5.5 | 948.852 | 878.354 | 0.351767167 | 0.38
QEDZEG | ZnO | core-mof-ddec-2003 | 5 | 2.594690531 | 73.73197785 | 21.69419 | 4.483601332 | 108.5599273 | 1.26775 | 4.35 | 4.67 | 336.263 | 265.245 | 0.220863735 | 0.28
QEFNAQ | None | core-mof-ddec-2004 | 5 | 1.811863444 | 52.44877318 | 18.94587 | 2.550324437 | 72.47124953 | 1.2915 | 4.87 | 6.29 | 680.995 | 527.289 | 0.224545103 | 0.29
QEGNOH | None | core-mof-ddec-2005 | 5 | 1.348159466 | 39.90592403 | 21.01646 | 3.009258781 | 87.11027967 | 1.32064 | 3.66 | 4.52 | 0 | 0 | 0.143869639 | 0.19
QEKLID01 | None | core-mof-ddec-2006 | 5 | 1.504436239 | 53.50556247 | 19.02621 | 1.874250443 | 55.47837455 | 1.58675 | 3.14 | 5.14 | 0 | 0 | 0.17646132 | 0.28
QEKLID | None | core-mof-ddec-2007 | 5 | 1.523857244 | 54.37965594 | 18.81648 | 2.829380343 | 100.6274528 | 1.59211 | 3.15 | 5.12 | 0 | 0 | 0.169586272 | 0.27
QEKLUP | None | core-mof-ddec-2008 | 5 | 0.151117713 | 12.64235932 | 19.15085 | 2.805336168 | 100.1099127 | 3.73244 | 2.91 | 3.94 | 0 | 0 | 0.026792125 | 0.1
QERWAL | None | core-mof-ddec-2009 | 5 | 2.46740514 | 53.14078821 | 16.73717 | 1.075063074 | 89.93872031 | 0.96089 | 3.59 | 6.24 | 0 | 0 | 0.499536888 | 0.48
BORBEQ | None | core-mof-ddec-201 | 5 | 2.050682563 | 50.68082702 | 18.01952 | 6.829583027 | 147.0895149 | 1.10262 | 3.98 | 6.04 | 951.538 | 862.977 | 0.344633691 | 0.38
QESYOD | None | core-mof-ddec-2010 | 5 | 0.914203253 | 34.84438061 | 17.78426 | 5.140910956 | 127.0531205 | 1.70049 | 4.5 | 7.07 | 862.553 | 507.237 | 0.17053908 | 0.29
QETCUO | None | core-mof-ddec-2011 | 5 | 1.526162505 | 42.13441372 | 15.50461 | 2.849250654 | 108.597704 | 1.23174 | 4.79 | 6.89 | 1402.02 | 1138.25 | 0.373455437 | 0.46
QETSOY | None | core-mof-ddec-2012 | 5 | 0.309438507 | 14.91707212 | 19.52932 | 5.692095977 | 157.1478306 | 2.15075 | 2.65 | 3.67 | 0 | 0 | 0.065093572 | 0.14
QEVKOS | None | core-mof-ddec-2013 | 5 | 0.953572866 | 39.89100822 | 19.48423 | 1.786052191 | 86.100045 | 1.86641 | 3.94 | 4.71 | 467.222 | 250.332 | 0.11787335 | 0.22
QEYWUN | None | core-mof-ddec-2014 | 5 | 0.015167278 | 0.587754781 | 18.24569 | 1.715939141 | 71.78323208 | 1.72892 | 2.47 | 3.17 | 0 | 0 | 0.046271661 | 0.08
QEZZIF | None | core-mof-ddec-2015 | 5 | 0.495005512 | 19.65983437 | 18.31965 | 0.448495797 | 17.37988512 | 1.77196 | 3.33 | 4.68 | 0 | 0 | 0.124156301 | 0.22
QIDDAI02 | None | core-mof-ddec-2016 | 5 | 2.480050136 | 57.90526157 | 18.84832 | 2.497572371 | 99.19457054 | 1.0417 | 3.17 | 5.04 | 0 | 0 | 0.364788327 | 0.38
QIFLIC | None | core-mof-ddec-2017 | 5 | 1.346828724 | 45.31329585 | 20.5105 | 5.568292097 | 130.0108436 | 1.50094 | 2.79 | 5.59 | 0 | 0 | 0.173224779 | 0.26
QIFLOI | None | core-mof-ddec-2018 | 5 | 2.168522694 | 67.44278451 | 20.88477 | 1.474362272 | 49.60409041 | 1.38747 | 3.53 | 5.67 | 0 | 0 | 0.273879796 | 0.38
QIFLUO | None | core-mof-ddec-2019 | 5 | 1.888470515 | 53.6516656 | 18.97363 | 3.165710211 | 98.45611125 | 1.26745 | 3.6 | 4.97 | 0 | 0 | 0.284034873 | 0.36
BOWQAG | None | core-mof-ddec-202 | 5 | 0.767489115 | 25.18224516 | 23.21136 | 4.219230714 | 119.8688322 | 1.46384 | 3.14 | 3.49 | 0 | 0 | 0.068313477 | 0.1
QIGBIR | None | core-mof-ddec-2020 | 5 | 0.27114448 | 14.01497127 | 10.71273 | 2.514117429 | 82.49123051 | 2.30609 | 4.24 | 5.14 | 1755.06 | 761.056 | 0.242835275 | 0.56
QIRYAS | None | core-mof-ddec-2021 | 5 | 1.36742268 | 44.10714764 | 16.13553 | 3.328783804 | 172.0588571 | 1.43909 | 4.28 | 6.8 | 1085.43 | 754.249 | 0.271004593 | 0.39
QISKIN | None | core-mof-ddec-2022 | 5 | 1.166369054 | 39.47149427 | 21.08812 | 4.277867402 | 137.9855197 | 1.50984 | 3.39 | 4.54 | 0 | 0 | 0.099348275 | 0.15
QISRIV | None | core-mof-ddec-2023 | 5 | 0.224327869 | 8.794013128 | 17.90536 | 1.197144905 | 40.51299039 | 1.749 | 2.6 | 4.71 | 0 | 0 | 0.045740423 | 0.08
QISVEU | None | core-mof-ddec-2024 | 5 | 1.468880606 | 45.17632257 | 18.82486 | 0.631587094 | 24.75922959 | 1.37217 | 2.66 | 5.35 | 0 | 0 | 0.262358163 | 0.36
QITMOW | None | core-mof-ddec-2025 | 5 | 0.139276168 | 6.208788615 | 19.17637 | 3.361307935 | 103.379084 | 1.98892 | 2.62 | 3.52 | 0 | 0 | 0.060334252 | 0.12
QITYOI | None | core-mof-ddec-2026 | 5 | 1.236712276 | 38.31909916 | 16.74887 | 1.12140141 | 49.99092398 | 1.38238 | 3.87 | 5.05 | 930.715 | 673.268 | 0.188081425 | 0.26
QIVBUT | None | core-mof-ddec-2027 | 5 | 2.417648244 | 74.10612971 | 24.7924 | 4.048856828 | 125.4524188 | 1.36756 | 2.49 | 4.18 | 0 | 0 | 0.131621282 | 0.18
QIYQAR | None | core-mof-ddec-2028 | 5 | 0.225990577 | 9.245167048 | 16.5484 | 2.62108597 | 80.34193451 | 1.82518 | 2.8 | 3.54 | 0 | 0 | 0.120536057 | 0.22
QOCBEQ | None | core-mof-ddec-2029 | 5 | 3.288618703 | 71.65387235 | 18.54943 | 2.28135301 | 93.32906674 | 0.972106 | 4.27 | 7.46 | 1139.26 | 1171.95 | 0.421764705 | 0.41
BUDDIO | None | core-mof-ddec-203 | 5 | 0.075714375 | 2.536038955 | 18.90815 | 6.055104057 | 131.9312734 | 1.49438 | 2.85 | 3.29 | 0 | 0 | 0.020075215 | 0.03
QOCRUW | None | core-mof-ddec-2030 | 5 | 1.67407967 | 51.81937309 | 17.06882 | 1.409754356 | 47.21946116 | 1.38102 | 4.19 | 5.8 | 1179.17 | 853.842 | 0.282399965 | 0.39
QOCSAD | None | core-mof-ddec-2031 | 5 | 1.649275296 | 51.623391 | 17.14003 | 4.845892025 | 149.9994841 | 1.39648 | 4.22 | 5.79 | 1125.92 | 806.254 | 0.279273602 | 0.39
QOJVAM | None | core-mof-ddec-2032 | 5 | 2.601111152 | 80.92747641 | 19.15404 | 4.813000585 | 150.6500532 | 1.3881 | 4.07 | 5.28 | 1055.62 | 760.475 | 0.345796412 | 0.48
QOKCID | ZnO | core-mof-ddec-2033 | 5 | 0.818240016 | 31.45446011 | 20.74125 | 4.479115896 | 139.3571919 | 1.71497 | 3.87 | 4.3 | 264.591 | 154.283 | 0.075803075 | 0.13
QOMDUS | ZnO | core-mof-ddec-2034 | 5 | 0.998247538 | 35.11761019 | 15.8696 | 0.830223443 | 31.9151223 | 1.56934 | 4.27 | 5.74 | 1036.91 | 660.73 | 0.216651586 | 0.34
QOMFAA | ZnO | core-mof-ddec-2035 | 5 | 2.808125417 | 68.10071318 | 18.49703 | 3.737790807 | 131.4927165 | 1.08192 | 4.21 | 5.36 | 1076.1 | 994.623 | 0.332741792 | 0.36
QONQEQ | None | core-mof-ddec-2036 | 5 | 3.553487716 | 75.22623356 | 16.85372 | 4.779669318 | 115.9132307 | 0.94449 | 7 | 7.4 | 1472.81 | 1559.37 | 0.50821078 | 0.48
QOPHEI | None | core-mof-ddec-2037 | 5 | 0.029979414 | 1.085252922 | 16.0009 | 9.740197466 | 206.1969614 | 1.61505 | 2.57 | 3.52 | 0 | 0 | 0.04953407 | 0.08
QOVGOY01 | None | core-mof-ddec-2038 | 5 | 0.430906204 | 14.10345309 | 13.53467 | 0.939820971 | 34.02146076 | 1.46026 | 3.3 | 4.75 | 0 | 0 | 0.18489858 | 0.27
QOVGOY | None | core-mof-ddec-2039 | 5 | 0.429530579 | 13.97504661 | 13.638 | 3.562399528 | 116.5964522 | 1.4516 | 3.31 | 4.75 | 0 | 0 | 0.186001653 | 0.27
BUGSAY | None | core-mof-ddec-204 | 5 | 0.794448916 | 29.97335254 | 16.67565 | 3.528981901 | 114.8176381 | 1.68326 | 4.14 | 4.68 | 864.224 | 513.421 | 0.136639616 | 0.23
QOVWOO | None | core-mof-ddec-2040 | 5 | 0.137551776 | 5.277562876 | 19.05738 | 2.739752754 | 103.3667156 | 1.71178 | 2.74 | 2.96 | 0 | 0 | 0.075944339 | 0.13
QQQGTA01 | None | core-mof-ddec-2041 | 5 | 0.351222532 | 16.15000201 | 16.29037 | 1.373729103 | 52.70700172 | 2.05149 | 2.42 | 4.75 | 0 | 0 | 0.112113634 | 0.23
QQQGTA02 | None | core-mof-ddec-2042 | 5 | 0.361786092 | 16.68791391 | 16.24625 | 2.445939018 | 112.4697777 | 2.05792 | 2.42 | 4.84 | 0 | 0 | 0.111763334 | 0.23
QQQGTA03 | None | core-mof-ddec-2043 | 5 | 0.361273745 | 16.55103264 | 16.06052 | 2.406165921 | 110.9879309 | 2.04394 | 2.44 | 4.88 | 0 | 0 | 0.112527765 | 0.23
QUDJOP | None | core-mof-ddec-2044 | 5 | 2.627795671 | 62.31360266 | 16.54034 | 2.424518307 | 111.0744476 | 1.05792 | 4.54 | 6.2 | 1496.39 | 1414.46 | 0.444267998 | 0.47
QUFFED | ZnO | core-mof-ddec-2045 | 5 | 0.385478911 | 13.32729028 | 22.63778 | 6.453234026 | 153.027218 | 1.54242 | 2.92 | 3.54 | 0 | 0 | 0.051866547 | 0.08
QUFGIH | None | core-mof-ddec-2046 | 5 | 3.178564153 | 114.8923022 | 23.80248 | 1.537318052 | 53.15020706 | 1.61264 | 3.18 | 5.23 | 0 | 0 | 0.316251612 | 0.51
QUFTAM | None | core-mof-ddec-2047 | 5 | 1.108337941 | 38.90077693 | 18.08982 | 2.941465295 | 106.3221327 | 1.56592 | 4.55 | 4.98 | 566.421 | 361.718 | 0.191580668 | 0.3
QUGBUQ | None | core-mof-ddec-2048 | 5 | 0.108011087 | 4.358839604 | 17.94093 | 2.742312165 | 96.25049351 | 1.80048 | 3.07 | 4.01 | 0 | 0 | 0.033324447 | 0.06
QUGNOV | None | core-mof-ddec-2049 | 5 | 0.279655002 | 11.70131608 | 20.6848 | 0.72074625 | 29.08606327 | 1.86679 | 2.97 | 3.55 | 0 | 0 | 0.037497522 | 0.07
BUGSIG | None | core-mof-ddec-205 | 5 | 0.766238857 | 28.1318191 | 16.21772 | 1.764805766 | 73.84294903 | 1.638 | 4.18 | 4.73 | 903.836 | 551.793 | 0.14041514 | 0.23
QUJFUX | None | core-mof-ddec-2050 | 5 | 0.811890838 | 37.28238116 | 20.94722 | 2.862917554 | 105.1096247 | 2.04875 | 2.41 | 3.95 | 0 | 0 | 0.0976205 | 0.2
QUKYOL | None | core-mof-ddec-2051 | 5 | 0.845630576 | 38.75873783 | 20.10173 | 1.664490168 | 76.43411406 | 2.04489 | 2.89 | 4.32 | 0 | 0 | 0.10269501 | 0.21
QUKYUR | None | core-mof-ddec-2052 | 5 | 0.818277718 | 39.08670011 | 20.74266 | 2.314763233 | 106.0951482 | 2.13114 | 2.89 | 4.22 | 0 | 0 | 0.093846486 | 0.2
QULLEP | None | core-mof-ddec-2053 | 5 | 1.116970826 | 32.44087292 | 20.02049 | 2.00914038 | 95.97067816 | 1.2958 | 3.51 | 4.85 | 0 | 0 | 0.131193085 | 0.17
QUNMUI | None | core-mof-ddec-2054 | 5 | 0.688994326 | 23.78779625 | 14.8691 | 1.77828738 | 51.64789764 | 1.54037 | 4.7 | 6.44 | 959.087 | 622.636 | 0.194758402 | 0.3
QUPHIT | None | core-mof-ddec-2055 | 5 | 1.745896579 | 50.73909891 | 22.30534 | 3.098927076 | 106.9916588 | 1.29661 | 3.09 | 4.23 | 0 | 0 | 0.146535967 | 0.19
QUPHUF | None | core-mof-ddec-2056 | 5 | 1.533399939 | 43.87665176 | 21.26571 | 2.314857098 | 67.27418147 | 1.27657 | 3.73 | 5.03 | 442.511 | 346.64 | 0.172336809 | 0.22
QUPJAN | None | core-mof-ddec-2057 | 5 | 1.998321762 | 59.97267625 | 21.02115 | 2.081905132 | 59.57155999 | 1.33898 | 3.61 | 5.93 | 0 | 0 | 0.246456258 | 0.33
QUPZAC | None | core-mof-ddec-2058 | 5 | 0.25410332 | 10.40285651 | 18.96534 | 3.695934143 | 110.9206065 | 1.8265 | 2.49 | 4.03 | 0 | 0 | 0.060224473 | 0.11
QUQFIS | ZnO | core-mof-ddec-2059 | 5 | 2.666886866 | 51.55723104 | 14.25411 | 1.609513054 | 65.89261933 | 0.862455 | 5.43 | 7.95 | 2261.83 | 2622.55 | 0.846420973 | 0.73
BUKMUQ | None | core-mof-ddec-206 | 5 | 1.687342682 | 32.20294575 | 12.58098 | 11.77559165 | 227.6500391 | 0.851411 | 5.06 | 5.79 | 2674.66 | 3141.44 | 0.751693365 | 0.64
QUQGAL | None | core-mof-ddec-2060 | 5 | 0 | 0 | 0 | 12.35874308 | 235.8666898 | 1.33569 | 1.31 | 2.49 | 0 | 0 | 0 | 0
QUQHAM | None | core-mof-ddec-2061 | 5 | 0.595159133 | 29.44537792 | 22.06639 | 0 | 0 | 2.20732 | 3.53 | 4.13 | 0 | 0 | 0.036243046 | 0.08
QUQPIC | None | core-mof-ddec-2062 | 5 | 2.837648982 | 53.30784893 | 15.1535 | 0.955407981 | 47.26861693 | 0.838148 | 4.19 | 5.97 | 2152.29 | 2567.91 | 0.69200189 | 0.58
QUQPOI | None | core-mof-ddec-2063 | 5 | 3.554552464 | 61.65679895 | 16.29552 | 10.79196713 | 202.7370393 | 0.773869 | 4.34 | 6.71 | 1983.56 | 2563.18 | 0.646104186 | 0.5
QUQPUO | None | core-mof-ddec-2064 | 5 | 2.322640164 | 62.69877273 | 21.06606 | 11.5605337 | 200.5274952 | 1.20432 | 3.18 | 4.11 | 0 | 0 | 0.215889465 | 0.26
QURSEC | None | core-mof-ddec-2065 | 5 | 1.64981689 | 41.17538662 | 15.53657 | 4.529014705 | 122.259 | 1.11309 | 4.99 | 6.73 | 1207.17 | 1084.52 | 0.404279977 | 0.45
QUSCAJ | None | core-mof-ddec-2066 | 5 | 1.51955284 | 39.88319895 | 16.64002 | 4.98872081 | 124.5062463 | 1.171 | 3.75 | 5.41 | 866.545 | 740.002 | 0.298889838 | 0.35
QUTTII | None | core-mof-ddec-2067 | 5 | 1.341025893 | 46.42650572 | 15.87678 | 5.24649578 | 137.7030331 | 1.54457 | 4.39 | 5.89 | 1337.5 | 865.936 | 0.297817516 | 0.46
QUVDOB | None | core-mof-ddec-2068 | 5 | 0.682314074 | 32.32862935 | 21.00244 | 4.061855658 | 140.6220163 | 2.1139 | 3.2 | 3.95 | 0 | 0 | 0.085150669 | 0.18
QUVDUH | None | core-mof-ddec-2069 | 5 | 0.899576279 | 35.94753358 | 21.7137 | 1.639755702 | 77.69303951 | 1.78284 | 3.2 | 3.95 | 0 | 0 | 0.100962509 | 0.18
BURJOO | None | core-mof-ddec-207 | 5 | 1.245511007 | 38.13974024 | 19.15267 | 1.866759946 | 74.59669335 | 1.36621 | 4.62 | 5.25 | 621.078 | 454.6 | 0.161029417 | 0.22
QUVFAP | None | core-mof-ddec-2070 | 5 | 0.690133829 | 33.41232978 | 21.11946 | 2.107718875 | 64.5420634 | 2.16 | 3.2 | 3.98 | 0 | 0 | 0.083333333 | 0.18
QUVFET | None | core-mof-ddec-2071 | 5 | 0.739154092 | 37.07700707 | 22.44232 | 1.558482533 | 75.45280369 | 2.23795 | 3.17 | 3.89 | 0 | 0 | 0.084899126 | 0.19
RABHAZ | None | core-mof-ddec-2072 | 5 | 1.046666085 | 25.05661695 | 14.27707 | 1.496556189 | 75.06935971 | 1.06807 | 4.72 | 6.83 | 1063.22 | 995.462 | 0.33705656 | 0.36
RABHIH | None | core-mof-ddec-2073 | 5 | 1.611979117 | 33.6504363 | 14.71417 | 6.948974049 | 166.3546602 | 0.93136 | 4.89 | 6.97 | 1889.51 | 2028.77 | 0.418742484 | 0.39
RACZEC | None | core-mof-ddec-2074 | 5 | 0.92245847 | 31.34210351 | 16.30416 | 8.923643578 | 186.2831203 | 1.51587 | 5.05 | 5.8 | 685.097 | 451.948 | 0.145131179 | 0.22
RACZIG | ZnO | core-mof-ddec-2075 | 5 | 0.922078998 | 31.84059863 | 16.45808 | 2.387090699 | 81.10548733 | 1.54054 | 5.08 | 5.84 | 699.046 | 453.768 | 0.149298298 | 0.23
RAGYAB | None | core-mof-ddec-2076 | 5 | 1.549407671 | 64.52104955 | 21.99296 | 2.404533464 | 83.03169802 | 1.85769 | 2.84 | 4.47 | 0 | 0 | 0.150724825 | 0.28
RAHBUZ | ZnO | core-mof-ddec-2077 | 5 | 1.660760894 | 42.61719909 | 14.78346 | 2.610008405 | 108.6870065 | 1.14478 | 5.49 | 6.81 | 1678.74 | 1466.43 | 0.445500446 | 0.51
RAJFAL | None | core-mof-ddec-2078 | 5 | 1.559012031 | 46.32108205 | 21.6987 | 7.89245058 | 202.5301408 | 1.3256 | 2.96 | 3.99 | 0 | 0 | 0.150875075 | 0.2
RAPYUE | ZnO | core-mof-ddec-2079 | 5 | 1.265986174 | 24.32062008 | 11.44952 | 3.156107056 | 93.7736791 | 0.857006 | 5.74 | 8.1 | 2483.57 | 2897.96 | 0.805128552 | 0.69
BUSGIG | None | core-mof-ddec-208 | 5 | 0.371864423 | 18.43104213 | 22.47334 | 12.58876597 | 241.8403933 | 2.2113 | 3.29 | 3.66 | 0 | 0 | 0.036177814 | 0.08
RAQVEM | None | core-mof-ddec-2080 | 5 | 0.669330404 | 20.73306998 | 22.35954 | 1.27910681 | 63.39749132 | 1.38196 | 3.14 | 4.15 | 0 | 0 | 0.065124895 | 0.09
RARYOZ | None | core-mof-ddec-2081 | 5 | 0.921545332 | 33.90522279 | 18.06596 | 0.934309446 | 28.94101777 | 1.64146 | 2.41 | 5.44 | 0 | 0 | 0.182764125 | 0.3
RASXEP01 | None | core-mof-ddec-2082 | 5 | 0.409956786 | 21.95692937 | 16.84115 | 2.48076712 | 91.27164884 | 2.38949 | 3.45 | 5.1 | 0 | 0 | 0.104624836 | 0.25
RATCUL01 | None | core-mof-ddec-2083 | 5 | 0.589398215 | 23.04315743 | 16.81938 | 1.411105304 | 75.57757442 | 1.74426 | 3.68 | 4.69 | 0 | 0 | 0.126127986 | 0.22
RATCUL02 | None | core-mof-ddec-2084 | 5 | 0.586802222 | 22.86534576 | 16.72617 | 2.014642564 | 78.76461894 | 1.73846 | 3.73 | 4.71 | 467.719 | 269.043 | 0.132301002 | 0.23
RATCUL03 | None | core-mof-ddec-2085 | 5 | 0.598931664 | 23.19772983 | 16.57829 | 2.047520906 | 79.78373578 | 1.72801 | 3.78 | 4.75 | 496.418 | 287.278 | 0.133101082 | 0.23
RATDAS02 | ZnO | core-mof-ddec-2086 | 5 | 0.663149466 | 28.52042249 | 17.78156 | 2.135810041 | 82.72386863 | 1.91854 | 3.63 | 4.66 | 0 | 0 | 0.135519718 | 0.26
RATSAI | None | core-mof-ddec-2087 | 5 | 1.307185759 | 52.00397805 | 17.74873 | 1.765865009 | 75.94549748 | 1.77494 | 4.63 | 5.61 | 863.231 | 486.344 | 0.236627717 | 0.42
RATVEP | None | core-mof-ddec-2088 | 5 | 0.441359986 | 13.3213632 | 19.60383 | 2.806563645 | 111.6539659 | 1.34661 | 3.1 | 3.74 | 0 | 0 | 0.089112661 | 0.12
RAVVIU01 | None | core-mof-ddec-2089 | 5 | 0.625661878 | 26.09075034 | 17.41438 | 2.869614626 | 86.61224369 | 1.86048 | 3.57 | 4.6 | 0 | 0 | 0.118249054 | 0.22
BUSGOM | None | core-mof-ddec-209 | 5 | 0.453306836 | 21.54547469 | 22.72275 | 1.822984536 | 76.02034918 | 2.12051 | 3.32 | 3.72 | 0 | 0 | 0.037726773 | 0.08
RAVVOA02 | None | core-mof-ddec-2090 | 5 | 0.62052158 | 25.36708223 | 17.26818 | 1.237556807 | 58.82053112 | 1.82386 | 3.65 | 4.7 | 0 | 0 | 0.120623293 | 0.22
RAVVOA | None | core-mof-ddec-2091 | 5 | 0.606511627 | 25.09232483 | 17.36612 | 1.923329116 | 78.6261903 | 1.84578 | 3.68 | 4.61 | 0 | 0 | 0.119190803 | 0.22
RAVWAO | CPO27 | core-mof-ddec-2092 | 5 | 1.910066353 | 22.97073388 | 12.62617 | 1.921526593 | 79.49652949 | 0.536552 | 17.51 | 17.93 | 1404.1 | 2616.9 | 1.267351533 | 0.68
RAXCOK | ZnO | core-mof-ddec-2093 | 5 | 1.902540674 | 32.25009669 | 12.41492 | 18.35085761 | 220.6900645 | 0.75626 | 4.96 | 7.53 | 2387.95 | 3157.57 | 0.91238463 | 0.69
RAXDAX | None | core-mof-ddec-2094 | 5 | 0.740947245 | 23.8945387 | 23.98551 | 13.53032684 | 229.3534928 | 1.43873 | 2.8 | 3.78 | 0 | 0 | 0.069505745 | 0.1
RAXYOF | None | core-mof-ddec-2095 | 5 | 1.057716684 | 30.82039746 | 18.53079 | 1.462715627 | 47.17058522 | 1.30004 | 4.32 | 4.8 | 497.689 | 382.824 | 0.123073136 | 0.16
RAYMAG | None | core-mof-ddec-2096 | 5 | 2.998140645 | 57.34698265 | 15.99225 | 2.398005998 | 69.87456951 | 0.853384 | 4 | 6.11 | 1858.73 | 2178.07 | 0.644492983 | 0.55
RAZGOQ | None | core-mof-ddec-2097 | 5 | 0.531975713 | 19.28184348 | 14.78805 | 10.21300067 | 195.3493319 | 1.6171 | 5.14 | 5.22 | 563.264 | 348.317 | 0.148413827 | 0.24
RAZXIA | None | core-mof-ddec-2098 | 5 | 0.51468573 | 18.01217619 | 12.87603 | 3.170270496 | 114.9087412 | 1.56136 | 4.23 | 7.68 | 924.596 | 592.173 | 0.230568223 | 0.36
RAZYIC | None | core-mof-ddec-2099 | 5 | 2.034919498 | 64.08301119 | 16.46895 | 3.727684295 | 130.4557371 | 1.40501 | 6.21 | 7.88 | 1450.47 | 1032.35 | 0.391456289 | 0.55
ADABUE | None | core-mof-ddec-21 | 5 | 0.842083877 | 27.67568245 | 20.32303 | 5.670626274 | 178.5774854 | 1.46632 | 3.32 | 4.55 | 0 | 0 | 0.102296907 | 0.15
BUSQEM | None | core-mof-ddec-210 | 5 | 3.684439873 | 78.56226392 | 20.32277 | 1.209986858 | 39.76707423 | 0.951333 | 3.74 | 5.29 | 418.816 | 440.241 | 0.451997355 | 0.43
RAZYOI | None | core-mof-ddec-2100 | 5 | 2.732130888 | 65.9323831 | 16.79571 | 6.715141648 | 143.1850562 | 1.07668 | 6 | 7.73 | 1552.33 | 1441.78 | 0.510829587 | 0.55
REDROI | ZnO | core-mof-ddec-2101 | 5 | 1.679133848 | 61.09527877 | 20.57469 | 7.769115774 | 187.4860095 | 1.62315 | 3.52 | 5.11 | 0 | 0 | 0.178664942 | 0.29
REDYEG | ZnO | core-mof-ddec-2102 | 5 | 0.814206287 | 31.35230059 | 16.02833 | 1.963909189 | 71.45682845 | 1.71779 | 5.3 | 6 | 873.219 | 508.339 | 0.163000134 | 0.28
REFJET | None | core-mof-ddec-2103 | 5 | 1.217062554 | 40.46011534 | 16.04173 | 2.278062817 | 87.72041109 | 1.48318 | 5.89 | 6.27 | 983.935 | 663.395 | 0.26294853 | 0.39
REFTON | None | core-mof-ddec-2104 | 5 | 0.568529884 | 20.48022652 | 15.54491 | 3.977500124 | 132.228301 | 1.6071 | 5.79 | 6.53 | 604.316 | 376.029 | 0.124447763 | 0.2
REFTUT | None | core-mof-ddec-2105 | 5 | 0.629509535 | 20.32591953 | 15.62224 | 2.393680008 | 86.22784866 | 1.44048 | 5.82 | 6.62 | 595.168 | 413.173 | 0.138842608 | 0.2
REGJIW01 | None | core-mof-ddec-2106 | 5 | 1.166826544 | 57.43406135 | 21.27765 | 2.605206391 | 84.11821034 | 2.19605 | 3.97 | 4.19 | 308.626 | 140.537 | 0.068304456 | 0.15
REGJIW02 | None | core-mof-ddec-2107 | 5 | 1.050350261 | 51.86598527 | 21.09351 | 1.614802077 | 79.48451468 | 2.20306 | 3.75 | 4.16 | 235.15 | 106.737 | 0.063547974 | 0.14
REGJIW | None | core-mof-ddec-2108 | 5 | 1.194586092 | 58.51768283 | 21.2536 | 1.646062467 | 81.28207785 | 2.18549 | 4.03 | 4.22 | 265.129 | 121.313 | 0.068634494 | 0.15
REGLOG | None | core-mof-ddec-2109 | 5 | 0.668139889 | 31.01760812 | 17.33396 | 1.628109875 | 79.75416579 | 2.07119 | 3.25 | 4.52 | 0 | 0 | 0.159328695 | 0.33
BUSQUC | Cu-Cu | core-mof-ddec-211 | 5 | 1.031079574 | 31.46556615 | 22.39577 | 3.363692099 | 156.1554476 | 1.36154 | 2.56 | 4.51 | 0 | 0 | 0.110169367 | 0.15
REGQUR | ZnO | core-mof-ddec-2110 | 5 | 1.656118432 | 38.33377099 | 13.41402 | 1.370361436 | 41.81946717 | 1.03259 | 5.48 | 6.38 | 2201.29 | 2131.81 | 0.648853853 | 0.67
REGREC | ZnO | core-mof-ddec-2111 | 5 | 1.461643836 | 29.47690608 | 11.95553 | 9.247239926 | 214.043616 | 0.899667 | 6.48 | 7.79 | 2245.56 | 2495.99 | 0.778065662 | 0.7
REHMEY | None | core-mof-ddec-2112 | 5 | 2.590710452 | 67.94832194 | 21.17038 | 12.13444364 | 244.7147839 | 1.17016 | 3.55 | 5.07 | 0 | 0 | 0.230737677 | 0.27
REJLEY | None | core-mof-ddec-2113 | 5 | 2.446474319 | 64.26553872 | 18.74937 | 2.641407753 | 69.27799447 | 1.17199 | 4.85 | 5.19 | 1182.23 | 1008.73 | 0.307169856 | 0.36
REJLIC | None | core-mof-ddec-2114 | 5 | 2.342332018 | 57.27575939 | 17.10539 | 4.462422719 | 117.2217496 | 1.09096 | 4.28 | 7.01 | 1461.84 | 1339.96 | 0.430813229 | 0.47
REJVOS | None | core-mof-ddec-2115 | 5 | 1.021757501 | 31.79530667 | 17.49218 | 5.873700586 | 143.626377 | 1.38833 | 3.67 | 4.89 | 0 | 0 | 0.180072461 | 0.25
RELLAW | ZnO | core-mof-ddec-2116 | 5 | 2.455826762 | 49.32298406 | 15.37708 | 2.494274173 | 77.61745053 | 0.896016 | 5.6 | 7.26 | 1743.83 | 1946.2 | 0.669630899 | 0.6
RENWEM01 | None | core-mof-ddec-2117 | 5 | 0.056795309 | 2.015603921 | 15.90502 | 9.555734347 | 191.9179887 | 1.58333 | 2.65 | 3.12 | 0 | 0 | 0.050526422 | 0.08
RENWEM | None | core-mof-ddec-2118 | 5 | 0.088180564 | 3.063427616 | 14.92726 | 1.425157601 | 50.57729788 | 1.54994 | 2.69 | 3.15 | 0 | 0 | 0.070970489 | 0.11
RESQAJ | None | core-mof-ddec-2119 | 5 | 1.072586609 | 36.42261438 | 20.92069 | 2.006009597 | 69.68956527 | 1.51504 | 3.73 | 5.3 | 341.689 | 225.531 | 0.118808744 | 0.18
BUVXOG | None | core-mof-ddec-212 | 5 | 0.963577844 | 27.37324491 | 17.07583 | 1.392138356 | 47.27386869 | 1.26745 | 5.21 | 6.83 | 658.076 | 519.214 | 0.149907294 | 0.19
RESSAK | None | core-mof-ddec-2120 | 5 | 1.761315488 | 46.57675103 | 18.84283 | 2.965389203 | 84.24054725 | 1.17983 | 3.74 | 5.34 | 620.634 | 526.038 | 0.220370731 | 0.26
RESWOC | None | core-mof-ddec-2121 | 5 | 0.532033601 | 23.49939952 | 16.11431 | 4.400546315 | 116.3693566 | 1.9706 | 3.17 | 5.1 | 0 | 0 | 0.137014107 | 0.27
RESWUI01 | None | core-mof-ddec-2122 | 5 | 1.377675231 | 51.55910199 | 19.89199 | 2.165295774 | 95.63897914 | 1.66971 | 2.53 | 4.82 | 0 | 0 | 0.161704727 | 0.27
RESWUI02 | None | core-mof-ddec-2123 | 5 | 1.391448825 | 52.07457483 | 19.89214 | 2.367123225 | 88.58891055 | 1.66971 | 2.53 | 4.81 | 0 | 0 | 0.161704727 | 0.27
RESWUI | None | core-mof-ddec-2124 | 5 | 1.345700335 | 51.50534514 | 20.50811 | 2.419839138 | 90.56178854 | 1.7076 | 2.48 | 4.72 | 0 | 0 | 0.14640431 | 0.25
RETBEZ | ZnO | core-mof-ddec-2125 | 5 | 1.525474612 | 46.56749004 | 19.13834 | 1.918782647 | 73.43950202 | 1.36188 | 3.76 | 5.68 | 604.577 | 443.926 | 0.212940935 | 0.29
REYBAA | None | core-mof-ddec-2126 | 5 | 0.990997086 | 28.73078784 | 19.87635 | 2.986624052 | 91.17135393 | 1.29344 | 3.51 | 4.2 | 0 | 0 | 0.131432459 | 0.17
REYCOP | None | core-mof-ddec-2127 | 5 | 0.77769016 | 20.86664791 | 20.58109 | 2.428182378 | 70.3973742 | 1.19707 | 3.17 | 3.96 | 0 | 0 | 0.125305955 | 0.15
REYNUG | ZnO | core-mof-ddec-2128 | 5 | 0.004496636 | 0.189674548 | 17.06599 | 2.845595914 | 76.35180581 | 1.88179 | 2.85 | 3.1 | 0 | 0 | 0.015942268 | 0.03
REYPIW | ZnO | core-mof-ddec-2129 | 5 | 2.351936529 | 62.43106459 | 18.2682 | 0.136744378 | 5.768073243 | 1.18423 | 5.28 | 5.41 | 1218.46 | 1028.9 | 0.329327918 | 0.39
BUVYEX | None | core-mof-ddec-213 | 5 | 1.059437591 | 28.77197187 | 17.36908 | 4.405231854 | 116.9348369 | 1.21167 | 5.56 | 7.01 | 663.822 | 547.857 | 0.198073733 | 0.24
REZVAU | None | core-mof-ddec-2130 | 5 | 1.983631355 | 48.94733235 | 17.24786 | 3.168052199 | 86.03726122 | 1.10092 | 4.56 | 5.17 | 1004.46 | 912.38 | 0.372415798 | 0.41
RIBDAJ | None | core-mof-ddec-2131 | 5 | 1.669152401 | 34.69585598 | 13.29476 | 5.897068524 | 145.5138185 | 0.92739 | 5.03 | 5.98 | 2140.05 | 2307.6 | 0.63619405 | 0.59
RIBDEN | None | core-mof-ddec-2132 | 5 | 1.651360004 | 34.50734632 | 13.24566 | 10.06061326 | 209.1250556 | 0.93229 | 5.1 | 6.09 | 2087.19 | 2238.78 | 0.632850293 | 0.59
RIBTAZ | None | core-mof-ddec-2133 | 5 | 1.890516311 | 37.16465126 | 12.8238 | 9.982018301 | 208.5874441 | 0.877067 | 5.02 | 7.94 | 2441.29 | 2783.46 | 0.832319538 | 0.73
RICHIV | None | core-mof-ddec-2134 | 5 | 0.657223288 | 24.76390234 | 19.76974 | 12.14569291 | 238.7656953 | 1.68108 | 3.41 | 4.33 | 0 | 0 | 0.089228353 | 0.15
RIDDUE | None | core-mof-ddec-2135 | 5 | 1.624195997 | 53.24440791 | 17.49569 | 1.639315989 | 61.76875009 | 1.46258 | 5.16 | 6.19 | 1086.14 | 742.622 | 0.266652081 | 0.39
RIDKOE | None | core-mof-ddec-2136 | 5 | 0.009642433 | 0.34459861 | 17.13401 | 3.791631916 | 124.2973118 | 1.59445 | 1.05 | 3.41 | 0 | 0 | 0.018815265 | 0.03
RIFDUG01 | ZnO | core-mof-ddec-2137 | 5 | 1.665342709 | 32.38522289 | 12.94344 | 0.324694576 | 11.60384481 | 0.86753 | 6.83 | 13.01 | 1872.2 | 2158.08 | 0.841469459 | 0.73
RIFQEC | None | core-mof-ddec-2138 | 5 | 0.20859714 | 12.40190832 | 15.72182 | 12.96861319 | 252.1951947 | 2.65252 | 2.94 | 4.47 | 0 | 0 | 0.056549998 | 0.15
RIFQUT | None | core-mof-ddec-2139 | 5 | 0.679864762 | 29.43643805 | 16.16379 | 1.296083397 | 77.05718046 | 1.93171 | 4.24 | 5.62 | 915.219 | 473.788 | 0.160479575 | 0.31
BUVYIB | None | core-mof-ddec-214 | 5 | 2.956688814 | 46.52585792 | 14.96555 | 2.955351763 | 127.9593148 | 0.702067 | 8.56 | 10.88 | 1822.99 | 2596.6 | 0.897350253 | 0.63
RIHJUO | None | core-mof-ddec-2140 | 5 | 1.614197631 | 52.96927445 | 17.64908 | 13.73769835 | 216.1736462 | 1.46403 | 5.14 | 6.21 | 1077.38 | 735.898 | 0.266387984 | 0.39
RILVOZ | None | core-mof-ddec-2141 | 5 | 1.696631434 | 49.46630385 | 20.17442 | 3.817235793 | 125.2611244 | 1.30078 | 3.31 | 4.31 | 0 | 0 | 0.184504682 | 0.24
RIPNIP | ZnO | core-mof-ddec-2142 | 5 | 0.814277212 | 28.26333392 | 14.76285 | 2.663701148 | 77.66179953 | 1.54847 | 4.16 | 5.4 | 1104.99 | 713.603 | 0.226029565 | 0.35
RIVDEF | None | core-mof-ddec-2143 | 5 | 0.994459055 | 29.08514863 | 16.98805 | 3.581944437 | 124.328288 | 1.30487 | 4.41 | 4.74 | 858.913 | 658.236 | 0.176262769 | 0.23
RIWSUM | None | core-mof-ddec-2144 | 5 | 1.047292844 | 26.05127285 | 14.83278 | 3.686465281 | 107.8188088 | 1.1098 | 4.62 | 5.97 | 861.293 | 776.081 | 0.351414669 | 0.39
RIXBIK | None | core-mof-ddec-2145 | 5 | 1.788695848 | 46.03914095 | 17.98954 | 5.664374681 | 140.9005812 | 1.14836 | 4.66 | 6.35 | 852.28 | 742.173 | 0.27865826 | 0.32
RIYDEJ | None | core-mof-ddec-2146 | 5 | 0.535312212 | 15.58081823 | 21.13327 | 3.478129099 | 89.52336757 | 1.29858 | 2.52 | 3.65 | 0 | 0 | 0.107810069 | 0.14
ROGLOP | None | core-mof-ddec-2147 | 5 | 1.363484482 | 38.08803841 | 17.36145 | 5.177213134 | 150.6881684 | 1.2463 | 3.84 | 5.33 | 729.843 | 585.607 | 0.208617508 | 0.26
ROGSAI | None | core-mof-ddec-2148 | 5 | 1.253831772 | 32.88625369 | 13.91612 | 3.091486591 | 86.358636 | 1.17019 | 4.5 | 7.25 | 1530.52 | 1307.93 | 0.435826661 | 0.51
ROJNEJ | None | core-mof-ddec-2149 | 5 | 1.08747159 | 41.30555066 | 20.30795 | 7.291503637 | 191.245942 | 1.69461 | 2.78 | 4.02 | 0 | 0 | 0.129823381 | 0.22
BUWGAC | None | core-mof-ddec-215 | 5 | 0.710012074 | 22.88997358 | 15.41947 | 1.835007993 | 69.69930649 | 1.43835 | 5.52 | 5.78 | 746.748 | 519.17 | 0.132095804 | 0.19
RONCIG | None | core-mof-ddec-2150 | 5 | 0.260124185 | 8.471041101 | 10.03766 | 2.780950582 | 89.65465185 | 1.45289 | 7.63 | 9.09 | 1020.9 | 702.667 | 0.268430507 | 0.39
RONZID | None | core-mof-ddec-2151 | 5 | 0.508608723 | 12.66338573 | 9.32683 | 3.670785251 | 119.5404908 | 1.11083 | 4.93 | 6.45 | 2526.81 | 2274.7 | 0.513129822 | 0.57
RONZUP | None | core-mof-ddec-2152 | 5 | 0.309975106 | 12.99743364 | 16.91543 | 7.238617535 | 180.2277507 | 1.87075 | 2.89 | 4.07 | 0 | 0 | 0.069490846 | 0.13
RUBHOM | None | core-mof-ddec-2153 | 5 | 0.471599336 | 22.06016055 | 21.13786 | 1.458885346 | 61.17189773 | 2.08698 | 3.15 | 3.7 | 0 | 0 | 0.043124515 | 0.09
RUCGOM | None | core-mof-ddec-2154 | 5 | 0.763458594 | 36.971634 | 18.67264 | 1.160021528 | 54.26271665 | 2.16054 | 3.82 | 4.4 | 376.015 | 174.038 | 0.115711813 | 0.25
RUFMUA01 | None | core-mof-ddec-2155 | 5 | 1.803444324 | 61.12545424 | 22.86966 | 2.150360218 | 104.1344371 | 1.51217 | 2.92 | 4.12 | 0 | 0 | 0.099195196 | 0.15
RUFMUA | None | core-mof-ddec-2156 | 5 | 1.419289437 | 48.27130954 | 22.05218 | 2.064594977 | 69.97682386 | 1.5174 | 2.77 | 3.98 | 0 | 0 | 0.085672861 | 0.13
RUJGOT | None | core-mof-ddec-2157 | 5 | 0.669905366 | 25.60020419 | 21.37793 | 2.375738344 | 80.8009966 | 1.70495 | 3.17 | 3.71 | 0 | 0 | 0.070383296 | 0.12
RUMWUS | ZnO | core-mof-ddec-2158 | 5 | 3.01829695 | 74.76018205 | 18.9973 | 1.322421745 | 50.53589416 | 1.10502 | 4.4 | 6.19 | 1071.52 | 969.686 | 0.425331668 | 0.47
RUPZIM | None | core-mof-ddec-2159 | 5 | 0.318238347 | 11.05381974 | 20.54616 | 4.927018885 | 122.0373061 | 1.5496 | 3.25 | 3.48 | 0 | 0 | 0.051626226 | 0.08
BUWGEG | None | core-mof-ddec-216 | 5 | 0.892729665 | 26.63664536 | 14.35584 | 1.64089072 | 56.99536334 | 1.3312 | 5.82 | 6.35 | 1148.04 | 862.406 | 0.217848558 | 0.29
RURPEA | None | core-mof-ddec-2160 | 5 | 1.131456442 | 45.56740845 | 17.98419 | 4.838450682 | 144.3663183 | 1.79681 | 4 | 4.37 | 606.733 | 337.673 | 0.12800463 | 0.23
RURQEB | None | core-mof-ddec-2161 | 5 | 0.670802159 | 27.07920912 | 20.17544 | 2.881433021 | 116.0446222 | 1.80091 | 2.9 | 4.28 | 0 | 0 | 0.077738477 | 0.14
RUSSAA | None | core-mof-ddec-2162 | 5 | 0.932272742 | 36.06428495 | 21.47783 | 1.056562629 | 42.6517416 | 1.72591 | 3.19 | 4.08 | 0 | 0 | 0.086910673 | 0.15
RUTBUE | None | core-mof-ddec-2163 | 5 | 0.843774525 | 34.95621199 | 16.03888 | 2.088475307 | 80.7911303 | 1.84831 | 3.32 | 5.46 | 0 | 0 | 0.194772522 | 0.36
RUVKAV | None | core-mof-ddec-2164 | 5 | 1.566687609 | 21.12843971 | 10.50081 | 3.852078 | 159.5853528 | 0.601684 | 7.15 | 11.95 | 2173.48 | 3612.33 | 1.346221605 | 0.81
RUVMAX | None | core-mof-ddec-2165 | 5 | 2.372079048 | 63.84733725 | 17.85655 | 19.54680276 | 263.6093126 | 1.2008 | 4.41 | 5.22 | 1155.83 | 962.553 | 0.408061292 | 0.49
RUWWOW01 | None | core-mof-ddec-2166 | 5 | 1.800208761 | 59.99922752 | 19.35128 | 5.701495194 | 153.4625445 | 1.48698 | 3.91 | 5.04 | 864.022 | 581.057 | 0.2017512 | 0.3
RUWWOW | None | core-mof-ddec-2167 | 5 | 1.801654338 | 59.99750023 | 19.33314 | 3.34206495 | 111.3878122 | 1.48575 | 3.9 | 5.04 | 837.196 | 563.485 | 0.201918223 | 0.3
RUWWUC | None | core-mof-ddec-2168 | 5 | 1.627310559 | 56.5341331 | 20.00663 | 3.369573189 | 112.211296 | 1.54997 | 4.01 | 5.13 | 604.577 | 390.057 | 0.161293444 | 0.25
RUWXAJ | None | core-mof-ddec-2169 | 5 | 1.307285455 | 44.90077192 | 19.24437 | 2.871407844 | 99.7551158 | 1.53238 | 4.03 | 5.17 | 670.83 | 437.77 | 0.143567522 | 0.22
CADPII | ZnO | core-mof-ddec-217 | 5 | 0.322501632 | 14.72592155 | 17.50081 | 2.159140265 | 74.15906312 | 2.03698 | 5.06 | 5.83 | 215.87 | 105.975 | 0.054001512 | 0.11
RUWXEN | None | core-mof-ddec-2170 | 5 | 1.81018409 | 59.56215588 | 19.26373 | 0.515841298 | 23.5541087 | 1.46802 | 3.94 | 5.04 | 923.522 | 629.095 | 0.211168785 | 0.31
SABVOH01 | None | core-mof-ddec-2171 | 5 | 3.65817421 | 82.48243524 | 18.07907 | 3.524275327 | 115.96248 | 1.00596 | 6.21 | 6.49 | 1358.57 | 1350.52 | 0.497037656 | 0.5
SABVOH | None | core-mof-ddec-2172 | 5 | 3.513885484 | 78.71385792 | 17.75049 | 8.174342265 | 184.3104286 | 0.999416 | 5.97 | 6.28 | 1337.26 | 1338.04 | 0.490286327 | 0.49
SABVUN | None | core-mof-ddec-2173 | 5 | 3.661275622 | 80.33771968 | 17.64724 | 8.025939013 | 179.787482 | 0.978971 | 6.78 | 7.02 | 1421.26 | 1451.79 | 0.459666323 | 0.45
SADLEQ | None | core-mof-ddec-2174 | 5 | 1.419204213 | 47.8746333 | 15.12205 | 9.206372894 | 202.0112882 | 1.50504 | 6.81 | 7.11 | 1370.86 | 910.848 | 0.352150109 | 0.53
SADLIU | None | core-mof-ddec-2175 | 5 | 1.569756216 | 58.81589278 | 16.20408 | 5.364990542 | 180.9795606 | 1.67165 | 6.48 | 6.86 | 1408.25 | 842.43 | 0.323034128 | 0.54
SADLOA | None | core-mof-ddec-2176 | 5 | 1.463216612 | 50.59126294 | 15.61526 | 4.650827507 | 174.2579958 | 1.5426 | 6.68 | 7.06 | 1337.96 | 867.339 | 0.337093219 | 0.52
SADMOB | None | core-mof-ddec-2177 | 5 | 1.564284685 | 39.31082299 | 15.39084 | 5.081554484 | 175.6966514 | 1.12119 | 5.85 | 6.05 | 1251.22 | 1115.98 | 0.338925606 | 0.38
SADMUH | None | core-mof-ddec-2178 | 5 | 1.672949607 | 36.88761215 | 13.73129 | 5.745434388 | 144.3840475 | 0.983737 | 7.36 | 7.88 | 1654.06 | 1681.4 | 0.508265929 | 0.5
SAHYAD01 | None | core-mof-ddec-2179 | 5 | 1.523378218 | 45.2371309 | 20.40378 | 9.765730435 | 215.3289467 | 1.32487 | 4.16 | 5.19 | 511.259 | 385.892 | 0.188697759 | 0.25
CADQAB | None | core-mof-ddec-218 | 5 | 1.627385167 | 40.6883551 | 14.12813 | 1.944171022 | 57.73268776 | 1.11548 | 4.78 | 6.64 | 1961.71 | 1758.63 | 0.519955535 | 0.58
SAHYAD | None | core-mof-ddec-2180 | 5 | 2.347339157 | 63.32736736 | 20.74741 | 8.200864874 | 205.0403979 | 1.20366 | 4.25 | 5.2 | 573.309 | 476.305 | 0.265855806 | 0.32
SAHYIL | None | core-mof-ddec-2181 | 5 | 2.201550023 | 59.94725275 | 20.88453 | 3.213581086 | 86.69715635 | 1.21487 | 4.12 | 5.11 | 521.096 | 428.932 | 0.246940002 | 0.3
SAHYOQ03 | ZnO | core-mof-ddec-2182 | 5 | 1.118713938 | 14.83778588 | 8.85481 | 3.102739289 | 84.48624577 | 0.591684 | 7.94 | 15.06 | 2174.14 | 3674.5 | 1.352073066 | 0.8
SAHYOQ04 | ZnO | core-mof-ddec-2183 | 5 | 1.140272936 | 15.06827579 | 8.83612 | 19.23463604 | 255.1138421 | 0.589515 | 7.94 | 15.11 | 2186.86 | 3709.6 | 1.374010839 | 0.81
SAHYOQ05 | ZnO | core-mof-ddec-2184 | 5 | 1.15343886 | 15.2422585 | 8.95403 | 19.43486848 | 256.82444 | 0.589515 | 7.91 | 15.09 | 2192.41 | 3719 | 1.390973936 | 0.82
SAKRAZ | None | core-mof-ddec-2185 | 5 | 1.641499905 | 38.1483473 | 14.09855 | 19.83258978 | 262.0801766 | 1.03675 | 5.13 | 5.58 | 2043.7 | 1971.26 | 0.540149506 | 0.56
SAKRED | None | core-mof-ddec-2186 | 5 | 1.619995413 | 37.48530059 | 13.99395 | 8.498256219 | 197.4989024 | 1.03225 | 5.03 | 5.52 | 1966.91 | 1905.45 | 0.542504238 | 0.56
SAMLAV01 | None | core-mof-ddec-2187 | 5 | 1.773514549 | 49.0432682 | 17.21226 | 8.423712147 | 194.9174543 | 1.23375 | 4.22 | 6.03 | 1058.79 | 858.185 | 0.316109422 | 0.39
SAMLAV02 | None | core-mof-ddec-2188 | 5 | 1.887414762 | 50.70329273 | 16.90289 | 5.759111599 | 159.257591 | 1.19854 | 4.59 | 6.39 | 1335.16 | 1113.99 | 0.342082867 | 0.41
SAMLAV03 | None | core-mof-ddec-2189 | 5 | 1.922196422 | 51.6396418 | 16.66655 | 5.85595557 | 157.3137158 | 1.19858 | 4.6 | 6.37 | 1326.85 | 1107.01 | 0.342071451 | 0.41
CADQOP | None | core-mof-ddec-219 | 5 | 1.417021007 | 34.8338544 | 13.48615 | 5.884979193 | 158.0994606 | 1.09675 | 4.82 | 6.72 | 1898.06 | 1730.62 | 0.528835195 | 0.58
SAMLAV | None | core-mof-ddec-2190 | 5 | 1.503727135 | 40.14086528 | 16.36624 | 8.315094861 | 204.405441 | 1.19097 | 3.99 | 5.81 | 1151.06 | 966.493 | 0.327464168 | 0.39
SAQQEH | None | core-mof-ddec-2191 | 5 | 1.876579632 | 38.46064705 | 13.85048 | 5.888885322 | 157.1993661 | 0.914395 | 9.13 | 10.63 | 1621.4 | 1773.19 | 0.743661109 | 0.68
SAQQIL | None | core-mof-ddec-2192 | 5 | 1.775679349 | 36.54730643 | 13.57542 | 11.51967656 | 236.0966765 | 0.918282 | 9.11 | 10.66 | 1610.82 | 1754.17 | 0.729623362 | 0.67
SAQQOR | None | core-mof-ddec-2193 | 5 | 2.038158015 | 35.55416549 | 13.57841 | 11.38876848 | 234.4053905 | 0.778283 | 9.07 | 10.69 | 1599.44 | 2055.09 | 0.848020579 | 0.66
SARBOE | None | core-mof-ddec-2194 | 5 | 3.054913221 | 82.3553347 | 21.01109 | 13.27252773 | 231.5294713 | 1.20269 | 3.83 | 5.05 | 705.773 | 586.828 | 0.315958393 | 0.38
SARNOQ | None | core-mof-ddec-2195 | 5 | 0.724451945 | 17.99679222 | 11.51941 | 3.243531276 | 87.44016098 | 1.10826 | 6.17 | 9.28 | 1601.37 | 1444.94 | 0.478227131 | 0.53
SATBEW | None | core-mof-ddec-2196 | 5 | 0.908730628 | 34.01848686 | 16.78448 | 6.939823637 | 172.3986868 | 1.67019 | 5.41 | 7.62 | 752.554 | 450.579 | 0.185607625 | 0.31
SATCAT | None | core-mof-ddec-2197 | 5 | 0.837875722 | 32.86649975 | 16.23742 | 2.446978525 | 91.60306058 | 1.75009 | 5.35 | 7.9 | 788.481 | 450.538 | 0.182847739 | 0.32
SATCEX | None | core-mof-ddec-2198 | 5 | 1.023348001 | 36.71212372 | 17.45612 | 2.307291838 | 90.50579293 | 1.60057 | 4.95 | 7.21 | 688.399 | 430.098 | 0.181185453 | 0.29
SAXFII | None | core-mof-ddec-2199 | 5 | 0.048133803 | 1.875459318 | 21.26409 | 2.385417364 | 85.57571551 | 1.73837 | 2.53 | 3.2 | 0 | 0 | 0.023010061 | 0.04
ADAXEK | None | core-mof-ddec-22 | 5 | 2.345800548 | 66.42902474 | 18.77924 | 0.432705936 | 16.85971873 | 1.26343 | 4.1 | 5.77 | 954.55 | 755.524 | 0.245363811 | 0.31
CAHLEE | None | core-mof-ddec-220 | 5 | 0.048658012 | 2.742815884 | 17.22482 | 3.893741094 | 110.2640306 | 2.51493 | 3.12 | 3.76 | 0 | 0 | 0.023857523 | 0.06
SEFBOV | None | core-mof-ddec-2200 | 5 | 1.571720911 | 36.12461157 | 13.93566 | 0.431713165 | 24.33534939 | 1.02534 | 5.15 | 5.66 | 2047.42 | 1996.83 | 0.555913161 | 0.57
SEFSOM | None | core-mof-ddec-2201 | 5 | 1.090093416 | 31.98765721 | 16.5801 | 8.684522111 | 199.6060406 | 1.3092 | 4.63 | 7.74 | 714.719 | 545.921 | 0.206232814 | 0.27
SEHSOO | None | core-mof-ddec-2202 | 5 | 1.678811794 | 51.06173999 | 15.0724 | 3.171284318 | 93.05803902 | 1.35698 | 4.62 | 5.47 | 1786.41 | 1316.46 | 0.442158322 | 0.6
SEHSUU | None | core-mof-ddec-2203 | 5 | 1.521724941 | 46.91532258 | 14.73856 | 6.525605764 | 198.4789397 | 1.3755 | 4.6 | 5.45 | 1785.78 | 1298.28 | 0.428934933 | 0.59
SEHTAB | None | core-mof-ddec-2204 | 5 | 1.837819692 | 58.09138374 | 15.56536 | 6.37759834 | 196.623631 | 1.41024 | 4.59 | 5.42 | 1735.82 | 1230.87 | 0.432550488 | 0.61
SEHTEF | None | core-mof-ddec-2205 | 5 | 2.083680131 | 50.50774794 | 15.11021 | 6.186160591 | 195.5374787 | 1.08146 | 4.62 | 5.48 | 1799.4 | 1663.87 | 0.554805541 | 0.6
SEHZUB | None | core-mof-ddec-2206 | 5 | 1.520200975 | 39.0776209 | 17.74227 | 8.25780263 | 200.1665263 | 1.14687 | 4.04 | 5.72 | 665.672 | 580.427 | 0.23542337 | 0.27
SENWAL | ZnO | core-mof-ddec-2207 | 5 | 1.070973609 | 17.57019597 | 9.21708 | 4.506223214 | 115.8350016 | 0.731865 | 7.37 | 8.65 | 2280.88 | 3116.53 | 1.011115438 | 0.74
SENWEP | ZnO | core-mof-ddec-2208 | 5 | 1.055768138 | 29.33531608 | 14.36591 | 15.92065974 | 261.1914145 | 1.23957 | 3.32 | 5.94 | 0 | 0 | 0.387231056 | 0.48
SENWIT | ZnO | core-mof-ddec-2209 | 5 | 1.080301111 | 18.96841376 | 9.8019 | 6.022722608 | 167.345902 | 0.783284 | 6.5 | 8.53 | 2427.44 | 3099.05 | 0.906440065 | 0.71
CAHNEF | None | core-mof-ddec-221 | 5 | 0.573724235 | 30.04668934 | 20.91224 | 14.62797762 | 256.8446235 | 2.33657 | 3.09 | 4.22 | 0 | 0 | 0.055637109 | 0.13
SENWOZ | ZnO | core-mof-ddec-2210 | 5 | 1.074339647 | 17.89513393 | 9.24152 | 0.772123218 | 40.4371038 | 0.743064 | 7.14 | 8.93 | 2309.25 | 3107.74 | 0.995876533 | 0.74
SEQSOY | None | core-mof-ddec-2211 | 5 | 2.65713357 | 60.10717091 | 16.86462 | 15.66985288 | 261.0106744 | 1.00925 | 5.54 | 6.19 | 1242.14 | 1230.76 | 0.515234085 | 0.52
SEQTEP | None | core-mof-ddec-2212 | 5 | 2.036815764 | 44.17139797 | 16.05062 | 8.349381703 | 188.8718425 | 0.967552 | 5.22 | 7.69 | 1178.14 | 1217.65 | 0.475426644 | 0.46
SERJOP | None | core-mof-ddec-2213 | 5 | 0.792408146 | 26.19593615 | 13.86919 | 6.774939413 | 146.9247 | 1.47492 | 8.03 | 8.82 | 1283.54 | 870.247 | 0.318661351 | 0.47
SERJUV | None | core-mof-ddec-2214 | 5 | 1.007590997 | 26.56071811 | 13.54977 | 5.028684907 | 166.2414874 | 1.17608 | 8.12 | 8.82 | 1280.12 | 1088.46 | 0.408135501 | 0.48
SERKAC | None | core-mof-ddec-2215 | 5 | 0.6058936 | 22.15136335 | 12.88257 | 6.543580078 | 172.4927936 | 1.63113 | 8.37 | 8.95 | 1109.48 | 680.196 | 0.245228768 | 0.4
SERKEG | None | core-mof-ddec-2216 | 5 | 0.789521182 | 23.22649176 | 13.12845 | 4.018731691 | 146.924123 | 1.31251 | 8.52 | 9.1 | 1138.22 | 867.209 | 0.312378572 | 0.41
SETFUT | None | core-mof-ddec-2217 | 5 | 2.721510445 | 92.16103328 | 23.75803 | 5.149793993 | 151.4989725 | 1.51085 | 2.59 | 3.99 | 0 | 0 | 0.165469769 | 0.25
SETQOZ | None | core-mof-ddec-2218 | 5 | 1.702926462 | 37.77741577 | 13.68512 | 3.119817141 | 105.6492625 | 0.989732 | 7.21 | 7.79 | 1595.9 | 1612.46 | 0.565809734 | 0.56
SETQUF | None | core-mof-ddec-2219 | 5 | 1.717696711 | 38.2067999 | 13.77332 | 9.621003975 | 213.4306298 | 0.992375 | 7.23 | 7.8 | 1609.73 | 1622.1 | 0.564302809 | 0.56
CAHSOU | None | core-mof-ddec-222 | 5 | 0.4822677 | 24.8000893 | 19.85837 | 9.643724415 | 214.5057662 | 2.29425 | 2.78 | 4.04 | 0 | 0 | 0.078457012 | 0.18
SETSIV | None | core-mof-ddec-2220 | 5 | 1.685001624 | 26.52156703 | 11.64354 | 1.347251579 | 69.28093972 | 0.702208 | 8.59 | 10.19 | 2087.99 | 2973.46 | 1.053818812 | 0.74
SETWOF | None | core-mof-ddec-2221 | 5 | 0.380157135 | 16.28199739 | 17.07459 | 15.75948035 | 248.0508675 | 1.91088 | 2.56 | 4.09 | 0 | 0 | 0.10466382 | 0.2
SETWUL | None | core-mof-ddec-2222 | 5 | 0.228630928 | 10.54939275 | 17.17862 | 2.49554122 | 106.8831594 | 2.05864 | 2.98 | 3.71 | 0 | 0 | 0.087436366 | 0.18
SETXAS | None | core-mof-ddec-2223 | 5 | 0.343166733 | 15.47115252 | 17.70786 | 2.142287643 | 98.84854124 | 2.01139 | 3.02 | 3.81 | 0 | 0 | 0.089490352 | 0.18
SEVWEV | None | core-mof-ddec-2224 | 5 | 0.021972204 | 0.95976233 | 16.41273 | 2.360515208 | 106.4202538 | 1.94884 | 2.53 | 3.14 | 0 | 0 | 0.046181318 | 0.09
SEYDUW | None | core-mof-ddec-2225 | 5 | 1.2197619 | 45.07678123 | 20.98332 | 0.625880514 | 27.33892942 | 1.64876 | 3.25 | 4.09 | 0 | 0 | 0.139498775 | 0.23
SEYFAE | None | core-mof-ddec-2226 | 5 | 0.822946126 | 37.3959119 | 19.80261 | 2.113183644 | 78.09353348 | 2.02738 | 3.31 | 4.14 | 0 | 0 | 0.113446912 | 0.23
SEYFEI | None | core-mof-ddec-2227 | 5 | 0.96275326 | 46.20644855 | 21.23407 | 1.870367594 | 84.9923216 | 2.14126 | 3.19 | 4.06 | 0 | 0 | 0.102743245 | 0.22
SIBMIB | None | core-mof-ddec-2228 | 5 | 0.113629633 | 5.173646109 | 19.61151 | 1.544882491 | 74.14520031 | 2.03136 | 2.48 | 3.59 | 0 | 0 | 0.044305293 | 0.09
SICDAL | None | core-mof-ddec-2229 | 5 | 0.005174164 | 0.198518206 | 14.70199 | 0.608900109 | 27.72369844 | 1.71176 | 2.57 | 2.84 | 0 | 0 | 0.023367762 | 0.04
CAKFEB | None | core-mof-ddec-223 | 5 | 0.374495524 | 16.09539637 | 21.40497 | 0.164593226 | 6.314982029 | 1.9175 | 2.91 | 3.66 | 0 | 0 | 0.046936115 | 0.09
SIFVAG | None | core-mof-ddec-2230 | 5 | 0.860810255 | 22.4281373 | 15.8513 | 1.073814464 | 46.15133777 | 1.16245 | 3.49 | 5.53 | 0 | 0 | 0.197857972 | 0.23
SIPWUK | None | core-mof-ddec-2231 | 5 | 0.979009083 | 36.9869494 | 21.05205 | 2.666085272 | 69.46400349 | 1.68555 | 3.03 | 3.8 | 0 | 0 | 0.11272285 | 0.19
SIQQEO | None | core-mof-ddec-2232 | 5 | 1.94984226 | 44.66939598 | 15.8989 | 3.134104594 | 118.4064275 | 1.02212 | 4.73 | 5.38 | 1456.57 | 1425.05 | 0.371776308 | 0.38
SISFEH | None | core-mof-ddec-2233 | 5 | 0.770758341 | 27.82570155 | 18.47369 | 6.062801075 | 138.894139 | 1.61069 | 3.65 | 4.42 | 0 | 0 | 0.117961867 | 0.19
SIVKAK | None | core-mof-ddec-2234 | 5 | 0.092277665 | 4.044786874 | 16.11198 | 2.169583548 | 78.32569699 | 1.95562 | 3.83 | 4.31 | 59.626 | 30.4896 | 0.035794275 | 0.07
SIWGUB | None | core-mof-ddec-2235 | 5 | 1.377869203 | 46.11443918 | 20.65353 | 0.666689811 | 29.22287004 | 1.49318 | 3.54 | 4.99 | 0 | 0 | 0.087062511 | 0.13
SOBZOY | None | core-mof-ddec-2236 | 5 | 0.901146101 | 22.79054279 | 13.34407 | 1.927682524 | 64.51555658 | 1.12835 | 4.41 | 5.38 | 1202.02 | 1065.29 | 0.274737448 | 0.31
SODZIV | None | core-mof-ddec-2237 | 5 | 1.242743102 | 35.34176715 | 16.58321 | 5.264284451 | 133.1370128 | 1.2688 | 5.26 | 6.23 | 955.471 | 753.053 | 0.267969735 | 0.34
SOGWIV | None | core-mof-ddec-2238 | 5 | 0.700132951 | 24.79545112 | 17.71303 | 4.223660672 | 120.1146333 | 1.58004 | 3.08 | 4.05 | 0 | 0 | 0.202526518 | 0.32
SOHGUS | None | core-mof-ddec-2239 | 5 | 2.01219443 | 32.64548629 | 12.85928 | 3.909466532 | 138.4551122 | 0.723839 | 8.18 | 9.7 | 1667.65 | 2303.9 | 0.897989746 | 0.65
CAKXET | None | core-mof-ddec-224 | 5 | 0.587617005 | 25.60518341 | 19.25522 | 14.17208586 | 229.9254127 | 1.94405 | 2.83 | 4.15 | 0 | 0 | 0.113165814 | 0.22
SOJDEB | None | core-mof-ddec-2240 | 5 | 1.442982893 | 37.38606924 | 18.87686 | 2.261515179 | 98.54464802 | 1.15595 | 3.12 | 4.06 | 0 | 0 | 0.268177689 | 0.31
SONTAR | None | core-mof-ddec-2241 | 5 | 1.342448688 | 30.11784459 | 12.92531 | 4.65463917 | 120.5964833 | 1.00094 | 5.28 | 6.98 | 2014.3 | 2012.4 | 0.549483486 | 0.55
SONVAT | Cu-Cu | core-mof-ddec-2242 | 5 | 1.641525339 | 32.4334949 | 13.09706 | 9.05486681 | 203.1459927 | 0.88151 | 6.57 | 13.18 | 1917.65 | 2175.41 | 0.839468639 | 0.74
SONVEX | Cu-Cu | core-mof-ddec-2243 | 5 | 1.621727758 | 31.98455056 | 13.46943 | 12.42860329 | 245.5661401 | 0.879921 | 6.62 | 13.2 | 1883.93 | 2141.02 | 0.840984588 | 0.74
SONVIB | Cu-Cu | core-mof-ddec-2244 | 5 | 1.640357737 | 32.39214566 | 13.11194 | 12.44245953 | 245.3965988 | 0.881013 | 6.64 | 13.19 | 1881.84 | 2136 | 0.839942203 | 0.74
SOQDEI | None | core-mof-ddec-2245 | 5 | 2.828151019 | 64.50764242 | 17.43141 | 12.47142227 | 246.2731866 | 1.01764 | 4.22 | 5.8 | 1445.32 | 1420.26 | 0.452026257 | 0.46
SOTTUR | None | core-mof-ddec-2246 | 5 | 1.490126016 | 50.36940097 | 21.16408 | 6.923788455 | 157.9255375 | 1.5081 | 3.55 | 4.85 | 0 | 0 | 0.11935548 | 0.18
SOVHAM | None | core-mof-ddec-2247 | 5 | 1.702230672 | 44.81826558 | 17.26718 | 2.031158214 | 68.65742993 | 1.17469 | 4.2 | 4.88 | 1104.34 | 940.114 | 0.212822106 | 0.25
SOWYIM | None | core-mof-ddec-2248 | 5 | 0 | 0 | 0 | 4.848718399 | 127.6625739 | 1.14361 | 1.23 | 2.02 | 0 | 0 | 0 | 0
SOWYOS | None | core-mof-ddec-2249 | 5 | 1.584597624 | 30.66523896 | 15.45401 | 0 | 0 | 0.863407 | 4.1 | 5.46 | 1107.44 | 1282.64 | 0.347460699 | 0.3
CAKXOD | None | core-mof-ddec-225 | 5 | 0.598844995 | 26.93120016 | 19.53138 | 5.821248536 | 112.6531901 | 2.00641 | 2.8 | 4.12 | 0 | 0 | 0.109648576 | 0.22
SOXHUI | None | core-mof-ddec-2250 | 5 | 0.000915938 | 0.029276905 | 9.88848 | 2.175898758 | 97.854312 | 1.42608 | 2.66 | 3.27 | 0 | 0 | 0.014024459 | 0.02
SOXZIP | None | core-mof-ddec-2251 | 5 | 0.506515233 | 19.79946541 | 15.76734 | 0.032188683 | 1.028874089 | 1.74398 | 3.39 | 4.85 | 0 | 0 | 0.172020321 | 0.3
SOYWOT | Cu-Cu | core-mof-ddec-2252 | 5 | 1.612903575 | 31.88545547 | 13.35966 | 2.765772939 | 108.11289 | 0.881994 | 6.58 | 13.17 | 1905.1 | 2159.99 | 0.839007975 | 0.74
SUGWEX03 | None | core-mof-ddec-2253 | 5 | 2.913246408 | 71.1961476 | 19.56363 | 12.4619058 | 246.3591429 | 1.09035 | 4.2 | 5.95 | 967.859 | 887.659 | 0.385197414 | 0.42
SUHHOT | None | core-mof-ddec-2254 | 5 | 0.035894451 | 1.756488646 | 18.32878 | 5.025751594 | 122.8231678 | 2.18322 | 2.62 | 3.34 | 0 | 0 | 0.027482343 | 0.06
SUJNUH | Cu-Cu | core-mof-ddec-2255 | 5 | 0.938146555 | 26.27341619 | 15.05404 | 0.689778246 | 33.75417687 | 1.24948 | 6.6 | 7.55 | 818.764 | 655.283 | 0.248103211 | 0.31
SUJQOE | ZnO | core-mof-ddec-2256 | 5 | 1.74519201 | 47.10711887 | 21.69977 | 4.094539053 | 114.6702806 | 1.20423 | 2.84 | 4.05 | 0 | 0 | 0.199297476 | 0.24
SUJREV | ZnO | core-mof-ddec-2257 | 5 | 1.64891706 | 45.14531194 | 22.13013 | 2.76655276 | 74.67621269 | 1.22146 | 3.05 | 4.09 | 0 | 0 | 0.21286002 | 0.26
SUKYIH | Cu-Cu | core-mof-ddec-2258 | 5 | 1.953645038 | 26.25301361 | 11.37667 | 3.261508361 | 89.29606946 | 0.59954 | 7.09 | 9.65 | 2322.97 | 3874.58 | 1.267638523 | 0.76
SULKIU | ZnO | core-mof-ddec-2259 | 5 | 2.661892147 | 75.19329545 | 21.04813 | 18.96483928 | 254.8488461 | 1.26023 | 3.08 | 5.12 | 0 | 0 | 0.309467319 | 0.39
CAKYAQ | None | core-mof-ddec-226 | 5 | 0.585463108 | 26.8756742 | 19.67622 | 3.628438942 | 102.4963696 | 2.04806 | 2.78 | 4.09 | 0 | 0 | 0.107418728 | 0.22
SUNHUF | None | core-mof-ddec-2260 | 5 | 1.50209008 | 42.60708456 | 15.85737 | 2.126138725 | 97.60036262 | 1.26553 | 4.09 | 6.57 | 1219.03 | 963.255 | 0.371385902 | 0.47
SUNJER | None | core-mof-ddec-2261 | 5 | 2.06186474 | 66.22407798 | 17.83358 | 5.437923259 | 154.2477772 | 1.43298 | 3.8 | 4.8 | 1234.93 | 861.794 | 0.307052436 | 0.44
SUNJIV | None | core-mof-ddec-2262 | 5 | 1.77590416 | 54.16802209 | 16.71128 | 4.840517616 | 155.4703419 | 1.36084 | 3.9 | 4.89 | 1285.34 | 944.523 | 0.315981306 | 0.43
SUNJOB01 | None | core-mof-ddec-2263 | 5 | 1.887297455 | 58.10832234 | 17.12478 | 5.287229087 | 161.2692556 | 1.37366 | 3.9 | 4.9 | 1275.73 | 928.704 | 0.320312159 | 0.44
SUNJOB | None | core-mof-ddec-2264 | 5 | 1.884594701 | 58.08549534 | 17.22801 | 5.207919696 | 160.3475253 | 1.37509 | 3.9 | 4.89 | 1272.76 | 925.585 | 0.319979056 | 0.44
SUTBIT | None | core-mof-ddec-2265 | 5 | 2.480014321 | 47.58271903 | 14.78339 | 5.170801867 | 159.3703875 | 0.856019 | 7.96 | 8.38 | 1547.23 | 1807.47 | 0.665873071 | 0.57
TACJIS | None | core-mof-ddec-2266 | 5 | 1.834692945 | 50.40135389 | 19.41015 | 11.56724958 | 221.9346809 | 1.22564 | 3.16 | 4.83 | 0 | 0 | 0.244770079 | 0.3
TACPAP | None | core-mof-ddec-2267 | 5 | 0.589514002 | 22.53670949 | 16.21896 | 3.343682511 | 91.85522081 | 1.70548 | 6.06 | 6.19 | 542.447 | 318.062 | 0.117269039 | 0.2
TACYAX | None | core-mof-ddec-2268 | 5 | 0.456073961 | 12.52599019 | 14.70437 | 1.515205212 | 57.92523937 | 1.22536 | 2.7 | 5.07 | 0 | 0 | 0.155056473 | 0.19
TADCAE | ZnO | core-mof-ddec-2269 | 5 | 0.859949506 | 31.15592738 | 19.84682 | 2.072360803 | 56.91702077 | 1.61627 | 3.03 | 4.69 | 0 | 0 | 0.098993361 | 0.16
CAKYEU | None | core-mof-ddec-227 | 5 | 0.658772984 | 30.64402484 | 20.30744 | 2.645016072 | 95.82879937 | 2.07535 | 2.76 | 4.05 | 0 | 0 | 0.106006216 | 0.22
TADYEE | None | core-mof-ddec-2270 | 5 | 1.392044245 | 33.10872404 | 15.36834 | 2.045852057 | 95.16653351 | 1.06115 | 5.84 | 6.41 | 1153.88 | 1087.38 | 0.339254582 | 0.36
TAFBIN | None | core-mof-ddec-2271 | 5 | 0.590790421 | 22.09266431 | 19.12722 | 5.368406651 | 127.6835094 | 1.6684 | 3.23 | 4.9 | 0 | 0 | 0.095900264 | 0.16
TAFCIO | None | core-mof-ddec-2272 | 5 | 0.659584864 | 23.42944211 | 22.7737 | 1.740354212 | 65.08071229 | 1.5848 | 2.87 | 5.01 | 0 | 0 | 0.0567895 | 0.09
TAGCIP | None | core-mof-ddec-2273 | 5 | 0.037358412 | 3.236381102 | 17.84194 | 0.363754757 | 12.9211137 | 3.86501 | 2.6 | 3.3 | 0 | 0 | 0.018111208 | 0.07
TAGSEB | None | core-mof-ddec-2274 | 5 | 0.956045954 | 28.45273438 | 15.92824 | 0.61334267 | 53.13423433 | 1.3278 | 4.12 | 5.66 | 763.979 | 575.374 | 0.218406387 | 0.29
TAKYOV | None | core-mof-ddec-2275 | 5 | 0.823428662 | 29.7466312 | 18.34957 | 3.373917273 | 100.4106252 | 1.61174 | 3.05 | 7.07 | 0 | 0 | 0.167520816 | 0.27
TAMJEY | None | core-mof-ddec-2276 | 5 | 0.913864256 | 23.91579077 | 12.93817 | 3.787125244 | 136.8111448 | 1.16758 | 7.42 | 9.36 | 1464.04 | 1253.91 | 0.419671457 | 0.49
TANBOZ | None | core-mof-ddec-2277 | 5 | 0.410666022 | 9.770010379 | 9.25308 | 6.635861914 | 173.6602391 | 1.06143 | 4.27 | 6.77 | 2367.56 | 2230.55 | 0.480483876 | 0.51
TAPHOJ | None | core-mof-ddec-2278 | 5 | 0.97377206 | 31.27178938 | 25.3976 | 6.740018762 | 160.3494075 | 1.43274 | 2.55 | 3.99 | 0 | 0 | 0.062816701 | 0.09
TAPKAY | None | core-mof-ddec-2279 | 5 | 0.822004483 | 36.86363605 | 21.78409 | 1.344410364 | 43.17449584 | 2.00081 | 2.46 | 4.33 | 0 | 0 | 0.074969637 | 0.15
CAKYIY | None | core-mof-ddec-228 | 5 | 0.509372203 | 24.00685216 | 19.15433 | 1.510477064 | 67.73889667 | 2.10272 | 2.74 | 4.03 | 0 | 0 | 0.099870644 | 0.21
TAPXIT01 | None | core-mof-ddec-2280 | 5 | 0.712956935 | 25.21793904 | 17.97086 | 2.056585302 | 96.9274314 | 1.57809 | 5.37 | 5.7 | 409.821 | 259.694 | 0.107725161 | 0.17
TAPXIT | None | core-mof-ddec-2281 | 5 | 0.739123244 | 26.14346533 | 17.77801 | 1.405578961 | 49.71661371 | 1.57809 | 5.41 | 5.77 | 407.397 | 258.158 | 0.114061936 | 0.18
TAQGEZ | None | core-mof-ddec-2282 | 5 | 1.097360114 | 22.80577166 | 11.64162 | 1.469830218 | 51.98923946 | 0.927218 | 8.26 | 8.39 | 1725.17 | 1860.59 | 0.625527114 | 0.58
TARVOX | None | core-mof-ddec-2283 | 5 | 0.379974033 | 13.2991644 | 13.13793 | 10.55904356 | 219.4422171 | 1.56156 | 4.38 | 4.84 | 555.34 | 355.632 | 0.147288609 | 0.23
TARVUD | None | core-mof-ddec-2284 | 5 | 0.396019611 | 13.98361324 | 13.2119 | 2.5919146 | 90.71751049 | 1.5754 | 5.06 | 5.53 | 682.321 | 433.11 | 0.145994668 | 0.23
TARWAK | None | core-mof-ddec-2285 | 5 | 0.34583332 | 12.5140061 | 13.19151 | 2.604286156 | 91.9584015 | 1.61442 | 5.11 | 5.7 | 673.806 | 417.366 | 0.130077675 | 0.21
TARWEO | None | core-mof-ddec-2286 | 5 | 0.373743071 | 14.76252787 | 13.35093 | 2.418401036 | 87.5100331 | 1.76228 | 5.42 | 5.91 | 721.068 | 409.168 | 0.136187212 | 0.24
TASXIW | CPO27 | core-mof-ddec-2287 | 5 | 1.945073445 | 48.22855966 | 15.29827 | 2.296754488 | 90.71981464 | 1.10616 | 4.84 | 7.39 | 1838.98 | 1662.49 | 0.533376727 | 0.59
TATPOV | ZnO | core-mof-ddec-2288 | 5 | 1.774639189 | 37.09918023 | 13.45824 | 8.065190142 | 199.9783118 | 0.932619 | 6.4 | 8.95 | 1832.71 | 1965.13 | 0.686239504 | 0.64
TATSIS | None | core-mof-ddec-2289 | 5 | 1.493392368 | 49.73576793 | 23.09239 | 11.21823078 | 234.5193141 | 1.48587 | 2.43 | 4.51 | 0 | 0 | 0.134601277 | 0.2
CANRIU | None | core-mof-ddec-229 | 5 | 2.616906507 | 50.53437784 | 16.1901 | 1.379466211 | 45.9415843 | 0.861557 | 4.44 | 6.99 | 1505.57 | 1747.5 | 0.603558441 | 0.52
TAYNEN | None | core-mof-ddec-2290 | 5 | 0.98284434 | 28.69093693 | 18.0897 | 8.802269757 | 169.9782642 | 1.3024 | 3.45 | 5.31 | 0 | 0 | 0.168918919 | 0.22
TEBCEK | None | core-mof-ddec-2291 | 5 | 0.338141236 | 11.69502359 | 22.0961 | 3.202702469 | 93.49245945 | 1.54308 | 2.86 | 3.72 | 0 | 0 | 0.032402727 | 0.05
TEBFUD | None | core-mof-ddec-2292 | 5 | 0.360163427 | 17.05644329 | 20.04154 | 1.298939378 | 44.9253893 | 2.11286 | 2.67 | 3.69 | 0 | 0 | 0.066260898 | 0.14
TEBSAW | None | core-mof-ddec-2293 | 5 | 1.626886766 | 44.67560074 | 17.46719 | 1.809354439 | 85.68652193 | 1.22508 | 3.94 | 5.16 | 781.807 | 638.165 | 0.285695628 | 0.35
TECTUS | None | core-mof-ddec-2294 | 5 | 1.766430024 | 44.55335789 | 16.88899 | 4.23564042 | 116.3140449 | 1.12529 | 3.6 | 5.16 | 0 | 0 | 0.337690729 | 0.38
TECVEE | None | core-mof-ddec-2295 | 5 | 1.899097767 | 49.67943888 | 17.84046 | 5.236226301 | 132.0694629 | 1.16711 | 4.19 | 6.29 | 907.902 | 777.905 | 0.291317871 | 0.34
TEDGOA | None | core-mof-ddec-2296 | 5 | 1.484959305 | 23.00230988 | 10.58644 | 4.619270053 | 120.8377727 | 0.69107 | 7.78 | 8.51 | 2279.38 | 3298.34 | 1.099743875 | 0.76
TEDHAN | None | core-mof-ddec-2297 | 5 | 1.055615037 | 21.27713335 | 12.70299 | 16.49765358 | 255.5518786 | 0.899209 | 9.54 | 10.08 | 1905.33 | 2118.9 | 0.745099304 | 0.67
TEDLUK | ZnO | core-mof-ddec-2298 | 5 | 2.012974263 | 59.84055271 | 21.76403 | 10.45612595 | 210.7552264 | 1.32625 | 4.63 | 5.53 | 492.061 | 371.018 | 0.180961357 | 0.24
TEDSIG | None | core-mof-ddec-2299 | 5 | 2.287028316 | 59.11406963 | 19.49664 | 1.918873219 | 57.04317045 | 1.15314 | 3.36 | 5.46 | 0 | 0 | 0.294847113 | 0.34
ADEGIA | None | core-mof-ddec-23 | 5 | 1.530974263 | 54.79221732 | 20.07269 | 4.564291976 | 117.9757469 | 1.59673 | 2.88 | 4.84 | 0 | 0 | 0.181621188 | 0.29
CANRUG | None | core-mof-ddec-230 | 5 | 3.138444119 | 62.2242454 | 17.39073 | 3.044066916 | 108.9444676 | 0.884567 | 4.93 | 6.57 | 1410.75 | 1594.85 | 0.576553274 | 0.51
TEHRUU | None | core-mof-ddec-2300 | 5 | 0.689838139 | 24.01369817 | 16.37578 | 8.381889857 | 166.183227 | 1.55312 | 3.65 | 4.78 | 0 | 0 | 0.206036881 | 0.32
TEJGEW | None | core-mof-ddec-2301 | 5 | 0.617348087 | 26.58910164 | 16.73063 | 4.186261836 | 145.7263995 | 1.92155 | 3.8 | 4.66 | 515.996 | 268.531 | 0.145715698 | 0.28
TEJGIA01 | None | core-mof-ddec-2302 | 5 | 0.652497855 | 27.54301741 | 16.75015 | 2.466015716 | 106.2109755 | 1.88324 | 3.85 | 4.65 | 539.095 | 286.259 | 0.148679935 | 0.28
TEJGIA | None | core-mof-ddec-2303 | 5 | 0.638320949 | 26.89857526 | 16.8344 | 2.491782844 | 105.1822895 | 1.88003 | 3.86 | 4.64 | 541.708 | 288.138 | 0.148933794 | 0.28
TEJLOL | None | core-mof-ddec-2304 | 5 | 1.459038096 | 41.17202805 | 15.77911 | 2.515952553 | 106.0211783 | 1.25899 | 4.97 | 6.35 | 1571.34 | 1248.1 | 0.381257993 | 0.48
TENLIJ | ZnO | core-mof-ddec-2305 | 5 | 2.080650894 | 53.36394888 | 17.94763 | 5.996049103 | 169.2001755 | 1.14422 | 4.42 | 5.38 | 1003.59 | 877.097 | 0.367062278 | 0.42
TEPGUS | None | core-mof-ddec-2306 | 5 | 2.236280778 | 64.81892745 | 20.63795 | 5.407138413 | 138.6807651 | 1.29312 | 3.86 | 4.96 | 612.613 | 473.748 | 0.23199703 | 0.3
TEQPAI | ZnO | core-mof-ddec-2307 | 5 | 2.026172445 | 54.0771758 | 17.25844 | 3.258346223 | 94.44364478 | 1.19067 | 3.7 | 6.01 | 0 | 0 | 0.419931635 | 0.5
TEQTAM | None | core-mof-ddec-2308 | 5 | 1.58881876 | 44.99721457 | 16.59362 | 5.513087692 | 147.1405916 | 1.26357 | 5.83 | 6.98 | 1021.68 | 808.566 | 0.300735218 | 0.38
TEQVAO | None | core-mof-ddec-2309 | 5 | 1.211266452 | 32.52476843 | 18.66623 | 4.424450001 | 125.305624 | 1.19795 | 3.53 | 4.71 | 0 | 0 | 0.233732627 | 0.28
CATART03 | None | core-mof-ddec-231 | 5 | 0.318462856 | 9.517115162 | 19.11188 | 3.162237072 | 84.91197649 | 1.33329 | 2.45 | 3.53 | 0 | 0 | 0.127504144 | 0.17
TERFIH | ZnO | core-mof-ddec-2310 | 5 | 1.231871768 | 33.2270043 | 13.51629 | 3.650876058 | 109.1047424 | 1.20336 | 6.19 | 8.67 | 1654.93 | 1375.26 | 0.53184417 | 0.64
TERFUT | ZnO | core-mof-ddec-2311 | 5 | 1.826426807 | 36.85969044 | 13.7699 | 8.23415695 | 222.0980914 | 0.900361 | 6.59 | 8.54 | 1750.15 | 1943.83 | 0.721932647 | 0.65
TESGOO | ZnO | core-mof-ddec-2312 | 5 | 0.688232979 | 29.64111859 | 17.98944 | 11.25845815 | 227.2104639 | 1.92126 | 3.63 | 4.76 | 0 | 0 | 0.135327858 | 0.26
TESGUU | ZnO | core-mof-ddec-2313 | 5 | 0.682163138 | 29.37744096 | 17.77686 | 1.793277577 | 77.23366209 | 1.92111 | 3.58 | 4.82 | 0 | 0 | 0.135338424 | 0.26
TESHAB | ZnO | core-mof-ddec-2314 | 5 | 0.692593257 | 28.16990476 | 16.62301 | 1.718944365 | 74.02655431 | 1.8144 | 3.85 | 5.24 | 627.658 | 345.931 | 0.165343915 | 0.3
TETWOG | None | core-mof-ddec-2315 | 5 | 0.81256379 | 28.53945538 | 21.05253 | 2.025879357 | 82.39876425 | 1.56701 | 3.07 | 3.76 | 0 | 0 | 0.082960543 | 0.13
TETZID | None | core-mof-ddec-2316 | 5 | 1.61866125 | 48.84755516 | 19.68752 | 2.046877262 | 71.89190932 | 1.3464 | 3.8 | 5.14 | 590.536 | 438.605 | 0.215389186 | 0.29
TEVZEA | ZnO | core-mof-ddec-2317 | 5 | 0.64517821 | 28.49808225 | 18.31932 | 2.68321728 | 80.9734613 | 1.97043 | 3.52 | 4.59 | 0 | 0 | 0.121800825 | 0.24
TEVZIE | ZnO | core-mof-ddec-2318 | 5 | 0.721953655 | 30.55553019 | 17.36982 | 1.680845541 | 74.24440829 | 1.88802 | 3.64 | 4.9 | 0 | 0 | 0.14300696 | 0.27
TEVZOK | ZnO | core-mof-ddec-2319 | 5 | 0.65426808 | 29.02559865 | 18.28895 | 1.743819395 | 73.8043582 | 1.97903 | 3.54 | 4.57 | 0 | 0 | 0.121271532 | 0.24
CAVSOJ | None | core-mof-ddec-232 | 5 | 0.32200274 | 11.42724696 | 16.65865 | 1.622053266 | 71.95990224 | 1.5833 | 3.03 | 4.17 | 0 | 0 | 0.082106992 | 0.13
TEVZUQ | ZnO | core-mof-ddec-2320 | 5 | 0.685129557 | 29.10079755 | 17.45049 | 1.62394603 | 57.63066601 | 1.89478 | 3.65 | 4.85 | 0 | 0 | 0.142496754 | 0.27
TEWFUY01 | None | core-mof-ddec-2321 | 5 | 2.065795315 | 55.71682417 | 20.24315 | 1.734211295 | 73.6604213 | 1.20333 | 3.83 | 5.19 | 511.867 | 425.375 | 0.265928714 | 0.32
TEWFUY | None | core-mof-ddec-2322 | 5 | 2.131227158 | 57.4448783 | 20.19072 | 3.722976055 | 100.4128535 | 1.20256 | 3.77 | 5.12 | 505.882 | 420.67 | 0.274414582 | 0.33
TEWGEJ01 | None | core-mof-ddec-2323 | 5 | 1.081247958 | 31.64583409 | 21.48827 | 3.762490739 | 101.4137896 | 1.3058 | 3.22 | 4.13 | 0 | 0 | 0.13018839 | 0.17
TEYLIU | None | core-mof-ddec-2324 | 5 | 0.274457847 | 12.07323701 | 18.21943 | 2.269959592 | 66.436902 | 1.96259 | 2.99 | 3.92 | 0 | 0 | 0.061143693 | 0.12
TIFBOA | None | core-mof-ddec-2325 | 5 | 0.647474536 | 19.94874511 | 15.78405 | 1.144579703 | 50.34937851 | 1.37462 | 3.53 | 4.67 | 0 | 0 | 0.174593706 | 0.24
TIGDOD | None | core-mof-ddec-2326 | 5 | 2.877316643 | 60.69682062 | 16.77622 | 3.145443794 | 96.91138883 | 0.941113 | 4.64 | 6.09 | 1392.92 | 1480.08 | 0.531285829 | 0.5
TIKMUW | None | core-mof-ddec-2327 | 5 | 1.166920574 | 40.97607002 | 18.88227 | 6.706653976 | 141.4764601 | 1.56665 | 3.13 | 4.98 | 0 | 0 | 0.191491399 | 0.3
TIQGEG | None | core-mof-ddec-2328 | 5 | 0.423011401 | 20.5930895 | 18.7751 | 2.591988658 | 91.01691333 | 2.17194 | 3.06 | 3.99 | 0 | 0 | 0.092083575 | 0.2
TIQGIK | None | core-mof-ddec-2329 | 5 | 0.002630004 | 0.144210087 | 14.11515 | 1.540025881 | 74.97171646 | 2.44635 | 2.57 | 3.11 | 0 | 0 | 0.020438613 | 0.05
CAVSUP | None | core-mof-ddec-233 | 5 | 0.610460072 | 18.85962679 | 13.60616 | 0.083496151 | 4.578314702 | 1.37834 | 5.47 | 6.03 | 872.261 | 632.834 | 0.210398015 | 0.29
TIQHIL | None | core-mof-ddec-2330 | 5 | 0.643235425 | 23.20893669 | 19.02831 | 3.644159108 | 112.5830893 | 1.6098 | 3.42 | 4.95 | 0 | 0 | 0.111815132 | 0.18
TIRLIQ | ZnO | core-mof-ddec-2331 | 5 | 1.295128973 | 39.04671236 | 18.58609 | 2.36744614 | 85.42114661 | 1.34501 | 4.02 | 5.17 | 562.875 | 418.49 | 0.208176891 | 0.28
TIRRIW | None | core-mof-ddec-2332 | 5 | 2.747916336 | 65.96161244 | 17.87596 | 2.461292716 | 74.20526506 | 1.07096 | 5.02 | 6.1 | 1182.9 | 1104.52 | 0.429521177 | 0.46
TISGUY | None | core-mof-ddec-2333 | 5 | 0.490961248 | 13.79485194 | 15.55842 | 5.411870408 | 129.9077755 | 1.25359 | 3.51 | 5.93 | 0 | 0 | 0.159541796 | 0.2
TISKOW | ZnO | core-mof-ddec-2334 | 5 | 0.870630397 | 30.40999266 | 16.8144 | 3.080785402 | 86.56279629 | 1.5582 | 2.95 | 6.21 | 0 | 0 | 0.179694519 | 0.28
TISLIR | None | core-mof-ddec-2335 | 5 | 0.287099062 | 13.2654247 | 18.50043 | 2.699946262 | 94.30562765 | 2.06145 | 3.36 | 3.87 | 0 | 0 | 0.058211453 | 0.12
TIVFAG | None | core-mof-ddec-2336 | 5 | 0.00493893 | 0.267042735 | 15.00329 | 1.280908499 | 59.18443322 | 2.41228 | 2.66 | 3.15 | 0 | 0 | 0.020727279 | 0.05
TIVFEK | None | core-mof-ddec-2337 | 5 | 0.003824691 | 0.208739667 | 15.03619 | 0.133553222 | 7.221082127 | 2.43494 | 2.61 | 3.16 | 0 | 0 | 0.020534387 | 0.05
TIVFIO | None | core-mof-ddec-2338 | 5 | 0.002611984 | 0.144069311 | 14.96881 | 0.110827926 | 6.048641964 | 2.46082 | 2.54 | 3.09 | 0 | 0 | 0.016254744 | 0.04
TOHPUC | None | core-mof-ddec-2339 | 5 | 0.508072694 | 17.50898727 | 18.32331 | 0.081748876 | 4.50902642 | 1.53752 | 2.51 | 4.09 | 0 | 0 | 0.117071648 | 0.18
CAVTAW | None | core-mof-ddec-234 | 5 | 0.322461622 | 11.175788 | 15.89152 | 1.389897532 | 47.89806354 | 1.54626 | 3.26 | 4.2 | 0 | 0 | 0.103475483 | 0.16
TOHYUL | None | core-mof-ddec-2340 | 5 | 1.06235864 | 31.90386552 | 13.99807 | 2.162696056 | 74.9541371 | 1.33984 | 6.33 | 7.15 | 1351.39 | 1008.62 | 0.365715309 | 0.49
TOHZAS | None | core-mof-ddec-2341 | 5 | 1.895590325 | 51.48648093 | 16.22201 | 5.389567042 | 161.8549665 | 1.2118 | 3.88 | 5.41 | 1494.44 | 1233.24 | 0.387852781 | 0.47
TOKDON | None | core-mof-ddec-2342 | 5 | 2.192869562 | 58.61256211 | 15.85906 | 6.507332391 | 176.7468638 | 1.1925 | 4.05 | 5.68 | 1818.4 | 1524.86 | 0.49475891 | 0.59
TOLGOR | None | core-mof-ddec-2343 | 5 | 2.054356798 | 54.25874984 | 17.84834 | 7.386975963 | 197.4442963 | 1.17836 | 4.01 | 5.99 | 1132 | 960.655 | 0.339454836 | 0.4
TONBII | None | core-mof-ddec-2344 | 5 | 1.196663695 | 43.06180838 | 20.23613 | 4.546047843 | 120.0681755 | 1.60548 | 4.61 | 4.88 | 410.268 | 255.542 | 0.087201335 | 0.14
TONBOO | None | core-mof-ddec-2345 | 5 | 1.678383759 | 50.29565964 | 20.91893 | 1.053073105 | 37.89471714 | 1.33698 | 3.9 | 4.69 | 340.76 | 254.874 | 0.164549956 | 0.22
TONQOD | ZnO | core-mof-ddec-2346 | 5 | 2.726631202 | 44.73014581 | 13.84825 | 1.900101574 | 56.93981577 | 0.731873 | 5.41 | 8.44 | 2199.56 | 3005.38 | 0.874468658 | 0.64
TOZHAR | None | core-mof-ddec-2347 | 5 | 0.891451771 | 27.07356991 | 14.36847 | 14.86227652 | 243.8143432 | 1.35498 | 3.81 | 4.72 | 788.403 | 581.856 | 0.295207309 | 0.4
TUDJOS | ZIF | core-mof-ddec-2348 | 5 | 1.205015347 | 24.62287133 | 13.58639 | 6.425446284 | 195.1420985 | 0.911589 | 3.97 | 11.49 | 1326.62 | 1455.29 | 0.537522941 | 0.49
TULLIW | None | core-mof-ddec-2349 | 5 | 0 | 0 | 0 | 10.23143578 | 209.0656582 | 2.522 | 1.19 | 2.37 | 0 | 0 | 0 | 0
CAWDOU02 | None | core-mof-ddec-235 | 5 | 2.380693403 | 48.30208875 | 16.16126 | 0 | 0 | 0.905214 | 4.93 | 6.98 | 1419.17 | 1567.77 | 0.552355576 | 0.5
TUMGOX | None | core-mof-ddec-2350 | 5 | 0.239437049 | 10.03682247 | 17.15306 | 8.890868097 | 180.3875709 | 1.87019 | 2.61 | 3.47 | 0 | 0 | 0.128329207 | 0.24
TUTHOG | None | core-mof-ddec-2351 | 5 | 2.50234142 | 58.08095917 | 16.58672 | 3.914575826 | 164.0928283 | 1.03555 | 5.94 | 7.59 | 1321.94 | 1276.56 | 0.492491913 | 0.51
TUTJAU | None | core-mof-ddec-2352 | 5 | 2.490343899 | 59.02278964 | 16.65757 | 7.243835705 | 168.1341013 | 1.05742 | 5.09 | 6.55 | 1287.84 | 1217.91 | 0.50121995 | 0.53
TUTZOX | None | core-mof-ddec-2353 | 5 | 0.392799426 | 15.49272939 | 20.84222 | 6.594285273 | 156.2889016 | 1.75971 | 3.02 | 3.67 | 0 | 0 | 0.056827545 | 0.1
TUTZUD | None | core-mof-ddec-2354 | 5 | 0.288141984 | 12.91116616 | 21.47427 | 1.202150211 | 47.41500795 | 1.99914 | 2.97 | 3.76 | 0 | 0 | 0.045019358 | 0.09
TUVDIX | None | core-mof-ddec-2355 | 5 | 0.920108344 | 30.19445279 | 18.0623 | 1.204304608 | 53.96289945 | 1.4641 | 3.21 | 7.27 | 0 | 0 | 0.198073902 | 0.29
TUVDUJ | None | core-mof-ddec-2356 | 5 | 0.933142435 | 32.50578554 | 18.16404 | 4.07700691 | 133.7918446 | 1.55416 | 3.15 | 7.31 | 0 | 0 | 0.186595975 | 0.29
TUWPIL | None | core-mof-ddec-2357 | 5 | 1.839131233 | 52.69231621 | 22.01572 | 3.917911275 | 136.4794685 | 1.27827 | 3.34 | 4.52 | 0 | 0 | 0.179930688 | 0.23
UBACOR | ZnO | core-mof-ddec-2358 | 5 | 1.656470685 | 50.06912433 | 19.08938 | 2.927989383 | 83.88881646 | 1.34848 | 3.34 | 5.78 | 0 | 0 | 0.237304224 | 0.32
UBACUX | ZnO | core-mof-ddec-2359 | 5 | 1.437491649 | 38.50652469 | 16.4932 | 3.134116518 | 94.73301943 | 1.19506 | 3.4 | 7.28 | 0 | 0 | 0.326343447 | 0.39
CAWGAJ | None | core-mof-ddec-236 | 5 | 0.718919734 | 32.32721681 | 16.8482 | 5.736736808 | 153.6717085 | 2.00611 | 2.95 | 5.3 | 0 | 0 | 0.154527917 | 0.31
UBIPAY | None | core-mof-ddec-2360 | 5 | 2.10872366 | 57.29317337 | 19.77471 | 2.524622562 | 113.5231335 | 1.21218 | 3.96 | 4.39 | 777.351 | 641.282 | 0.206239997 | 0.25
UBOGAV | None | core-mof-ddec-2361 | 5 | 1.01174518 | 51.90651703 | 19.28872 | 4.084557102 | 110.975773 | 2.28893 | 3.09 | 5.08 | 0 | 0 | 0.139803314 | 0.32
UBUMAH | ZnO | core-mof-ddec-2362 | 5 | 1.60686723 | 30.46970562 | 12.10632 | 2.588121592 | 132.7808426 | 0.845931 | 6.41 | 7.09 | 2434.9 | 2878.36 | 0.803848068 | 0.68
UBUROY | None | core-mof-ddec-2363 | 5 | 0.380517247 | 9.220553966 | 8.65634 | 12.80521453 | 242.8147826 | 1.08106 | 5.39 | 6.67 | 2305.57 | 2132.69 | 0.444008658 | 0.48
UCEXEG | None | core-mof-ddec-2364 | 5 | 1.461716049 | 47.71049566 | 16.39135 | 6.264403272 | 151.7967161 | 1.45624 | 4.84 | 6.32 | 1159.8 | 796.436 | 0.295280998 | 0.43
UCEXIK | None | core-mof-ddec-2365 | 5 | 1.527380643 | 50.03685583 | 16.59617 | 4.495224553 | 146.7243871 | 1.46159 | 4.85 | 6.33 | 1174.94 | 803.88 | 0.301042016 | 0.44
UCEXOQ | None | core-mof-ddec-2366 | 5 | 1.434200719 | 47.66904082 | 16.46726 | 4.535654551 | 148.5876451 | 1.48289 | 4.83 | 6.32 | 1142.27 | 770.297 | 0.289974307 | 0.43
UDANAQ | ZnO | core-mof-ddec-2367 | 5 | 3.446765082 | 83.392544 | 20.24766 | 4.359040299 | 144.8829771 | 1.07942 | 5.12 | 6.35 | 1156.35 | 1071.27 | 0.398362083 | 0.43
UDEPIE | None | core-mof-ddec-2368 | 5 | 0.977243889 | 38.90553029 | 16.12982 | 4.338307539 | 104.9629127 | 1.77613 | 3 | 6.48 | 0 | 0 | 0.230838959 | 0.41
UDICAN | None | core-mof-ddec-2369 | 5 | 0.918735016 | 74.04434397 | 22.96824 | 3.223168143 | 128.3191097 | 3.59569 | 3.93 | 4.58 | 385.145 | 107.113 | 0.086214329 | 0.31
CAWVIH | ZnO | core-mof-ddec-237 | 5 | 2.028799413 | 56.34490082 | 20.42601 | 0.739209707 | 59.57571758 | 1.23903 | 4.72 | 6.48 | 683.06 | 551.288 | 0.250195718 | 0.31
UFANEV | None | core-mof-ddec-2370 | 5 | 1.115026806 | 33.6458194 | 14.89633 | 3.077169414 | 85.4607924 | 1.34626 | 5.42 | 6.19 | 1306.82 | 970.704 | 0.304547413 | 0.41
UFATEA01 | None | core-mof-ddec-2371 | 5 | 2.795701612 | 76.46801134 | 20.54092 | 4.031321182 | 121.6447028 | 1.22032 | 4.1 | 5.37 | 682.191 | 559.027 | 0.262226301 | 0.32
UFOFIF | None | core-mof-ddec-2372 | 5 | 0.623442716 | 18.42323223 | 15.38327 | 2.657810833 | 72.6964237 | 1.31843 | 3.65 | 4.79 | 0 | 0 | 0.182034693 | 0.24
UGAQEY | None | core-mof-ddec-2373 | 5 | 1.745609528 | 50.63369187 | 18.1306 | 3.236822458 | 95.65069944 | 1.29414 | 4.04 | 4.9 | 771.26 | 595.963 | 0.278177013 | 0.36
UGEPEB01 | None | core-mof-ddec-2374 | 5 | 0.462870837 | 19.14531679 | 21.30647 | 4.469115602 | 129.6325546 | 1.84538 | 2.97 | 3.67 | 0 | 0 | 0.032513629 | 0.06
UGEPEB | None | core-mof-ddec-2375 | 5 | 0.41090446 | 17.23094954 | 21.617 | 1.756401841 | 72.64849495 | 1.8709 | 2.99 | 3.58 | 0 | 0 | 0.032070127 | 0.06
UGUGUZ | None | core-mof-ddec-2376 | 5 | 0.482256342 | 19.42061652 | 15.49782 | 1.785268623 | 74.86381026 | 1.79667 | 4.08 | 4.77 | 435.338 | 242.303 | 0.228199948 | 0.41
UGUHEK | None | core-mof-ddec-2377 | 5 | 0.370203441 | 14.5828748 | 14.2834 | 4.166918716 | 167.803144 | 1.75746 | 4.11 | 4.78 | 453.623 | 258.113 | 0.227601197 | 0.4
UGUQOC | None | core-mof-ddec-2378 | 5 | 1.595944633 | 42.70369704 | 17.18076 | 4.060696585 | 159.9569948 | 1.19373 | 3.98 | 5.44 | 960.894 | 804.951 | 0.268067318 | 0.32
UHADAI | None | core-mof-ddec-2379 | 5 | 0.557276573 | 20.2361447 | 17.32087 | 4.395136378 | 117.6034359 | 1.62011 | 2.89 | 4.38 | 0 | 0 | 0.15431051 | 0.25
CAXPEY | None | core-mof-ddec-238 | 5 | 0.032126006 | 1.325249743 | 17.4209 | 2.584414712 | 93.84674078 | 1.84045 | 2.47 | 3.46 | 0 | 0 | 0.021733815 | 0.04
UHAXUW | None | core-mof-ddec-2380 | 5 | 1.059319587 | 36.03285094 | 19.22547 | 0.442884111 | 18.26968654 | 1.51761 | 3.57 | 5.09 | 0 | 0 | 0.125196856 | 0.19
UHISOU | None | core-mof-ddec-2381 | 5 | 2.583072205 | 71.38554242 | 20.45227 | 2.432422008 | 82.7390532 | 1.23297 | 3.26 | 4.51 | 0 | 0 | 0.194651938 | 0.24
UJAQEC | None | core-mof-ddec-2382 | 5 | 2.488016932 | 67.74705228 | 18.85317 | 4.62854311 | 127.9139854 | 1.21484 | 3.54 | 4.47 | 0 | 0 | 0.37041915 | 0.45
UJAQUS | ZnO | core-mof-ddec-2383 | 5 | 1.891938961 | 41.97230548 | 14.53989 | 5.89145496 | 160.4204144 | 0.989707 | 6.1 | 7.16 | 1722.56 | 1740.48 | 0.586032028 | 0.58
UJARAZ | None | core-mof-ddec-2384 | 5 | 2.373211292 | 61.31998015 | 17.48079 | 9.997018684 | 221.7819553 | 1.15278 | 4.74 | 6.11 | 1141.78 | 990.461 | 0.407710057 | 0.47
UJEDIX | None | core-mof-ddec-2385 | 5 | 0.958139641 | 31.11538151 | 16.96245 | 6.132821043 | 158.4622768 | 1.44888 | 3.43 | 4.87 | 0 | 0 | 0.220860251 | 0.32
UJIZET | None | core-mof-ddec-2386 | 5 | 1.223375426 | 31.79855037 | 13.69038 | 4.31792651 | 140.2237471 | 1.15967 | 5.53 | 7.09 | 1732.38 | 1493.85 | 0.448403425 | 0.52
UKAPUS | None | core-mof-ddec-2387 | 5 | 2.023535394 | 51.5705426 | 15.87251 | 8.268921474 | 214.9297022 | 1.13705 | 4.84 | 6.99 | 1416.99 | 1246.2 | 0.413350336 | 0.47
UKAQIH | None | core-mof-ddec-2388 | 5 | 1.99605102 | 52.2754029 | 16.07156 | 6.821834353 | 173.8569537 | 1.16844 | 4.79 | 7.01 | 1417.73 | 1213.35 | 0.410804149 | 0.48
UKIQIP | None | core-mof-ddec-2389 | 5 | 1.430366666 | 26.39114294 | 12.59546 | 6.676261915 | 174.8473751 | 0.823179 | 7.53 | 10.54 | 1945.36 | 2363.22 | 0.789621698 | 0.65
CAXPIC | None | core-mof-ddec-239 | 5 | 0.024468606 | 1.035647787 | 17.70905 | 11.54308281 | 212.976963 | 1.88836 | 2.42 | 3.2 | 0 | 0 | 0.015886801 | 0.03
UKUBIM | None | core-mof-ddec-2390 | 5 | 2.757561432 | 67.55879249 | 18.25048 | 0.385471151 | 16.31528746 | 1.09306 | 4.58 | 7.25 | 1111.95 | 1017.28 | 0.402539659 | 0.44
UKUBOS | None | core-mof-ddec-2391 | 5 | 3.07112204 | 69.99278613 | 18.45749 | 4.352343829 | 106.6301154 | 1.01682 | 4.52 | 7.21 | 1052.1 | 1034.69 | 0.432721622 | 0.44
UKUBUY | None | core-mof-ddec-2392 | 5 | 3.225429925 | 74.50536168 | 18.93096 | 4.498131703 | 102.5152261 | 1.0306 | 4.49 | 7.25 | 1053.59 | 1022.31 | 0.426935766 | 0.44
UKUCAF | None | core-mof-ddec-2393 | 5 | 3.301410801 | 78.18972642 | 19.23743 | 4.483838154 | 103.5737843 | 1.05667 | 4.43 | 7.21 | 1030.45 | 975.183 | 0.416402472 | 0.44
UKULOB01 | None | core-mof-ddec-2394 | 5 | 0.058394128 | 2.744987929 | 14.81545 | 4.170797089 | 98.78003769 | 2.09728 | 3.21 | 3.8 | 0 | 0 | 0.038144644 | 0.08
UKULOB | None | core-mof-ddec-2395 | 5 | 0.059189539 | 2.881632143 | 14.78967 | 0.984163223 | 46.26349019 | 2.17209 | 3.22 | 3.83 | 0 | 0 | 0.041434747 | 0.09
UKUMAO01 | None | core-mof-ddec-2396 | 5 | 0.03183976 | 2.138040806 | 14.76802 | 0.933064933 | 45.42609985 | 2.99592 | 3.21 | 3.72 | 0 | 0 | 0.026702983 | 0.08
UKUMAO | None | core-mof-ddec-2397 | 5 | 0.037765041 | 2.597282238 | 14.79279 | 0.567481242 | 38.10638172 | 3.06841 | 3.23 | 3.77 | 0 | 0 | 0.026072135 | 0.08
UKUPUL | None | core-mof-ddec-2398 | 5 | 1.249057681 | 40.14076983 | 15.31892 | 0.628000941 | 43.19062367 | 1.43379 | 5.28 | 6.91 | 1237.32 | 862.97 | 0.362675148 | 0.52
ULOGIL | None | core-mof-ddec-2399 | 5 | 0.644632335 | 27.94628542 | 18.48374 | 5.453921569 | 175.271818 | 1.93416 | 3.1 | 4.16 | 0 | 0 | 0.093063656 | 0.18
ADIQEL | None | core-mof-ddec-24 | 5 | 4.027595081 | 111.7254308 | 24.53615 | 2.164989 | 93.85722254 | 1.23763 | 3.91 | 4.43 | 435.293 | 351.714 | 0.242398778 | 0.3
CAXVII | CPO27 | core-mof-ddec-240 | 5 | 1.029047345 | 25.92475063 | 11.73947 | 1.76460704 | 48.95017441 | 1.12398 | 10.81 | 11.6 | 1491.68 | 1327.14 | 0.542714283 | 0.61
ULUPUM01 | None | core-mof-ddec-2400 | 5 | 0.199573096 | 7.647770994 | 20.30922 | 9.005775543 | 226.8821607 | 1.70967 | 2.73 | 3.45 | 0 | 0 | 0.064339902 | 0.11
ULUVUT | None | core-mof-ddec-2401 | 5 | 1.412980324 | 36.39824956 | 14.9338 | 3.274384716 | 125.4765546 | 1.14921 | 4.76 | 5.14 | 1382.99 | 1203.43 | 0.321960303 | 0.37
UMELUU | None | core-mof-ddec-2402 | 5 | 0.02939583 | 1.583203063 | 16.24447 | 6.669922561 | 171.8166218 | 2.40288 | 2.55 | 3.31 | 0 | 0 | 0.058263417 | 0.14
UMEMAB | None | core-mof-ddec-2403 | 5 | 0.000903408 | 0.051511969 | 10.99412 | 0.775511984 | 41.76758953 | 2.54393 | 2.51 | 2.97 | 0 | 0 | 0.02751648 | 0.07
UMEXUF | ZnO | core-mof-ddec-2404 | 5 | 1.477520268 | 53.76728518 | 16.45383 | 0.032510319 | 1.853725232 | 1.62337 | 4.47 | 5.97 | 1312.97 | 808.791 | 0.277201131 | 0.45
UMORIY | None | core-mof-ddec-2405 | 5 | 0.011193599 | 0.612419632 | 14.70924 | 3.782174107 | 137.6341416 | 2.44096 | 2.51 | 3.16 | 0 | 0 | 0.036870739 | 0.09
UNABUH01 | None | core-mof-ddec-2406 | 5 | 1.545973739 | 54.04445204 | 23.45707 | 0.383524618 | 20.98324344 | 1.55967 | 3.34 | 4.05 | 0 | 0 | 0.108997416 | 0.17
UNABUH | None | core-mof-ddec-2407 | 5 | 1.503141348 | 52.18507908 | 23.42906 | 1.95442102 | 68.32303191 | 1.54893 | 3.34 | 4.06 | 0 | 0 | 0.109753184 | 0.17
UNACES | None | core-mof-ddec-2408 | 5 | 1.480083744 | 51.00350515 | 22.77293 | 2.001374905 | 69.48242614 | 1.53744 | 3.35 | 4.1 | 0 | 0 | 0.110573421 | 0.17
UNACIW | None | core-mof-ddec-2409 | 5 | 1.548423871 | 53.75185539 | 22.85379 | 2.095186827 | 72.19988231 | 1.54877 | 3.34 | 4.07 | 0 | 0 | 0.109764523 | 0.17
CAXVOO | CPO27 | core-mof-ddec-241 | 5 | 1.024591651 | 25.73822026 | 11.75026 | 1.996636385 | 69.3110667 | 1.12075 | 10.82 | 11.62 | 1494.69 | 1333.66 | 0.544278385 | 0.61
UNIGEE | ZnO | core-mof-ddec-2410 | 5 | 1.167822348 | 15.85203343 | 8.9102 | 8.965088378 | 225.2072024 | 0.605547 | 7.83 | 14.93 | 2171.66 | 3586.28 | 1.337633578 | 0.81
UNIPAJ | None | core-mof-ddec-2411 | 5 | 1.369293864 | 42.64300349 | 21.35117 | 19.25210402 | 261.3282722 | 1.38943 | 2.62 | 4.43 | 0 | 0 | 0.151141115 | 0.21
UPOVOL | None | core-mof-ddec-2412 | 5 | 1.719034285 | 58.32144068 | 19.7587 | 2.210893348 | 68.85237367 | 1.51365 | 2.48 | 4.46 | 0 | 0 | 0.191589866 | 0.29
UQUHAQ | None | core-mof-ddec-2413 | 5 | 1.659328362 | 53.59022567 | 21.45946 | 3.926953975 | 133.2292295 | 1.44091 | 3.28 | 4.1 | 0 | 0 | 0.124921057 | 0.18
UQULAU | None | core-mof-ddec-2414 | 5 | 2.324779553 | 44.98555085 | 15.96256 | 3.498583282 | 112.9914198 | 0.863333 | 3.59 | 7.28 | 0 | 0 | 0.509652706 | 0.44
UTEWOG | None | core-mof-ddec-2415 | 5 | 2.49179899 | 42.00419678 | 13.89964 | 8.72591416 | 168.850442 | 0.752086 | 9.55 | 14.6 | 1289.72 | 1714.85 | 1.010522733 | 0.76
UTEWUM | None | core-mof-ddec-2416 | 5 | 2.378545963 | 39.24248656 | 13.84436 | 15.26290235 | 257.2863849 | 0.736094 | 9.9 | 14.99 | 1295.97 | 1760.6 | 1.046062052 | 0.77
UTEXAT | None | core-mof-ddec-2417 | 5 | 2.531111065 | 57.75169784 | 17.1833 | 15.64828185 | 258.1734807 | 1.01791 | 4.01 | 6.27 | 1125.72 | 1105.91 | 0.510850665 | 0.52
UTEXIB | None | core-mof-ddec-2418 | 5 | 2.462405445 | 55.32424342 | 17.12265 | 7.260996864 | 165.6722625 | 1.00241 | 3.96 | 6.3 | 1117.64 | 1114.95 | 0.498797897 | 0.5
UTOTUT01 | None | core-mof-ddec-2419 | 5 | 0.348810032 | 14.95114951 | 20.52887 | 7.416109875 | 166.6218976 | 1.91235 | 2.63 | 3.75 | 0 | 0 | 0.047062515 | 0.09
CAXVUU | CPO27 | core-mof-ddec-242 | 5 | 1.035274416 | 26.61982383 | 11.85704 | 1.639359982 | 70.26838093 | 1.14718 | 10.53 | 11.31 | 1518.07 | 1323.31 | 0.531738698 | 0.61
UTOTUT | None | core-mof-ddec-2420 | 5 | 0.297640564 | 12.63611558 | 19.58437 | 8.901727589 | 228.8885115 | 1.89411 | 2.74 | 3.83 | 0 | 0 | 0.052795244 | 0.1
UVARIT | None | core-mof-ddec-2421 | 5 | 1.742184285 | 47.89901723 | 22.599 | 1.656642796 | 70.33157562 | 1.2266 | 3.17 | 4.76 | 0 | 0 | 0.146747106 | 0.18
UVAROZ | None | core-mof-ddec-2422 | 5 | 1.784817524 | 49.20088265 | 22.46874 | 2.327584541 | 63.99381109 | 1.22985 | 3.34 | 4.8 | 0 | 0 | 0.146359312 | 0.18
UVARUF | None | core-mof-ddec-2423 | 5 | 1.871619165 | 52.39277583 | 23.01069 | 2.022578775 | 55.7550896 | 1.24889 | 3.36 | 4.73 | 0 | 0 | 0.144127986 | 0.18
UVASAM | None | core-mof-ddec-2424 | 5 | 1.739903161 | 47.77019199 | 22.51136 | 1.886046464 | 52.79664339 | 1.22491 | 3.15 | 4.76 | 0 | 0 | 0.146949572 | 0.18
UVEVAT | None | core-mof-ddec-2425 | 5 | 2.645777969 | 58.73511881 | 16.86169 | 2.424256639 | 66.55956932 | 0.990442 | 3.86 | 5.06 | 1290.46 | 1302.92 | 0.55530763 | 0.55
UVEVEX | None | core-mof-ddec-2426 | 5 | 2.630600345 | 58.52935223 | 16.66569 | 8.585163319 | 190.5868873 | 0.992666 | 3.71 | 5.12 | 0 | 0 | 0.533915738 | 0.53
UVEWIC01 | None | core-mof-ddec-2427 | 5 | 0.459355469 | 11.31625032 | 11.88314 | 8.667483661 | 192.8465512 | 1.0991 | 3 | 4.92 | 0 | 0 | 0.354835775 | 0.39
UVEWIC | None | core-mof-ddec-2428 | 5 | 0.476273162 | 11.7353687 | 11.95979 | 5.926735579 | 146.0054968 | 1.09932 | 3.23 | 4.94 | 0 | 0 | 0.363861296 | 0.4
UVEXAV | None | core-mof-ddec-2429 | 5 | 2.623836024 | 117.3445428 | 24.89582 | 5.994027798 | 147.6928197 | 1.99529 | 3.98 | 4.67 | 773.475 | 387.651 | 0.130306873 | 0.26
CAXWAB | CPO27 | core-mof-ddec-243 | 5 | 1.031254753 | 26.467573 | 11.7403 | 1.742086082 | 77.91046885 | 1.14506 | 10.75 | 11.48 | 1455.41 | 1271.03 | 0.532723176 | 0.61
UVINAP | ZIF | core-mof-ddec-2430 | 5 | 1.281666195 | 35.50541121 | 21.46743 | 8.917520096 | 228.871783 | 1.23597 | 3.86 | 4.33 | 233.882 | 189.229 | 0.088998924 | 0.11
UVUPOR | ZnO | core-mof-ddec-2431 | 5 | 2.745967752 | 63.09831706 | 17.53773 | 1.737534983 | 48.13413531 | 1.02516 | 4.98 | 6.88 | 1095.17 | 1068.3 | 0.49748332 | 0.51
UVUQAE | ZnO | core-mof-ddec-2432 | 5 | 2.43134629 | 62.33346338 | 17.99549 | 6.390754775 | 146.8501845 | 1.14377 | 4.7 | 5.9 | 1168.63 | 1021.73 | 0.384692727 | 0.44
UWELIS | ZnO | core-mof-ddec-2433 | 5 | 3.240308523 | 69.15186075 | 16.86767 | 4.807667361 | 123.2562217 | 0.952092 | 4.58 | 5.99 | 1653.4 | 1736.59 | 0.651197573 | 0.62
UWOWAF | None | core-mof-ddec-2434 | 5 | 2.011509348 | 52.43805293 | 17.12832 | 8.822823098 | 188.2890564 | 1.16308 | 4.15 | 5.45 | 906.775 | 779.63 | 0.386903738 | 0.45
UWUTIQ | ZnO | core-mof-ddec-2435 | 5 | 3.050654314 | 69.02303227 | 17.65588 | 4.486517614 | 116.9590628 | 1.0094 | 4.67 | 6.13 | 1464.18 | 1450.54 | 0.53497127 | 0.54
UXABOL | None | core-mof-ddec-2436 | 5 | 0.248874023 | 9.722378846 | 12.90297 | 7.216902307 | 163.287095 | 1.74291 | 5.04 | 5.39 | 609.555 | 349.734 | 0.120488149 | 0.21
UXABUR | None | core-mof-ddec-2437 | 5 | 0.18856732 | 6.171050638 | 14.12007 | 2.169047186 | 84.73483171 | 1.46007 | 5.02 | 5.25 | 326.962 | 223.936 | 0.06164088 | 0.09
UXEHIP | None | core-mof-ddec-2438 | 5 | 3.183506168 | 67.30856834 | 17.84112 | 0.912473176 | 29.86158028 | 0.94328 | 4.82 | 6.09 | 1274.74 | 1351.39 | 0.508862692 | 0.48
UXEQOE | None | core-mof-ddec-2439 | 5 | 1.373936712 | 67.27857487 | 21.15088 | 6.382494272 | 134.9444698 | 2.18469 | 3.38 | 4.73 | 0 | 0 | 0.164783104 | 0.36
CAXWEF | CPO27 | core-mof-ddec-244 | 5 | 1.043545384 | 26.7700605 | 11.90001 | 1.579331219 | 77.33627953 | 1.14451 | 10.8 | 11.48 | 1524.31 | 1331.85 | 0.532979179 | 0.61
UXUYUI | None | core-mof-ddec-2440 | 5 | 1.168519761 | 26.47569773 | 21.52625 | 8.888660278 | 228.0207234 | 1.01089 | 3.2 | 4.15 | 0 | 0 | 0.148384097 | 0.15
UXUZAP | None | core-mof-ddec-2441 | 5 | 2.249051736 | 62.57094649 | 20.13072 | 3.465262023 | 78.51405932 | 1.24118 | 3.61 | 4.84 | 0 | 0 | 0.265876021 | 0.33
UZAFAD | None | core-mof-ddec-2442 | 5 | 0.548636092 | 16.21488711 | 19.49262 | 3.490093701 | 97.09801813 | 1.31861 | 2.53 | 4.26 | 0 | 0 | 0.113756152 | 0.15
UZANAL | None | core-mof-ddec-2443 | 5 | 0.800002857 | 33.81651181 | 19.0495 | 2.496800091 | 73.79268734 | 1.88583 | 3.08 | 4.62 | 0 | 0 | 0.127264918 | 0.24
UZANEP | None | core-mof-ddec-2444 | 5 | 0.790789617 | 32.11782381 | 18.64271 | 2.253871964 | 95.27226966 | 1.81199 | 3.09 | 4.62 | 0 | 0 | 0.132451062 | 0.24
UZATAR | None | core-mof-ddec-2445 | 5 | 0.583155376 | 28.85821664 | 16.5377 | 2.338423861 | 94.9747998 | 2.20784 | 3.77 | 4.7 | 482.259 | 218.431 | 0.126820784 | 0.28
UZIJUJ | None | core-mof-ddec-2446 | 5 | 2.30513665 | 52.68726733 | 15.9681 | 2.059541566 | 101.919144 | 1.01975 | 5.86 | 6.65 | 1658.86 | 1626.73 | 0.509928904 | 0.52
UZUNAF01 | Cu-Cu | core-mof-ddec-2447 | 5 | 0.988075783 | 28.1165818 | 15.20085 | 7.669112695 | 175.2887798 | 1.26957 | 6.54 | 7.28 | 920.185 | 724.8 | 0.228423797 | 0.29
UZUNAF | Cu-Cu | core-mof-ddec-2448 | 5 | 0.984105703 | 27.92788929 | 15.10578 | 4.018325472 | 114.345052 | 1.26614 | 6.58 | 7.3 | 889.913 | 702.856 | 0.229042602 | 0.29
UZUNEJ | Cu-Cu | core-mof-ddec-2449 | 5 | 0.982571597 | 27.85866251 | 14.94978 | 4.038278146 | 114.6021049 | 1.26497 | 6.59 | 7.3 | 900.524 | 711.893 | 0.229254449 | 0.29
CAXWIJ | CPO27 | core-mof-ddec-245 | 5 | 1.061872322 | 27.20443526 | 11.97069 | 4.042954845 | 114.629117 | 1.143 | 10.74 | 11.52 | 1441.63 | 1261.27 | 0.53368329 | 0.61
VACFOV01 | None | core-mof-ddec-2450 | 5 | 3.099461925 | 67.44500925 | 16.8028 | 8.906673818 | 228.1828297 | 0.970836 | 6.75 | 6.97 | 1808.53 | 1862.86 | 0.669526058 | 0.65
VACFOV | None | core-mof-ddec-2451 | 5 | 2.886766156 | 60.21129014 | 16.23262 | 10.23613085 | 222.7405777 | 0.930569 | 6.8 | 7.04 | 1984.47 | 2132.54 | 0.687751258 | 0.64
VACFUB01 | None | core-mof-ddec-2452 | 5 | 1.025605875 | 27.17116853 | 13.7813 | 10.5381711 | 219.8019664 | 1.18192 | 8.37 | 8.53 | 956.735 | 809.479 | 0.304589143 | 0.36
VACFUB | None | core-mof-ddec-2453 | 5 | 0.954516925 | 25.25837426 | 13.60176 | 5.171050948 | 136.9956045 | 1.18054 | 8.34 | 8.51 | 961.892 | 814.791 | 0.296474495 | 0.35
VAGTAA | None | core-mof-ddec-2454 | 5 | 1.837139718 | 35.9173195 | 14.37895 | 4.991998951 | 132.0980012 | 0.872253 | 4.41 | 5.69 | 1444.04 | 1655.53 | 0.550299053 | 0.48
VAGTUU | ZnO | core-mof-ddec-2455 | 5 | 2.431454325 | 64.8933561 | 18.63486 | 10.05960606 | 196.6720775 | 1.19065 | 3.89 | 6.41 | 656.016 | 550.975 | 0.411539915 | 0.49
VAHPUR | None | core-mof-ddec-2456 | 5 | 1.346615082 | 39.21826012 | 18.18542 | 5.575260219 | 148.7987428 | 1.29937 | 4.42 | 5.82 | 751.597 | 578.434 | 0.223185082 | 0.29
VAHSIH | None | core-mof-ddec-2457 | 5 | 3.37055087 | 123.1120349 | 23.89884 | 3.004743443 | 87.508904 | 1.62959 | 3.23 | 5.78 | 0 | 0 | 0.34364472 | 0.56
VAHVOR | None | core-mof-ddec-2458 | 5 | 1.903078239 | 48.84478512 | 15.02101 | 2.478747382 | 90.5382075 | 1.14511 | 4.82 | 6.4 | 2008.39 | 1753.89 | 0.532699915 | 0.61
VAJTUX | None | core-mof-ddec-2459 | 5 | 1.962962877 | 63.87916085 | 22.9244 | 7.448571127 | 191.1765101 | 1.45189 | 2.92 | 4.47 | 0 | 0 | 0.144639057 | 0.21
CAXXEG | None | core-mof-ddec-246 | 5 | 1.637127303 | 44.51712478 | 16.96714 | 1.407021475 | 45.78759599 | 1.21319 | 3.86 | 6.07 | 994.338 | 819.608 | 0.337952011 | 0.41
VAKBIU | None | core-mof-ddec-2460 | 5 | 3.225164693 | 74.68587048 | 20.28923 | 5.077339989 | 138.0641429 | 1.03317 | 3.81 | 5.77 | 550.295 | 532.627 | 0.348442173 | 0.36
VAPFOJ | None | core-mof-ddec-2461 | 5 | 0.416425907 | 19.86189872 | 19.30075 | 5.194275703 | 120.2850209 | 2.12798 | 3.04 | 3.93 | 0 | 0 | 0.084587261 | 0.18
VAPFUP | None | core-mof-ddec-2462 | 5 | 0.55436452 | 25.78881249 | 18.27224 | 2.050915796 | 97.8207194 | 2.0755 | 3.57 | 5.16 | 0 | 0 | 0.081907974 | 0.17
VAQLAC | None | core-mof-ddec-2463 | 5 | 0.341424266 | 12.86072597 | 21.86516 | 1.319177243 | 61.36759004 | 1.68056 | 2.79 | 3.81 | 0 | 0 | 0.04760318 | 0.08
VAQLEG | None | core-mof-ddec-2464 | 5 | 1.112088719 | 36.51834701 | 18.13655 | 2.250927123 | 84.78763752 | 1.46506 | 2.6 | 6.19 | 0 | 0 | 0.191118452 | 0.28
VARREL | None | core-mof-ddec-2465 | 5 | 0.744157479 | 29.07766696 | 16.31792 | 3.159936986 | 103.7648106 | 1.74331 | 3.26 | 6.17 | 0 | 0 | 0.160614004 | 0.28
VARRIP | None | core-mof-ddec-2466 | 5 | 0.863535048 | 30.82829229 | 16.83625 | 3.051056948 | 119.2188754 | 1.59276 | 3.27 | 6.08 | 0 | 0 | 0.175795475 | 0.28
VASKOR | None | core-mof-ddec-2467 | 5 | 1.444593922 | 37.50026847 | 17.52188 | 3.410382033 | 121.7509983 | 1.15817 | 4.16 | 4.42 | 840.809 | 725.984 | 0.25039502 | 0.29
VATXEU | None | core-mof-ddec-2468 | 5 | 0.393202035 | 19.84499177 | 12.76448 | 4.526681185 | 117.5082888 | 2.25172 | 5.96 | 7.39 | 1135.91 | 504.464 | 0.199847228 | 0.45
VATYAR | None | core-mof-ddec-2469 | 5 | 0.557640462 | 18.484539 | 11.82656 | 2.655826817 | 134.040154 | 1.4789 | 4.86 | 5.84 | 1668.96 | 1128.52 | 0.311041991 | 0.46
CAYBAH | None | core-mof-ddec-247 | 5 | 1.042637821 | 34.91987206 | 17.95639 | 4.973288819 | 164.8534448 | 1.49426 | 4.07 | 5.33 | 630.268 | 421.792 | 0.167306894 | 0.25
VATYEV | None | core-mof-ddec-2470 | 5 | 0.564329096 | 20.25056327 | 12.24205 | 3.111000533 | 104.1931708 | 1.60096 | 4.67 | 5.7 | 1613.29 | 1007.7 | 0.281081351 | 0.45
VAYDOQ | None | core-mof-ddec-2471 | 5 | 1.497708301 | 46.21262094 | 21.27368 | 4.546443125 | 163.145999 | 1.37664 | 2.54 | 4.11 | 0 | 0 | 0.159809391 | 0.22
VAZKUE | None | core-mof-ddec-2472 | 5 | 0.180804299 | 8.44042939 | 19.36386 | 3.640576261 | 112.3320013 | 2.08275 | 2.55 | 3.47 | 0 | 0 | 0.057616133 | 0.12
VAZLAL | None | core-mof-ddec-2473 | 5 | 0.1684082 | 8.10852733 | 19.57498 | 2.020718506 | 94.33255697 | 2.14815 | 2.51 | 3.44 | 0 | 0 | 0.051206852 | 0.11
VAZLIT | None | core-mof-ddec-2474 | 5 | 0.141279412 | 7.257541652 | 19.74575 | 1.980640368 | 95.36398204 | 2.29186 | 2.43 | 3.41 | 0 | 0 | 0.047995951 | 0.11
VAZTOG | ZnO | core-mof-ddec-2475 | 5 | 1.111473491 | 14.69733458 | 8.8226 | 1.878089242 | 96.47768737 | 0.589901 | 7.94 | 15.08 | 2174.61 | 3686.4 | 1.356159762 | 0.8
VECWUX | None | core-mof-ddec-2476 | 5 | 1.263271651 | 34.40514244 | 17.80181 | 19.2758384 | 254.8899712 | 1.21509 | 3.63 | 5.41 | 0 | 0 | 0.230435606 | 0.28
VEDFAN | None | core-mof-ddec-2477 | 5 | 2.295613538 | 53.44261278 | 16.70368 | 3.279826214 | 89.32590859 | 1.03866 | 4.08 | 6.01 | 1327.64 | 1278.22 | 0.462133903 | 0.48
VEDFER | None | core-mof-ddec-2478 | 5 | 2.254206397 | 53.5167362 | 17.18842 | 6.625302857 | 154.2391562 | 1.05921 | 3.96 | 5.93 | 1222.21 | 1153.89 | 0.43428593 | 0.46
VEDFIV | None | core-mof-ddec-2479 | 5 | 2.223277852 | 53.26757336 | 17.21854 | 6.245537163 | 148.2742509 | 1.06894 | 3.89 | 5.73 | 1172.93 | 1097.29 | 0.411622729 | 0.44
CAYBAH01 | None | core-mof-ddec-248 | 5 | 0.995374832 | 33.45800205 | 19.11782 | 6.075863991 | 145.5717875 | 1.49969 | 3.89 | 5.45 | 419.873 | 279.974 | 0.146696984 | 0.22
VEDFOB | None | core-mof-ddec-2480 | 5 | 2.278620859 | 53.66452873 | 16.89125 | 3.109072496 | 104.5067151 | 1.05075 | 4.06 | 5.94 | 1266.65 | 1205.47 | 0.447299548 | 0.47
VEDGAO | None | core-mof-ddec-2481 | 5 | 2.24300698 | 54.01733895 | 17.21787 | 6.29371201 | 148.2252247 | 1.07445 | 3.83 | 5.64 | 1123.68 | 1045.82 | 0.409511843 | 0.44
VEDVUW | None | core-mof-ddec-2482 | 5 | 1.736978712 | 49.97143686 | 18.16358 | 5.99325661 | 144.3329319 | 1.28356 | 4.04 | 5.08 | 782.207 | 609.406 | 0.225934121 | 0.29
VEFLUP | None | core-mof-ddec-2483 | 5 | 1.675861955 | 43.40376582 | 18.26427 | 3.688071414 | 106.1027556 | 1.15551 | 2.79 | 5.16 | 0 | 0 | 0.25962562 | 0.3
VEGXIQ01 | None | core-mof-ddec-2484 | 5 | 0.090556034 | 3.520900402 | 23.726 | 4.915104607 | 127.298104 | 1.73467 | 2.49 | 3.32 | 0 | 0 | 0.017294356 | 0.03
VEGXIQ | None | core-mof-ddec-2485 | 5 | 0.102477851 | 3.915739149 | 23.41028 | 0.756422737 | 29.41039942 | 1.70477 | 2.52 | 3.35 | 0 | 0 | 0.023463576 | 0.04
VEGXUC | None | core-mof-ddec-2486 | 5 | 0.067562595 | 2.738557908 | 23.899 | 0.71560902 | 27.34384278 | 1.80841 | 2.48 | 3.25 | 0 | 0 | 0.016589158 | 0.03
VEHKAW | ZnO | core-mof-ddec-2487 | 5 | 1.809781737 | 46.19711996 | 17.85781 | 0.669461528 | 27.13571252 | 1.1388 | 2.66 | 5.91 | 0 | 0 | 0.298559888 | 0.34
VEHPUU | None | core-mof-ddec-2488 | 5 | 0.711400925 | 20.68733437 | 14.02703 | 4.487367007 | 114.5460957 | 1.2974 | 5.73 | 6.28 | 929.695 | 716.581 | 0.177277632 | 0.23
VEHRIL | None | core-mof-ddec-2489 | 5 | 0.811287973 | 20.04463498 | 11.36136 | 3.78841669 | 110.1660682 | 1.10229 | 4.02 | 8.8 | 1821.4 | 1652.37 | 0.55339339 | 0.61
CAYDEN | None | core-mof-ddec-249 | 5 | 0.640517232 | 21.66114136 | 16.62061 | 9.059403521 | 223.8322801 | 1.50882 | 4.89 | 5.05 | 484.083 | 320.835 | 0.112670829 | 0.17
VEJYIT01 | ZIF | core-mof-ddec-2490 | 5 | 1.835767081 | 37.91285624 | 14.04813 | 1.614651564 | 54.60461334 | 0.921332 | 5.07 | 6.56 | 1731.32 | 1879.15 | 0.607815641 | 0.56
VEJYIT | ZIF | core-mof-ddec-2491 | 5 | 1.856861672 | 38.66654264 | 14.08491 | 8.693858179 | 179.5483745 | 0.928973 | 5.29 | 6.42 | 1728.15 | 1860.28 | 0.592051653 | 0.55
VEJYUF01 | ZIF | core-mof-ddec-2492 | 5 | 1.503518139 | 40.85371822 | 18.7143 | 8.483716172 | 176.6615026 | 1.21219 | 2.6 | 5.24 | 0 | 0 | 0.263985019 | 0.32
VEJYUF02 | ZIF | core-mof-ddec-2493 | 5 | 1.605866839 | 44.86724891 | 19.4202 | 2.74250823 | 74.5196586 | 1.24643 | 2.49 | 5.14 | 0 | 0 | 0.248710317 | 0.31
VEMMAC | None | core-mof-ddec-2494 | 5 | 1.823627285 | 36.06361365 | 13.69631 | 2.490602482 | 69.58639334 | 0.882251 | 6.1 | 7.1 | 1845.33 | 2091.62 | 0.646074643 | 0.57
VEMMEG | None | core-mof-ddec-2495 | 5 | 1.74267206 | 31.87743618 | 13.03052 | 10.90969644 | 215.7475272 | 0.816125 | 6.23 | 7.14 | 1943.9 | 2381.86 | 0.722928473 | 0.59
VEMTAJ01 | None | core-mof-ddec-2496 | 5 | 2.01722295 | 56.07389714 | 17.81786 | 11.90405464 | 217.7522384 | 1.24019 | 3.86 | 5.12 | 887.652 | 715.74 | 0.370910909 | 0.46
VEQBID | None | core-mof-ddec-2497 | 5 | 0.656816822 | 21.51502529 | 14.30739 | 4.637842108 | 128.9207429 | 1.46143 | 4.92 | 6.52 | 1122.75 | 768.253 | 0.239491457 | 0.35
VETTOE | None | core-mof-ddec-2498 | 5 | 2.598022843 | 52.57041742 | 15.09203 | 4.617425338 | 151.2507287 | 0.902784 | 4.7 | 6.63 | 1969.85 | 2181.98 | 0.664610804 | 0.6
VEXVAW | None | core-mof-ddec-2499 | 5 | 2.198456113 | 38.10443963 | 13.55204 | 11.13593787 | 225.333239 | 0.773292 | 5.86 | 9.77 | 1958.21 | 2532.3 | 0.840562168 | 0.65
ADOBAX | None | core-mof-ddec-25 | 5 | 0.817202467 | 30.00209322 | 17.47614 | 14.07403176 | 243.936229 | 1.63796 | 3.77 | 5.56 | 300.743 | 183.608 | 0.177049501 | 0.29
CAYDIR | None | core-mof-ddec-250 | 5 | 0.623690703 | 20.91606472 | 16.3968 | 2.648650905 | 97.24037135 | 1.49623 | 4.94 | 5.11 | 494.083 | 330.219 | 0.113618895 | 0.17
VICDOC | None | core-mof-ddec-2500 | 5 | 2.839801042 | 72.94048089 | 21.01779 | 1.715278496 | 57.52350618 | 1.14596 | 4.08 | 4.65 | 561.043 | 489.583 | 0.261789242 | 0.3
VICYUD | ZnO | core-mof-ddec-2501 | 5 | 2.177401468 | 56.22196493 | 17.80757 | 2.979892789 | 76.53874685 | 1.15194 | 4.24 | 5.58 | 1135.37 | 985.615 | 0.390645346 | 0.45
VIDXOX | None | core-mof-ddec-2502 | 5 | 0.543260874 | 20.51863986 | 13.44562 | 5.523260469 | 142.6142863 | 1.68509 | 5.04 | 6.16 | 1161.45 | 689.254 | 0.249244847 | 0.42
VIFBOD | None | core-mof-ddec-2503 | 5 | 0.722149511 | 28.55724531 | 14.82196 | 4.44742148 | 167.9764621 | 1.76429 | 4.36 | 5.74 | 1009.58 | 572.23 | 0.238056102 | 0.42
VIFBUJ | None | core-mof-ddec-2504 | 5 | 0.772589745 | 36.35851537 | 18.51415 | 4.041097345 | 159.8043153 | 2.09961 | 2.59 | 6.06 | 0 | 0 | 0.152409257 | 0.32
VIGNOQ | None | core-mof-ddec-2505 | 5 | 0.604857878 | 19.38383909 | 12.55699 | 2.439711333 | 114.8142111 | 1.42979 | 3.13 | 8.75 | 0 | 0 | 0.314731534 | 0.45
VILXOE | None | core-mof-ddec-2506 | 5 | 1.923898165 | 51.97505855 | 17.46215 | 5.225776093 | 167.4700894 | 1.2053 | 4.59 | 5.36 | 1001.63 | 831.022 | 0.306977516 | 0.37
VIPXUO | None | core-mof-ddec-2507 | 5 | 1.592429014 | 42.32854135 | 20.69698 | 4.058267611 | 109.6361027 | 1.18593 | 3.24 | 4.31 | 0 | 0 | 0.219237223 | 0.26
VIPYOK | None | core-mof-ddec-2508 | 5 | 1.173554718 | 40.6299286 | 18.18107 | 4.204427424 | 111.7583757 | 1.54463 | 3.89 | 4.56 | 512.96 | 332.091 | 0.161851058 | 0.25
VIPZAX | None | core-mof-ddec-2509 | 5 | 0.880928645 | 28.55725742 | 17.43006 | 2.493317806 | 86.32177343 | 1.4463 | 3.47 | 4.67 | 0 | 0 | 0.193597456 | 0.28
CAYDOX06 | None | core-mof-ddec-251 | 5 | 0.613554918 | 20.27455984 | 16.39559 | 3.071026076 | 99.55412703 | 1.4743 | 5.01 | 5.2 | 552.887 | 375.017 | 0.12209184 | 0.18
VIRPOC | None | core-mof-ddec-2510 | 5 | 1.131217121 | 33.32011708 | 13.73817 | 1.863716893 | 61.58542384 | 1.31415 | 4.43 | 7.89 | 1443.01 | 1098.05 | 0.410911996 | 0.54
VIRVEY | ZnO | core-mof-ddec-2511 | 5 | 0.984841658 | 24.0051235 | 11.32343 | 6.45776956 | 190.2142692 | 1.08742 | 5.78 | 7.25 | 2412.59 | 2218.63 | 0.625333358 | 0.68
VISTOG | None | core-mof-ddec-2512 | 5 | 0.260822752 | 10.93826686 | 13.05924 | 9.290026137 | 226.4406902 | 1.87105 | 2.98 | 5 | 0 | 0 | 0.154993186 | 0.29
VISTUM | None | core-mof-ddec-2513 | 5 | 0.327906925 | 14.07556246 | 17.18699 | 1.961192857 | 82.24762103 | 1.91514 | 3.5 | 3.9 | 0 | 0 | 0.073101705 | 0.14
VIXCUB | None | core-mof-ddec-2514 | 5 | 1.042139823 | 25.568406 | 12.79151 | 2.047982864 | 87.9106493 | 1.09462 | 4.89 | 5.49 | 1945.9 | 1777.7 | 0.484186293 | 0.53
VIZQEC | None | core-mof-ddec-2515 | 5 | 2.551411689 | 71.80079265 | 20.81454 | 7.147155427 | 175.3520666 | 1.25555 | 3.05 | 5.35 | 0 | 0 | 0.31858548 | 0.4
VIZRIH | None | core-mof-ddec-2516 | 5 | 0.64167738 | 22.93537915 | 18.79262 | 3.607142142 | 101.5107307 | 1.59459 | 4.3 | 5.68 | 372.876 | 233.838 | 0.100339272 | 0.16
VOCKUT | None | core-mof-ddec-2517 | 5 | 1.355617434 | 43.07798089 | 21.20835 | 1.349932807 | 48.25044756 | 1.41776 | 2.5 | 4.87 | 0 | 0 | 0.1410676 | 0.2
VOCXUH | None | core-mof-ddec-2518 | 5 | 2.652107961 | 45.599382 | 13.81979 | 1.665244016 | 52.91710484 | 0.767101 | 4.93 | 7.53 | 2168.23 | 2826.52 | 0.86038214 | 0.66
VODPOU | None | core-mof-ddec-2519 | 5 | 0.3507336 | 12.12335356 | 18.83526 | 13.52872946 | 232.6080657 | 1.54217 | 2.87 | 4.02 | 0 | 0 | 0.097265541 | 0.15
CAYGIU | None | core-mof-ddec-252 | 5 | 0.637123303 | 21.24315589 | 16.3616 | 2.14179239 | 74.03256031 | 1.48759 | 4.99 | 5.16 | 515.302 | 346.4 | 0.121001082 | 0.18
VODQIP | None | core-mof-ddec-2520 | 5 | 1.859447962 | 43.5399628 | 15.37492 | 1.82343443 | 60.79749667 | 1.0447 | 5.98 | 7.29 | 1569.9 | 1502.73 | 0.536039054 | 0.56
VODSEM | None | core-mof-ddec-2521 | 5 | 0.157407185 | 6.081263573 | 12.15639 | 7.534343709 | 176.4206644 | 1.72365 | 4.81 | 5.27 | 397.396 | 230.555 | 0.150842688 | 0.26
VONBIK | None | core-mof-ddec-2522 | 5 | 1.050027276 | 29.95548313 | 19.95932 | 2.028425253 | 78.36610869 | 1.27276 | 3.01 | 4.8 | 0 | 0 | 0.157138816 | 0.2
VONBUW | ZnO | core-mof-ddec-2523 | 5 | 1.188278094 | 35.76634185 | 22.5593 | 2.711877533 | 77.36522996 | 1.34286 | 2.9 | 4.79 | 0 | 0 | 0.104255097 | 0.14
VOTMAS | None | core-mof-ddec-2524 | 5 | 0.930118112 | 31.98897225 | 19.78615 | 1.007171966 | 30.31517371 | 1.53443 | 2.96 | 4.45 | 0 | 0 | 0.110790326 | 0.17
VOYWUB | None | core-mof-ddec-2525 | 5 | 0.00937115 | 0.454856982 | 14.36233 | 1.509669529 | 51.92112277 | 2.16553 | 2.57 | 3.04 | 0 | 0 | 0.036942458 | 0.08
VUDQOB | None | core-mof-ddec-2526 | 5 | 1.585537373 | 53.0328684 | 16.85338 | 0.301132234 | 14.61635913 | 1.49229 | 4.82 | 6.32 | 1192.75 | 799.277 | 0.294848856 | 0.44
VUHJAK | None | core-mof-ddec-2527 | 5 | 0.969618681 | 41.64377819 | 21.19803 | 4.407914405 | 147.4354049 | 1.91615 | 4.31 | 4.49 | 303.849 | 158.572 | 0.120032357 | 0.23
VULKIX | None | core-mof-ddec-2528 | 5 | 1.268474085 | 38.63649507 | 16.86939 | 1.208619983 | 51.90855277 | 1.35895 | 4.46 | 5.85 | 848.085 | 624.075 | 0.286986276 | 0.39
VULKOD | None | core-mof-ddec-2529 | 5 | 1.464029953 | 45.78125916 | 19.53892 | 4.410630662 | 134.3435486 | 1.39517 | 3.96 | 5.02 | 522.633 | 374.603 | 0.186357218 | 0.26
CAYKEU | None | core-mof-ddec-253 | 5 | 0.989390823 | 36.79604032 | 16.25875 | 2.800635843 | 87.57787713 | 1.65926 | 5.51 | 6.91 | 992.968 | 598.439 | 0.271205236 | 0.45
VUNCAJ | None | core-mof-ddec-2530 | 5 | 0.594862844 | 21.14567592 | 22.08432 | 4.315542462 | 160.4976221 | 1.58584 | 2.77 | 3.58 | 0 | 0 | 0.056752257 | 0.09
VUQJUN01 | None | core-mof-ddec-2531 | 5 | 2.473989932 | 43.83932952 | 14.70287 | 2.546324306 | 90.51456006 | 0.790589 | 10.26 | 11.33 | 1555.04 | 1966.94 | 0.834820621 | 0.66
VUQJUN | None | core-mof-ddec-2532 | 5 | 2.455609416 | 43.51362509 | 14.70538 | 12.15866901 | 215.4527351 | 0.790589 | 10.23 | 11.32 | 1553.55 | 1965.06 | 0.834820621 | 0.66
VUQKAU02 | None | core-mof-ddec-2533 | 5 | 2.628244389 | 60.8528867 | 18.23638 | 12.19425479 | 216.0833184 | 1.033 | 4.31 | 4.89 | 930.269 | 900.551 | 0.445304937 | 0.46
VUQKAU | None | core-mof-ddec-2534 | 5 | 2.705025944 | 61.07112453 | 17.88522 | 6.717452756 | 155.5321085 | 1.00728 | 4.46 | 5.04 | 1075.06 | 1067.29 | 0.476530855 | 0.48
VUQKOI | None | core-mof-ddec-2535 | 5 | 0.780040687 | 23.75075442 | 14.91295 | 7.100331548 | 160.3035391 | 1.35846 | 5.61 | 6.97 | 901.263 | 663.447 | 0.220838302 | 0.3
VUQKUO | None | core-mof-ddec-2536 | 5 | 1.302000271 | 38.07338886 | 19.53323 | 3.83500349 | 116.7685579 | 1.30466 | 3.93 | 5.38 | 575.2 | 440.882 | 0.199285638 | 0.26
VURYIR | None | core-mof-ddec-2537 | 5 | 0.714215423 | 25.32454373 | 18.86592 | 3.524960972 | 103.0777126 | 1.58197 | 3.47 | 4.29 | 0 | 0 | 0.069533556 | 0.11
VURYOX | None | core-mof-ddec-2538 | 5 | 0.653597896 | 19.64078399 | 13.7313 | 1.980066158 | 70.20888993 | 1.3407 | 5.96 | 6.57 | 947.893 | 707.011 | 0.171552174 | 0.23
VUSJUP | ZnO | core-mof-ddec-2539 | 5 | 0.85806531 | 9.988418908 | 7.33305 | 3.668610984 | 110.2426986 | 0.519287 | 8.73 | 14.85 | 2131.08 | 4103.85 | 1.598345424 | 0.83
CAYMIZ | None | core-mof-ddec-254 | 5 | 1.522887869 | 50.4409989 | 18.95348 | 19.2822256 | 224.4572115 | 1.47774 | 4.36 | 5.09 | 740.769 | 501.285 | 0.203012709 | 0.3
VUSKAW | ZnO | core-mof-ddec-2540 | 5 | 1.174949156 | 15.66242312 | 8.87646 | 2.578573804 | 85.40736393 | 0.594675 | 7.97 | 14.99 | 2183.35 | 3671.51 | 1.362088536 | 0.81
VUSKEA | ZnO | core-mof-ddec-2541 | 5 | 1.17477058 | 15.66004265 | 8.98929 | 19.68852762 | 262.4539528 | 0.594675 | 8 | 15 | 2182.06 | 3669.33 | 1.378904444 | 0.82
WABTOK | None | core-mof-ddec-2542 | 5 | 0.414968946 | 16.58140403 | 13.66596 | 19.72698641 | 262.9666199 | 1.78273 | 3.91 | 4.93 | 884.579 | 496.192 | 0.185109355 | 0.33
WAFKAQ | ZnO | core-mof-ddec-2543 | 5 | 2.739399533 | 55.96636025 | 14.86072 | 2.933649172 | 117.2232829 | 0.911443 | 5.52 | 8.03 | 1955.73 | 2145.75 | 0.691211628 | 0.63
WAGZEL | None | core-mof-ddec-2544 | 5 | 0.90631369 | 36.30672213 | 21.28955 | 11.02207117 | 225.1826352 | 1.78729 | 3.38 | 4.15 | 0 | 0 | 0.09511607 | 0.17
WAHMEY01 | None | core-mof-ddec-2545 | 5 | 0.128324202 | 7.210946647 | 24.02031 | 1.458397923 | 58.42309208 | 2.50709 | 2.43 | 4.18 | 0 | 0 | 0.011966064 | 0.03
WAHMUP | None | core-mof-ddec-2546 | 5 | 1.021403882 | 21.275417 | 12.69569 | 0.276473865 | 15.53594922 | 0.92933 | 6.57 | 7.31 | 1337.71 | 1439.43 | 0.408896732 | 0.38
WAHREE | None | core-mof-ddec-2547 | 5 | 0.67765807 | 24.41011651 | 24.0027 | 7.868023005 | 163.8876387 | 1.60709 | 2.85 | 4.97 | 0 | 0 | 0.056001842 | 0.09
WAJHIA | ZnO | core-mof-ddec-2548 | 5 | 0.335234018 | 12.34333955 | 23.51464 | 0.332562495 | 11.97932939 | 1.64266 | 2.66 | 3.59 | 0 | 0 | 0.042613809 | 0.07
WAJHOG | ZnO | core-mof-ddec-2549 | 5 | 0.930334245 | 27.43466765 | 16.49589 | 0.947790925 | 34.89772686 | 1.31557 | 4.32 | 5.48 | 701.278 | 533.059 | 0.273645644 | 0.36
CAYSOK | None | core-mof-ddec-255 | 5 | 0.74709176 | 19.35658368 | 16.78461 | 3.981541193 | 117.4118442 | 1.15597 | 5.09 | 7.1 | 599.817 | 518.888 | 0.164364127 | 0.19
WAJJAU | ZnO | core-mof-ddec-2550 | 5 | 1.371911347 | 37.91220801 | 14.72061 | 2.787159502 | 72.21319928 | 1.23284 | 7.26 | 7.49 | 1248.19 | 1012.45 | 0.42990169 | 0.53
WALBOC01 | None | core-mof-ddec-2551 | 5 | 1.571036297 | 59.79031366 | 21.76742 | 5.979566324 | 165.2428656 | 1.6978 | 3 | 4.22 | 0 | 0 | 0.188479208 | 0.32
WALBOC02 | None | core-mof-ddec-2552 | 5 | 1.544135602 | 58.87285318 | 21.69665 | 3.017740083 | 114.8487953 | 1.70087 | 2.99 | 4.2 | 0 | 0 | 0.188139011 | 0.32
WALBOC | None | core-mof-ddec-2553 | 5 | 1.491592392 | 56.95137507 | 22.00286 | 3.008259089 | 114.6951054 | 1.70332 | 2.96 | 4.17 | 0 | 0 | 0.187868398 | 0.32
WALCET | None | core-mof-ddec-2554 | 5 | 1.617256139 | 61.34800589 | 21.88544 | 3.009476683 | 114.9066167 | 1.69225 | 3.08 | 4.22 | 0 | 0 | 0.195006648 | 0.33
WALCIX | None | core-mof-ddec-2555 | 5 | 1.506585025 | 57.79089231 | 21.81196 | 2.998266707 | 113.7344167 | 1.71123 | 2.99 | 4.16 | 0 | 0 | 0.181156244 | 0.31
WAMRIN01 | None | core-mof-ddec-2556 | 5 | 2.882028998 | 60.89212999 | 16.48421 | 3.053310042 | 117.1215092 | 0.94264 | 6.51 | 7.21 | 1366.8 | 1449.97 | 0.625901723 | 0.59
WAMRIN02 | None | core-mof-ddec-2557 | 5 | 2.920186962 | 63.07864588 | 16.61305 | 8.845494832 | 186.8895218 | 0.963729 | 5.56 | 7.25 | 1317.95 | 1367.56 | 0.591452576 | 0.57
WANJIF | None | core-mof-ddec-2558 | 5 | 2.268424239 | 66.35562717 | 21.99106 | 8.235458361 | 177.8932542 | 1.30508 | 3.44 | 4.5 | 0 | 0 | 0.199221504 | 0.26
WARWOC | None | core-mof-ddec-2559 | 5 | 0.193617217 | 7.676928551 | 18.51211 | 3.435837748 | 100.5046431 | 1.76901 | 2.97 | 3.59 | 0 | 0 | 0.039570155 | 0.07
CAZFOA | None | core-mof-ddec-256 | 5 | 0.808706601 | 23.76755087 | 19.94944 | 1.105286146 | 43.8246294 | 1.31123 | 2.96 | 3.89 | 0 | 0 | 0.129649261 | 0.17
WASNIO | None | core-mof-ddec-2560 | 5 | 1.837230808 | 54.18285062 | 23.82784 | 3.206529243 | 94.23856164 | 1.31578 | 3.4 | 3.99 | 0 | 0 | 0.098800711 | 0.13
WASNOU | None | core-mof-ddec-2561 | 5 | 1.299069782 | 33.9098504 | 18.78176 | 2.119925031 | 62.51995162 | 1.16461 | 3.27 | 4.83 | 0 | 0 | 0.18890444 | 0.22
WASTUG | None | core-mof-ddec-2562 | 5 | 0.283425741 | 10.12858227 | 8.64119 | 3.648903562 | 95.24798099 | 1.59439 | 7.26 | 10.47 | 1905.77 | 1195.3 | 0.395135444 | 0.63
WASVES | None | core-mof-ddec-2563 | 5 | 0.200129664 | 9.614428875 | 9.98312 | 5.19925389 | 185.8020045 | 2.14337 | 4.23 | 7.25 | 1303.66 | 608.231 | 0.237943052 | 0.51
WAVWEW | None | core-mof-ddec-2564 | 5 | 0.669193189 | 32.99055376 | 19.51811 | 3.268913755 | 157.0418803 | 2.19947 | 3.17 | 3.41 | 0 | 0 | 0.090930997 | 0.2
WAYMEQ | None | core-mof-ddec-2565 | 5 | 3.878390564 | 84.7586365 | 17.95345 | 1.806620744 | 89.0645927 | 0.975024 | 6.7 | 7.01 | 1389.39 | 1424.98 | 0.482039416 | 0.47
WAYMIU | None | core-mof-ddec-2566 | 5 | 3.883664263 | 85.19459332 | 17.85808 | 9.205200764 | 201.1711437 | 0.978708 | 6.9 | 7.34 | 1466.69 | 1498.6 | 0.490442502 | 0.48
WAYMOA | None | core-mof-ddec-2567 | 5 | 3.424375017 | 73.29744322 | 17.01673 | 9.233891166 | 202.5606616 | 0.954971 | 6.88 | 7.07 | 1431.21 | 1498.7 | 0.492161542 | 0.47
WAZQUL | None | core-mof-ddec-2568 | 5 | 3.474008155 | 89.38964708 | 20.20627 | 9.518524279 | 203.7403875 | 1.14799 | 3.3 | 5.77 | 0 | 0 | 0.339724214 | 0.39
WAZRAS | None | core-mof-ddec-2569 | 5 | 3.462375744 | 87.3872911 | 20.26117 | 5.948305252 | 153.0557453 | 1.12604 | 3.32 | 5.8 | 0 | 0 | 0.355227168 | 0.4
CAZGIT | None | core-mof-ddec-257 | 5 | 1.139913611 | 44.70531386 | 20.62798 | 6.171276617 | 155.7575451 | 1.74975 | 3.98 | 5.04 | 180.39 | 103.095 | 0.114302043 | 0.2
WEBKOD | None | core-mof-ddec-2570 | 5 | 1.781647811 | 50.9502432 | 16.32934 | 1.321083988 | 51.81048258 | 1.27587 | 5.27 | 6.33 | 1352.15 | 1059.79 | 0.35270051 | 0.45
WEBKOF | None | core-mof-ddec-2571 | 5 | 2.092875159 | 40.04763355 | 13.15666 | 5.304320611 | 151.6890283 | 0.853712 | 6.48 | 9.58 | 2235.69 | 2618.79 | 0.913657065 | 0.78
WEBREC | ZnO | core-mof-ddec-2572 | 5 | 2.443346267 | 66.93116225 | 21.37397 | 13.51529062 | 258.6181041 | 1.22212 | 3.79 | 5.4 | 645.082 | 527.84 | 0.253657579 | 0.31
WECFAN01 | None | core-mof-ddec-2573 | 5 | 1.311686852 | 38.90685705 | 20.85514 | 2.738228016 | 75.00892776 | 1.32337 | 3.7 | 4.19 | 0 | 0 | 0.128459917 | 0.17
WECFAN | None | core-mof-ddec-2574 | 5 | 1.357562028 | 36.62584114 | 17.57298 | 2.118156648 | 62.82811919 | 1.20369 | 4.48 | 5.14 | 629.016 | 522.574 | 0.199386885 | 0.24
WECJAR | ZnO | core-mof-ddec-2575 | 5 | 1.195807406 | 39.0131636 | 20.17001 | 3.587478703 | 96.78705085 | 1.45552 | 4.07 | 5.22 | 485.413 | 333.499 | 0.15114873 | 0.22
WEDQED | None | core-mof-ddec-2576 | 5 | 1.871628601 | 54.53547678 | 20.4628 | 1.752741207 | 57.18310419 | 1.3 | 4.18 | 5.2 | 613.304 | 471.771 | 0.215384615 | 0.28
WEDWUZ | None | core-mof-ddec-2577 | 5 | 0.265455464 | 13.55502426 | 18.28929 | 2.431711595 | 70.85516385 | 2.27819 | 3.19 | 4.57 | 0 | 0 | 0.057062844 | 0.13
WEFXEM | None | core-mof-ddec-2578 | 5 | 2.083583173 | 50.20204348 | 16.62883 | 0.939926346 | 47.99571365 | 1.07497 | 4.79 | 6.74 | 1245.65 | 1158.77 | 0.381405993 | 0.41
WEFXIQ | None | core-mof-ddec-2579 | 5 | 2.156412961 | 51.31206502 | 16.62023 | 6.284761598 | 151.4256206 | 1.06163 | 5.36 | 6.69 | 1291.16 | 1216.2 | 0.405037537 | 0.43
CDLGLU01 | None | core-mof-ddec-258 | 5 | 0.171595976 | 7.27782987 | 20.59694 | 7.125560228 | 169.553428 | 1.89224 | 2.81 | 3.42 | 0 | 0 | 0.047562677 | 0.09
WEJSAH | None | core-mof-ddec-2580 | 5 | 0.002003441 | 0.07267483 | 13.06267 | 2.202972625 | 93.4337758 | 1.61843 | 2.52 | 3.15 | 0 | 0 | 0.024715311 | 0.04
WEMBUN | None | core-mof-ddec-2581 | 5 | 0.604524143 | 23.14004911 | 12.76602 | 0.067944055 | 2.464670994 | 1.70777 | 4.3 | 4.84 | 1833.87 | 1073.84 | 0.304490652 | 0.52
WEMCAU | None | core-mof-ddec-2582 | 5 | 0.805719973 | 31.68984993 | 13.79836 | 4.69280699 | 179.6318401 | 1.75476 | 4.27 | 4.84 | 1857.02 | 1058.28 | 0.307734391 | 0.54
WEMCEY | None | core-mof-ddec-2583 | 5 | 0.417845521 | 22.31288583 | 16.72727 | 4.742076282 | 186.5110594 | 2.38239 | 3.56 | 5.09 | 0 | 0 | 0.109134105 | 0.26
WEMCOI | None | core-mof-ddec-2584 | 5 | 0.406976189 | 22.59394869 | 16.79681 | 1.40878125 | 75.2286996 | 2.47686 | 3.46 | 5.05 | 0 | 0 | 0.100934247 | 0.25
WEMDAV | None | core-mof-ddec-2585 | 5 | 0.409075148 | 23.51850292 | 17.25901 | 1.347828552 | 74.82690625 | 2.56501 | 3.49 | 5.02 | 0 | 0 | 0.097465507 | 0.25
WEMDID | None | core-mof-ddec-2586 | 5 | 0.619249252 | 20.86325036 | 12.27317 | 1.27531601 | 73.32032627 | 1.50314 | 4.4 | 5.01 | 1914.91 | 1273.94 | 0.345942494 | 0.52
WEMDOJ | None | core-mof-ddec-2587 | 5 | 0.609531071 | 21.2662442 | 12.41647 | 5.333182852 | 179.6813298 | 1.55656 | 4.39 | 4.95 | 1958.13 | 1257.99 | 0.334070001 | 0.52
WEMFAX | None | core-mof-ddec-2588 | 5 | 0.617240787 | 22.32074598 | 12.70913 | 5.157296092 | 179.9355658 | 1.61335 | 4.38 | 4.9 | 1921.2 | 1190.81 | 0.32231072 | 0.52
WEMFIF | None | core-mof-ddec-2589 | 5 | 0.61577483 | 23.00335446 | 12.83275 | 4.982459824 | 180.1763953 | 1.66666 | 4.35 | 4.86 | 1841.02 | 1104.61 | 0.312001248 | 0.52
CDLGLU02 | None | core-mof-ddec-259 | 5 | 0.078801993 | 3.276831345 | 15.98052 | 4.845814777 | 181.0239548 | 1.85523 | 2.99 | 3.4 | 0 | 0 | 0.070072174 | 0.13
WEMFOL | None | core-mof-ddec-2590 | 5 | 0.69828324 | 26.38185314 | 13.24484 | 1.463601038 | 60.86107211 | 1.68559 | 4.33 | 4.86 | 1845.57 | 1094.91 | 0.314429962 | 0.53
WEMGAY | None | core-mof-ddec-2591 | 5 | 2.545941747 | 62.57215443 | 18.04147 | 4.883491119 | 184.5032762 | 1.0965 | 4.35 | 5.51 | 1110.79 | 1013.02 | 0.40127679 | 0.44
WEMHED | None | core-mof-ddec-2592 | 5 | 1.674113932 | 50.29231181 | 23.57742 | 4.901436841 | 120.4636607 | 1.34031 | 2.87 | 4.38 | 0 | 0 | 0.14175825 | 0.19
WEMNAF | None | core-mof-ddec-2593 | 5 | 1.803492037 | 57.33534913 | 20.53687 | 2.48478417 | 74.64578002 | 1.41831 | 3.86 | 4.63 | 518.408 | 365.511 | 0.190367409 | 0.27
WEMXIX | None | core-mof-ddec-2594 | 5 | 0.854989229 | 28.98771253 | 18.70126 | 3.157401055 | 100.3778714 | 1.51264 | 5.69 | 6.24 | 424.218 | 280.448 | 0.125608208 | 0.19
WENDIE | ZnO | core-mof-ddec-2595 | 5 | 2.211282095 | 69.87353105 | 20.20221 | 1.309194429 | 44.38716945 | 1.40969 | 3.83 | 4.92 | 632.571 | 448.732 | 0.184437713 | 0.26
WENKEH | None | core-mof-ddec-2596 | 5 | 0.636278448 | 21.42402244 | 17.44081 | 2.607042464 | 82.37902479 | 1.50223 | 5.79 | 7.35 | 425.635 | 283.335 | 0.139792176 | 0.21
WENLAE | None | core-mof-ddec-2597 | 5 | 0.780876561 | 27.7449762 | 17.53798 | 2.373435275 | 79.91553192 | 1.58521 | 5.79 | 7.43 | 513.671 | 324.041 | 0.151399499 | 0.24
WERKUZ | None | core-mof-ddec-2598 | 5 | 0.050681566 | 2.025375489 | 15.97726 | 2.491417106 | 88.52142803 | 1.78295 | 2.98 | 3.65 | 0 | 0 | 0.028043411 | 0.05
WEVQOD | None | core-mof-ddec-2599 | 5 | 0.373753396 | 12.68786646 | 12.07366 | 0.806468205 | 32.22869891 | 1.51454 | 7.14 | 8.33 | 923.473 | 609.737 | 0.211285275 | 0.32
ADOBOL | None | core-mof-ddec-26 | 5 | 0.740108107 | 28.46904893 | 17.96842 | 3.19360385 | 108.4137819 | 1.71617 | 3.85 | 5.49 | 308.076 | 179.514 | 0.157327071 | 0.27
CDLGLU10 | None | core-mof-ddec-260 | 5 | 0.147606948 | 6.200282813 | 19.97292 | 2.348021988 | 90.31917399 | 1.87407 | 2.77 | 3.4 | 0 | 0 | 0.04802382 | 0.09
WEWGAH | None | core-mof-ddec-2600 | 5 | 0.647245011 | 29.17293828 | 25.01598 | 2.154374349 | 90.49526737 | 2.01091 | 2.55 | 3.69 | 0 | 0 | 0.039782984 | 0.08
WEWTOI | None | core-mof-ddec-2601 | 5 | 0.177338381 | 10.89812781 | 18.00768 | 0.55770593 | 25.13718976 | 2.74142 | 2.52 | 3.23 | 0 | 0 | 0.043772935 | 0.12
WEXNIW | None | core-mof-ddec-2602 | 5 | 0.18091339 | 8.666531085 | 18.93916 | 1.354572546 | 83.2437099 | 2.13725 | 2.65 | 3.58 | 0 | 0 | 0.065504737 | 0.14
WEYMIY | None | core-mof-ddec-2603 | 5 | 0.348996427 | 12.92359835 | 15.25078 | 2.052654689 | 98.3310061 | 1.65215 | 2.67 | 4.74 | 0 | 0 | 0.102896226 | 0.17
WEZCIO | None | core-mof-ddec-2604 | 5 | 0.385482551 | 11.6143751 | 11.4774 | 1.920516018 | 71.11814258 | 1.34422 | 7.52 | 8.73 | 960.028 | 714.189 | 0.260374046 | 0.35
WICGEV | None | core-mof-ddec-2605 | 5 | 0.553008397 | 19.98030151 | 15.43871 | 4.14221585 | 124.8026622 | 1.61194 | 4.08 | 4.99 | 653.517 | 405.423 | 0.161296326 | 0.26
WICQIJ | None | core-mof-ddec-2606 | 5 | 2.240263904 | 59.40686028 | 22.99499 | 2.382237672 | 86.07071292 | 1.18312 | 3.08 | 4.13 | 0 | 0 | 0.185949016 | 0.22
WIDZOA | None | core-mof-ddec-2607 | 5 | 1.090152362 | 35.07609582 | 21.30159 | 2.987978884 | 79.2346133 | 1.43552 | 3.17 | 4.23 | 0 | 0 | 0.111457869 | 0.16
WIDZUG | None | core-mof-ddec-2608 | 5 | 1.170562177 | 36.21996932 | 18.81814 | 2.008147215 | 64.61295372 | 1.38051 | 3.48 | 5.41 | 0 | 0 | 0.166605095 | 0.23
WIFBAQ | None | core-mof-ddec-2609 | 5 | 1.71537114 | 48.92879047 | 19.04537 | 3.361934268 | 104.0262179 | 1.2726 | 5.44 | 6.13 | 679.924 | 534.279 | 0.220022002 | 0.28
CDLGLU11 | None | core-mof-ddec-261 | 5 | 0.122399053 | 5.141416144 | 19.57644 | 4.031374355 | 114.9898506 | 1.87407 | 2.73 | 3.39 | 0 | 0 | 0.04802382 | 0.09
WIFGOJ | None | core-mof-ddec-2610 | 5 | 0.473705055 | 21.16582607 | 16.39023 | 2.102443065 | 88.31387516 | 1.99348 | 2.45 | 10.01 | 0 | 0 | 0.140457893 | 0.28
WIHCUM | None | core-mof-ddec-2611 | 5 | 0.080310315 | 3.096601114 | 21.79496 | 2.02218653 | 90.35421487 | 1.72029 | 3.07 | 3.4 | 0 | 0 | 0.01743892 | 0.03
WIHVAL | None | core-mof-ddec-2612 | 5 | 0.565750231 | 20.43962835 | 15.44161 | 0.816244948 | 31.47273198 | 1.61186 | 4.07 | 4.98 | 665.43 | 412.834 | 0.161304332 | 0.26
WIHVEP | None | core-mof-ddec-2613 | 5 | 0.566912644 | 20.45691715 | 15.29965 | 2.38070482 | 86.01096215 | 1.60991 | 4.04 | 4.99 | 655.415 | 407.112 | 0.161499711 | 0.26
WIJDAV | ZnO | core-mof-ddec-2614 | 5 | 1.359127878 | 44.08802983 | 15.85951 | 2.356939223 | 85.04962958 | 1.44712 | 5.5 | 6.74 | 1163.74 | 804.181 | 0.31787274 | 0.46
WIJDID | None | core-mof-ddec-2615 | 5 | 0 | 0 | 0 | 4.321273999 | 140.17552 | 2.68909 | 2.4 | 2.82 | 0 | 0 | 0.00371873 | 0.01
WIWHUG | None | core-mof-ddec-2616 | 5 | 1.805512505 | 58.68988865 | 22.22537 | 8.44e-06 | 0.000508747 | 1.45026 | 3.91 | 4.45 | 374.07 | 257.932 | 0.110325045 | 0.16
WIYFAM | ZnO | core-mof-ddec-2617 | 5 | 1.80127951 | 32.06461416 | 13.30005 | 2.835740341 | 92.17841714 | 0.794129 | 6.13 | 9.09 | 2219.44 | 2794.81 | 0.793321992 | 0.63
WIYZOU | None | core-mof-ddec-2618 | 5 | 0.548494553 | 16.34103917 | 11.9062 | 12.91656629 | 229.9280662 | 1.32919 | 4.3 | 6.7 | 1321.22 | 994.005 | 0.368645566 | 0.49
WOCVUG01 | Cu-Cu | core-mof-ddec-2619 | 5 | 1.113649805 | 37.24043401 | 22.84002 | 5.895356261 | 175.6375648 | 1.49194 | 3.42 | 4.33 | 0 | 0 | 0.073729507 | 0.11
CDLGLU12 | None | core-mof-ddec-262 | 5 | 0.176946047 | 7.477921458 | 20.31455 | 1.012517313 | 33.85856486 | 1.88548 | 2.85 | 3.41 | 0 | 0 | 0.053036892 | 0.1
WOCVUG | Cu-Cu | core-mof-ddec-2620 | 5 | 1.105043888 | 36.7569445 | 22.73793 | 2.247045992 | 94.96246852 | 1.48404 | 3.56 | 4.37 | 0 | 0 | 0.074121991 | 0.11
WOCWAN | Cu-Cu | core-mof-ddec-2621 | 5 | 1.208857413 | 37.0711158 | 17.46563 | 1.090320511 | 36.26720255 | 1.36819 | 5.5 | 5.81 | 787.941 | 575.902 | 0.168105307 | 0.23
WODFOL | None | core-mof-ddec-2622 | 5 | 2.09218526 | 70.73645551 | 24.39626 | 2.809224744 | 86.14837008 | 1.50844 | 3.69 | 4.42 | 0 | 0 | 0.106069847 | 0.16
WOGHEG | ZnO | core-mof-ddec-2623 | 5 | 2.485624304 | 69.19998516 | 21.72741 | 1.428342655 | 48.29204114 | 1.24204 | 2.99 | 4.99 | 0 | 0 | 0.217384303 | 0.27
WOGLAG | None | core-mof-ddec-2624 | 5 | 0.487411268 | 14.55467662 | 18.49411 | 3.372046386 | 93.87804887 | 1.33226 | 2.45 | 3.51 | 0 | 0 | 0.172638974 | 0.23
WOHBIF | Cu-Cu | core-mof-ddec-2625 | 5 | 1.129870146 | 37.8796588 | 22.9596 | 3.899744482 | 116.4509801 | 1.49576 | 3.42 | 4.34 | 0 | 0 | 0.07354121 | 0.11
WOHBOL | Cu-Cu | core-mof-ddec-2626 | 5 | 1.194272141 | 36.28312924 | 17.3591 | 1.015854698 | 34.05721401 | 1.35546 | 5.49 | 5.79 | 791.789 | 584.149 | 0.177061662 | 0.24
WOHDON | None | core-mof-ddec-2627 | 5 | 0.781907357 | 25.04390909 | 12.25883 | 2.888751949 | 87.76304553 | 1.42898 | 4.44 | 5.72 | 1999.88 | 1399.52 | 0.405883917 | 0.58
WOHSIV | None | core-mof-ddec-2628 | 5 | 0.574136515 | 18.68523199 | 19.84211 | 7.428642267 | 237.9338677 | 1.45202 | 4.02 | 4.86 | 184.157 | 126.829 | 0.061982617 | 0.09
WOHZAU01 | None | core-mof-ddec-2629 | 5 | 1.232465799 | 52.62244819 | 18.65428 | 0.761613713 | 24.78666406 | 1.90493 | 3.21 | 5.58 | 0 | 0 | 0.167985175 | 0.32
CEBDOD | None | core-mof-ddec-263 | 5 | 0.630089006 | 33.86176546 | 17.45839 | 2.158517981 | 92.16199002 | 2.39766 | 5.16 | 5.67 | 695.567 | 290.102 | 0.095926862 | 0.23
WOHZAU | None | core-mof-ddec-2630 | 5 | 1.359142824 | 58.89039776 | 20.6204 | 1.687069001 | 90.66518266 | 1.93313 | 3.16 | 5.02 | 0 | 0 | 0.134496904 | 0.26
WOJJOV | None | core-mof-ddec-2631 | 5 | 2.746993133 | 71.47062674 | 18.7442 | 2.156784374 | 93.45146622 | 1.16079 | 6.43 | 7.81 | 745.678 | 642.387 | 0.318748439 | 0.37
WOLMUG | None | core-mof-ddec-2632 | 5 | 1.913188209 | 53.65815806 | 17.167 | 3.703723852 | 96.36262349 | 1.25131 | 3.79 | 5.45 | 1098.75 | 878.081 | 0.35163149 | 0.44
WOLRIZ | None | core-mof-ddec-2633 | 5 | 1.474307559 | 30.68436681 | 12.74115 | 4.98801106 | 139.8960565 | 0.928573 | 6.52 | 11.04 | 1965.88 | 2117.1 | 0.753844878 | 0.7
WONZOP | None | core-mof-ddec-2634 | 5 | 1.4993938 | 21.91558638 | 11.28743 | 11.51672724 | 239.6945473 | 0.652093 | 10.33 | 11 | 1787.05 | 2740.49 | 1.012125571 | 0.66
WONZUV | None | core-mof-ddec-2635 | 5 | 2.218202701 | 30.21699146 | 12.8327 | 16.49454974 | 241.089252 | 0.60775 | 9.81 | 11.46 | 1937.2 | 3187.49 | 1.151789387 | 0.7
WOPDEL | None | core-mof-ddec-2636 | 5 | 1.109631847 | 30.08912403 | 20.53466 | 18.12411776 | 246.8919145 | 1.20981 | 4.04 | 5.48 | 293.967 | 242.986 | 0.11572065 | 0.14
WOWGEU | None | core-mof-ddec-2637 | 5 | 2.859469336 | 121.0182373 | 30.69199 | 1.442116317 | 39.10487686 | 1.88819 | 2.47 | 3.71 | 0 | 0 | 0.03707254 | 0.07
WUCRUH | None | core-mof-ddec-2638 | 5 | 1.188747357 | 45.56694856 | 19.57841 | 0.712340215 | 30.1476068 | 1.71018 | 3.81 | 4.32 | 257.741 | 150.71 | 0.105252079 | 0.18
WUDNAK | None | core-mof-ddec-2639 | 5 | 0.062342852 | 1.971196182 | 20.76696 | 1.687274999 | 64.67646187 | 1.41068 | 2.41 | 3.12 | 0 | 0 | 0.02835512 | 0.04
CECVIQ | None | core-mof-ddec-264 | 5 | 0.697127502 | 33.94506002 | 19.89156 | 0.899076982 | 28.42759115 | 2.17243 | 3.21 | 3.95 | 0 | 0 | 0.096665946 | 0.21
WUHJIT | None | core-mof-ddec-2640 | 5 | 1.931571459 | 32.07709408 | 13.25778 | 1.44513068 | 70.36739702 | 0.740914 | 7.54 | 10.95 | 1982.86 | 2676.23 | 0.904288487 | 0.67
WUNSEE01 | None | core-mof-ddec-2641 | 5 | 2.521049646 | 68.31718304 | 21.32217 | 13.41965893 | 222.8567107 | 1.20903 | 4.26 | 5.01 | 521.351 | 431.215 | 0.264674987 | 0.32
WUNSEE02 | None | core-mof-ddec-2642 | 5 | 2.127928305 | 58.45623368 | 21.4343 | 2.907201666 | 78.78140308 | 1.22564 | 4.03 | 4.94 | 489.442 | 399.337 | 0.236611077 | 0.29
WUNSEE | None | core-mof-ddec-2643 | 5 | 2.518695061 | 68.28159916 | 21.38843 | 2.988957408 | 82.10952985 | 1.20953 | 4.26 | 5.01 | 524.788 | 433.878 | 0.264565575 | 0.32
WUNSII01 | None | core-mof-ddec-2644 | 5 | 2.484629119 | 67.00373798 | 21.14743 | 2.918200225 | 79.11214864 | 1.20317 | 4.16 | 5.16 | 558.299 | 464.025 | 0.265964078 | 0.32
WUNSII02 | None | core-mof-ddec-2645 | 5 | 2.477099482 | 67.08516176 | 21.01278 | 3.075472685 | 82.93719346 | 1.20829 | 4.14 | 5.1 | 638.011 | 528.028 | 0.264837084 | 0.32
WUNSII | None | core-mof-ddec-2646 | 5 | 1.727445618 | 51.58540865 | 21.0265 | 2.683484567 | 72.67451207 | 1.33232 | 4.12 | 5.12 | 540.212 | 405.467 | 0.195148313 | 0.26
WUNTAB | None | core-mof-ddec-2647 | 5 | 2.040323874 | 55.27966867 | 20.63778 | 1.979541332 | 59.11355324 | 1.2088 | 4.12 | 5.09 | 488.387 | 404.026 | 0.248180013 | 0.3
WUNVIL | None | core-mof-ddec-2648 | 5 | 2.170531193 | 59.1791522 | 21.14845 | 3.160036301 | 85.6166817 | 1.21644 | 4.12 | 5.06 | 521.952 | 429.081 | 0.246621288 | 0.3
WUPNIF | ZnO | core-mof-ddec-2649 | 5 | 0.476956008 | 18.96260951 | 14.63235 | 3.132587122 | 85.40943835 | 1.77365 | 3.08 | 4.16 | 0 | 0 | 0.174780819 | 0.31
CECVOW | None | core-mof-ddec-265 | 5 | 0.701244137 | 34.5497727 | 19.90803 | 2.646242318 | 105.208151 | 2.19817 | 3.19 | 3.94 | 0 | 0 | 0.090984774 | 0.2
WUTBES | None | core-mof-ddec-2650 | 5 | 0.874314244 | 34.82750887 | 17.18181 | 1.416815065 | 69.8054157 | 1.7772 | 5.1 | 7.4 | 702.134 | 395.079 | 0.146297547 | 0.26
WUTBIW | None | core-mof-ddec-2651 | 5 | 0.872686391 | 36.02864064 | 17.67647 | 2.282899419 | 90.93721203 | 1.84193 | 5.05 | 7.27 | 712.871 | 387.024 | 0.141156287 | 0.26
WUWQEL | None | core-mof-ddec-2652 | 5 | 0.456814502 | 17.6571263 | 12.62367 | 2.181114609 | 90.04677425 | 1.72448 | 5.43 | 6.87 | 1144.17 | 663.485 | 0.208758582 | 0.36
WUZRUE | None | core-mof-ddec-2653 | 5 | 0.585336932 | 19.23656144 | 21.57983 | 3.511755318 | 135.7389201 | 1.46624 | 2.63 | 4.22 | 0 | 0 | 0.075021825 | 0.11
XACZEH | None | core-mof-ddec-2654 | 5 | 0.790508715 | 21.0533443 | 15.6255 | 1.052547712 | 34.5910152 | 1.18823 | 7.24 | 10.61 | 873.489 | 735.119 | 0.328219284 | 0.39
XADCOW | None | core-mof-ddec-2655 | 5 | 1.730158617 | 33.70147034 | 14.63417 | 5.395887334 | 143.7067949 | 0.869049 | 13.86 | 14.14 | 1236.03 | 1422.27 | 0.678903031 | 0.59
XADDEN | Cu-Cu | core-mof-ddec-2656 | 5 | 1.61202529 | 31.64257034 | 13.2376 | 10.05679694 | 195.8946656 | 0.875752 | 6.66 | 13.24 | 1923.66 | 2196.58 | 0.844988079 | 0.74
XADDIR | Cu-Cu | core-mof-ddec-2657 | 5 | 1.590305814 | 31.15806509 | 12.84615 | 12.54624184 | 246.2711611 | 0.87412 | 6.65 | 13.25 | 1920.8 | 2197.41 | 0.846565689 | 0.74
XADDUD | None | core-mof-ddec-2658 | 5 | 1.5472721 | 39.34889081 | 14.68661 | 12.55471471 | 245.9782355 | 1.13461 | 5.36 | 6.46 | 1745.79 | 1538.67 | 0.467120861 | 0.53
XADFAL | None | core-mof-ddec-2659 | 5 | 2.111371123 | 65.68283527 | 21.17298 | 6.972400972 | 177.3160936 | 1.38794 | 2.97 | 4.27 | 0 | 0 | 0.244967362 | 0.34
CEDFIC | None | core-mof-ddec-266 | 5 | 1.515238754 | 41.23774556 | 14.873 | 3.750753786 | 116.6825388 | 1.21421 | 4.95 | 5.49 | 1634.27 | 1345.95 | 0.461205228 | 0.56
XADFEP | None | core-mof-ddec-2660 | 5 | 1.775484718 | 52.86107779 | 20.29189 | 6.014780759 | 163.6943339 | 1.32832 | 2.86 | 4.16 | 0 | 0 | 0.248434112 | 0.33
XADGAM | None | core-mof-ddec-2661 | 5 | 2.507792062 | 67.24362763 | 21.67989 | 4.171685218 | 124.2025767 | 1.19627 | 3.94 | 5.03 | 386.634 | 323.2 | 0.26749814 | 0.32
XAFNOH | None | core-mof-ddec-2662 | 5 | 0.217457703 | 9.101704414 | 19.05545 | 2.486278551 | 66.666767 | 1.86736 | 2.46 | 4 | 0 | 0 | 0.058906692 | 0.11
XAFXOT | None | core-mof-ddec-2663 | 5 | 0.627958954 | 26.57627329 | 17.43994 | 1.525431318 | 63.84701388 | 1.88819 | 4.82 | 5.91 | 529.41 | 280.38 | 0.079441158 | 0.15
XAJQAC | None | core-mof-ddec-2664 | 5 | 3.527270638 | 69.97409926 | 16.35952 | 1.514722211 | 64.10557755 | 0.885082 | 7.42 | 8.59 | 1737.48 | 1963.08 | 0.745693619 | 0.66
XAKQIL | None | core-mof-ddec-2665 | 5 | 0.007917546 | 0.236449293 | 17.59706 | 10.56168487 | 209.5230169 | 1.3324 | 2.68 | 3.44 | 0 | 0 | 0.022515761 | 0.03
XAKQOR | Cu-Cu | core-mof-ddec-2666 | 5 | 2.842638419 | 61.49446397 | 17.83838 | 0.222140503 | 6.633995761 | 0.965162 | 4.28 | 6.07 | 1014.35 | 1050.96 | 0.445521063 | 0.43
XAKVIP | None | core-mof-ddec-2667 | 5 | 0.01447014 | 0.829996986 | 17.32565 | 6.991934238 | 151.2556944 | 2.55907 | 2.6 | 3.11 | 0 | 0 | 0.031261357 | 0.08
XALTEK | None | core-mof-ddec-2668 | 5 | 0.305321367 | 14.55076026 | 16.47298 | 0.361416738 | 20.73060791 | 2.12624 | 3 | 4.31 | 0 | 0 | 0.089359621 | 0.19
XALTOV | None | core-mof-ddec-2669 | 5 | 1.448681693 | 35.80854097 | 13.56435 | 1.945570779 | 92.72044817 | 1.10281 | 3.01 | 12.17 | 0 | 0 | 0.544064707 | 0.6
CEFLEF | None | core-mof-ddec-267 | 5 | 0.900015495 | 31.10519418 | 18.14073 | 8.125826207 | 200.8543229 | 1.54193 | 3.11 | 7.24 | 0 | 0 | 0.188075983 | 0.29
XAMDUM01 | Cu-Cu | core-mof-ddec-2670 | 5 | 1.581522962 | 31.28677897 | 12.8314 | 3.972250425 | 137.2838818 | 0.882605 | 6.72 | 13.19 | 1860.81 | 2108.32 | 0.838427156 | 0.74
XAMDUM03 | Cu-Cu | core-mof-ddec-2671 | 5 | 1.628816036 | 32.4127795 | 12.7913 | 12.48477221 | 246.9823822 | 0.887821 | 6.69 | 13.16 | 1871.19 | 2107.62 | 0.833501348 | 0.74
XAMDUM04 | Cu-Cu | core-mof-ddec-2672 | 5 | 1.736772784 | 35.81351987 | 13.26656 | 12.40870238 | 246.9281522 | 0.919995 | 6.4 | 12.94 | 1908.31 | 2074.26 | 0.804352198 | 0.74
XAMDUM05 | Cu-Cu | core-mof-ddec-2673 | 5 | 1.667522581 | 33.46557718 | 12.946 | 12.00602412 | 247.5729625 | 0.895381 | 6.62 | 13.11 | 1895.48 | 2116.96 | 0.826463818 | 0.74
XAMDUM06 | Cu-Cu | core-mof-ddec-2674 | 5 | 1.629549663 | 32.2608033 | 13.00984 | 12.33857389 | 247.6233315 | 0.88326 | 6.65 | 13.17 | 1869.17 | 2116.21 | 0.837805403 | 0.74
XAMDUM07 | Cu-Cu | core-mof-ddec-2675 | 5 | 1.578702117 | 30.95260693 | 12.96272 | 12.41720625 | 245.8280699 | 0.874739 | 6.74 | 13.23 | 1860.21 | 2126.59 | 0.845966625 | 0.74
XAMDUM | Cu-Cu | core-mof-ddec-2676 | 5 | 1.594046276 | 31.43151338 | 12.82979 | 12.50925053 | 245.2609081 | 0.879722 | 6.73 | 13.21 | 1863.74 | 2118.56 | 0.841174826 | 0.74
XAMHEA | ZnO | core-mof-ddec-2677 | 5 | 1.559218514 | 25.56977661 | 12.53623 | 12.52916178 | 247.050868 | 0.731602 | 7.4 | 9.06 | 2014.64 | 2753.74 | 0.874792578 | 0.64
XAMLUS | None | core-mof-ddec-2678 | 5 | 0.276491174 | 8.820989713 | 17.55884 | 14.01452466 | 229.8255578 | 1.42336 | 2.71 | 3.63 | 0 | 0 | 0.147538219 | 0.21
XANMIJ | None | core-mof-ddec-2679 | 5 | 1.236178993 | 32.14320959 | 15.08047 | 2.982575394 | 95.15409297 | 1.1601 | 5.66 | 6.92 | 1347.66 | 1161.68 | 0.379277648 | 0.44
CEGDUO | None | core-mof-ddec-268 | 5 | 0.751351149 | 32.3055753 | 18.04897 | 7.436691495 | 193.369354 | 1.91831 | 3.97 | 4.83 | 487.815 | 254.293 | 0.109471358 | 0.21
XAPSOY | None | core-mof-ddec-2680 | 5 | 1.680473651 | 49.14305515 | 20.87234 | 1.674262568 | 71.98766587 | 1.30471 | 2.9 | 4.78 | 0 | 0 | 0.191613462 | 0.25
XAPTUE | None | core-mof-ddec-2681 | 5 | 1.722018985 | 56.63417026 | 17.07498 | 1.872582013 | 54.76099021 | 1.46731 | 4.78 | 7.01 | 1132.26 | 771.658 | 0.306683659 | 0.45
XAPYAO | None | core-mof-ddec-2682 | 5 | 2.090001484 | 55.60520948 | 23.20157 | 4.84922127 | 159.4823434 | 1.18702 | 3.05 | 4.16 | 0 | 0 | 0.176913616 | 0.21
XAQMOS | None | core-mof-ddec-2683 | 5 | 0.204496314 | 10.89624171 | 16.68442 | 3.049579016 | 81.13510027 | 2.37723 | 2.49 | 4.22 | 0 | 0 | 0.050478919 | 0.12
XASFAY | None | core-mof-ddec-2684 | 5 | 2.350952603 | 52.28497863 | 19.55045 | 0.829643143 | 44.20613768 | 0.992255 | 3.9 | 4.84 | 626.053 | 630.939 | 0.282185527 | 0.28
XAVDEF | None | core-mof-ddec-2685 | 5 | 1.873814068 | 41.78696588 | 14.26005 | 4.769777406 | 106.079429 | 0.99494 | 7.3 | 7.82 | 1583.67 | 1591.72 | 0.613102298 | 0.61
XAVQIU01 | None | core-mof-ddec-2686 | 5 | 1.506805403 | 39.45952141 | 16.3545 | 9.758396714 | 217.6169971 | 1.16836 | 3.55 | 4.22 | 0 | 0 | 0.410832278 | 0.48
XAVQIU | None | core-mof-ddec-2687 | 5 | 1.494463554 | 38.85173867 | 16.22736 | 7.344180607 | 192.3259973 | 1.15986 | 3.56 | 4.24 | 0 | 0 | 0.42246478 | 0.49
XAWVUN | Cu-Cu | core-mof-ddec-2688 | 5 | 1.671949038 | 17.39620553 | 9.47954 | 7.452653526 | 193.7474799 | 0.464213 | 9.22 | 10.79 | 2179.23 | 4694.46 | 1.766430496 | 0.82
XAWZOM | None | core-mof-ddec-2689 | 5 | 0.387413654 | 13.78551339 | 20.5872 | 25.5852257 | 266.2077817 | 1.58757 | 2.49 | 3.88 | 0 | 0 | 0.075587218 | 0.12
CEGFAW | None | core-mof-ddec-269 | 5 | 0.766764121 | 31.70447864 | 17.64244 | 1.567012453 | 55.75970524 | 1.84478 | 3.54 | 4.77 | 0 | 0 | 0.119255413 | 0.22
XAXQEU | None | core-mof-ddec-2690 | 5 | 1.892075923 | 72.97664819 | 25.06625 | 1.791840686 | 74.08976661 | 1.72079 | 3.21 | 4.23 | 0 | 0 | 0.09298055 | 0.16
XEBHOC | Cu-Cu | core-mof-ddec-2691 | 5 | 1.652451397 | 17.22467519 | 9.52812 | 1.230995604 | 47.47903191 | 0.465059 | 9.91 | 12.08 | 2140.6 | 4602.86 | 1.76321714 | 0.82
XECBUD | ZnO | core-mof-ddec-2692 | 5 | 1.995310332 | 44.32895553 | 14.76137 | 25.61062532 | 266.9577474 | 0.991134 | 5.13 | 6.78 | 1938.04 | 1955.38 | 0.524651561 | 0.52
XECJUK | None | core-mof-ddec-2693 | 5 | 1.080157031 | 35.55737988 | 17.69381 | 9.00224409 | 199.9990035 | 1.46869 | 4.15 | 4.9 | 635.909 | 432.976 | 0.149793353 | 0.22
XEDLUN | None | core-mof-ddec-2694 | 5 | 3.802300977 | 75.50672731 | 19.07894 | 2.560774485 | 84.29740173 | 0.885985 | 3.51 | 5.04 | 0 | 0 | 0.507909276 | 0.45
XEDPIH | None | core-mof-ddec-2695 | 5 | 1.033690889 | 41.40683129 | 19.06645 | 6.734309533 | 133.7310425 | 1.78705 | 3.94 | 4.85 | 556.498 | 311.406 | 0.16787443 | 0.3
XEDPON | None | core-mof-ddec-2696 | 5 | 2.436383022 | 61.99794098 | 16.53351 | 1.542862205 | 61.80284234 | 1.13521 | 4.32 | 7.48 | 1541.84 | 1358.2 | 0.369975599 | 0.42
XEGJOK | None | core-mof-ddec-2697 | 5 | 1.169934567 | 27.95672657 | 13.44483 | 7.622503908 | 193.9676739 | 1.06612 | 5.66 | 8.04 | 1692.52 | 1587.55 | 0.562788429 | 0.6
XEGKEB | None | core-mof-ddec-2698 | 5 | 1.141103237 | 27.04341222 | 13.17215 | 8.218889133 | 196.3983652 | 1.05735 | 5.69 | 8.24 | 1714.89 | 1621.88 | 0.567456377 | 0.6
XEGKIF | None | core-mof-ddec-2699 | 5 | 1.394453579 | 41.47245764 | 17.49258 | 8.397114842 | 199.0062168 | 1.3269 | 3.75 | 5.21 | 340.094 | 256.308 | 0.293918155 | 0.39
AFITIT | ZnO | core-mof-ddec-27 | 5 | 1.781585076 | 40.60575755 | 16.61412 | 3.88046802 | 115.4090376 | 1.01683 | 5.37 | 7.35 | 1120.48 | 1101.93 | 0.40321391 | 0.41
CEGWER | None | core-mof-ddec-270 | 5 | 1.492794062 | 48.87753165 | 19.97955 | 6.569474257 | 149.7309797 | 1.46079 | 3.88 | 4.44 | 449.542 | 307.738 | 0.157449052 | 0.23
XEGKOL | None | core-mof-ddec-2700 | 5 | 0.985850898 | 24.71143182 | 13.48584 | 2.598391685 | 85.077356 | 1.11832 | 5.95 | 8.26 | 1428.69 | 1277.53 | 0.464983189 | 0.52
XEGKUR | None | core-mof-ddec-2701 | 5 | 1.179513266 | 27.35321333 | 13.17829 | 6.528400618 | 163.6415071 | 1.03463 | 5.86 | 6.6 | 1735.15 | 1677.07 | 0.589582749 | 0.61
XEHFUL01 | None | core-mof-ddec-2702 | 5 | 0.495536433 | 25.6915374 | 19.71753 | 8.628447972 | 200.0959081 | 2.31309 | 2.65 | 4.15 | 0 | 0 | 0.06484832 | 0.15
XEHFUL02 | None | core-mof-ddec-2703 | 5 | 0.485040091 | 25.14734497 | 19.69245 | 1.897159914 | 98.35998249 | 2.31309 | 2.65 | 4.15 | 0 | 0 | 0.06484832 | 0.15
XEHFUL | None | core-mof-ddec-2704 | 5 | 0.52978993 | 27.43067204 | 19.85362 | 1.897510872 | 98.37817822 | 2.30999 | 2.6 | 4.3 | 0 | 0 | 0.064935346 | 0.15
XEHSAF | None | core-mof-ddec-2705 | 5 | 0.995876281 | 31.06387241 | 17.57141 | 1.861956132 | 96.40558487 | 1.39164 | 3.66 | 4.89 | 0 | 0 | 0.179644161 | 0.25
XEHSEJ | None | core-mof-ddec-2706 | 5 | 1.011869838 | 30.26764426 | 16.60551 | 2.46499989 | 76.88951281 | 1.33454 | 3.85 | 5.24 | 608.997 | 456.335 | 0.202316903 | 0.27
XEHSIN | None | core-mof-ddec-2707 | 5 | 1.023109867 | 32.31333972 | 17.98034 | 2.837508054 | 84.87720565 | 1.40908 | 3.65 | 4.81 | 0 | 0 | 0.170323899 | 0.24
XEHSOT | None | core-mof-ddec-2708 | 5 | 1.016056506 | 32.19692833 | 17.92347 | 2.434316555 | 76.88411611 | 1.41375 | 3.64 | 4.76 | 0 | 0 | 0.169761273 | 0.24
XEHSUZ | None | core-mof-ddec-2709 | 5 | 1.031377929 | 32.09750135 | 17.33795 | 2.400369724 | 76.06322238 | 1.38845 | 3.79 | 4.74 | 519.659 | 374.272 | 0.180056898 | 0.25
CEHKUW | None | core-mof-ddec-271 | 5 | 1.429275935 | 40.47582622 | 13.8003 | 2.598122971 | 80.85615684 | 1.26346 | 5.89 | 6.94 | 1885.72 | 1492.51 | 0.482801197 | 0.61
XEHTUB | None | core-mof-ddec-2710 | 5 | 0.307870303 | 16.52095316 | 21.14553 | 7.683034439 | 217.5767179 | 2.39414 | 2.85 | 3.59 | 0 | 0 | 0.037591787 | 0.09
XEJJIG | None | core-mof-ddec-2711 | 5 | 0.627925125 | 27.15202814 | 24.23105 | 1.319191142 | 70.79050769 | 1.92919 | 2.62 | 3.79 | 0 | 0 | 0.046651704 | 0.09
XEJJOM | None | core-mof-ddec-2712 | 5 | 0.614989629 | 27.20505429 | 24.26895 | 0.687827428 | 29.7422558 | 1.97363 | 2.59 | 3.74 | 0 | 0 | 0.045601253 | 0.09
XEJTIR | None | core-mof-ddec-2713 | 5 | 2.510318602 | 67.77588185 | 24.13145 | 0.663697337 | 29.35971799 | 1.20458 | 2.9 | 4.62 | 0 | 0 | 0.207541218 | 0.25
XEJWUG | None | core-mof-ddec-2714 | 5 | 1.822204889 | 63.77920509 | 24.55655 | 2.182124393 | 58.91499388 | 1.56158 | 3.48 | 4.33 | 0 | 0 | 0.083249017 | 0.13
XEJXAN | None | core-mof-ddec-2715 | 5 | 1.992919962 | 70.51771573 | 24.65948 | 1.493396963 | 52.27056068 | 1.57867 | 3.61 | 4.28 | 0 | 0 | 0.088682245 | 0.14
XEJXER | None | core-mof-ddec-2716 | 5 | 0.930088169 | 32.51493136 | 21.58392 | 1.449933119 | 51.30460506 | 1.5597 | 3.58 | 4.12 | 0 | 0 | 0.083349362 | 0.13
XEKCAT01 | None | core-mof-ddec-2717 | 5 | 2.230093283 | 46.52105668 | 14.38772 | 1.345938028 | 47.05261724 | 0.930696 | 4.93 | 5.92 | 2076.77 | 2231.42 | 0.687657409 | 0.64
XENKIM | None | core-mof-ddec-2718 | 5 | 1.95325686 | 35.98871579 | 13.48278 | 9.542427971 | 199.0606563 | 0.822036 | 6.02 | 7.33 | 1995.35 | 2427.32 | 0.790719628 | 0.65
XENMIO | ZnO | core-mof-ddec-2719 | 5 | 1.769136462 | 64.02651278 | 22.42124 | 12.4872285 | 230.0769174 | 1.61453 | 3.44 | 4.28 | 0 | 0 | 0.142456319 | 0.23
CEHPIP | Cu-Cu | core-mof-ddec-272 | 5 | 1.878583638 | 57.47132882 | 23.09206 | 1.8391853 | 66.56163821 | 1.36492 | 3.83 | 5.21 | 371.836 | 272.424 | 0.153855171 | 0.21
XENMOU | ZnO | core-mof-ddec-2720 | 5 | 1.759689645 | 63.14947983 | 22.31492 | 2.376033953 | 72.68977856 | 1.60097 | 3.45 | 4.3 | 0 | 0 | 0.143662904 | 0.23
XEQGEH | None | core-mof-ddec-2721 | 5 | 1.428046237 | 36.796211 | 20.26211 | 1.859966943 | 66.74810256 | 1.14958 | 3.95 | 4.5 | 347.282 | 302.096 | 0.182675412 | 0.21
XEQLEM | None | core-mof-ddec-2722 | 5 | 1.741286082 | 50.51354837 | 22.67145 | 2.837995863 | 73.12612989 | 1.29426 | 2.48 | 4.54 | 0 | 0 | 0.162254879 | 0.21
XEQRAO | None | core-mof-ddec-2723 | 5 | 1.03670131 | 31.85294636 | 17.52273 | 1.62509896 | 47.14303742 | 1.37083 | 4.61 | 5.51 | 635.548 | 463.624 | 0.153191862 | 0.21
XEXLAP | None | core-mof-ddec-2724 | 5 | 1.144034749 | 27.39865627 | 13.67482 | 2.690740171 | 82.67376682 | 1.0685 | 8.02 | 8.65 | 1265.23 | 1184.12 | 0.393074403 | 0.42
XEXLIX | ZnO | core-mof-ddec-2725 | 5 | 1.635982583 | 45.50759309 | 17.28739 | 7.322203719 | 175.3605326 | 1.241 | 6.65 | 7.05 | 1026.65 | 827.277 | 0.265914585 | 0.33
XEXLOD | ZnO | core-mof-ddec-2726 | 5 | 1.542791844 | 40.70784348 | 15.95805 | 4.990990166 | 138.832743 | 1.17716 | 6.83 | 7.19 | 1184.53 | 1006.26 | 0.314315811 | 0.37
XEXLUJ | ZnO | core-mof-ddec-2727 | 5 | 1.424970277 | 35.81562613 | 14.80986 | 5.83452258 | 153.9487216 | 1.12133 | 8.14 | 8.73 | 1251.57 | 1116.15 | 0.365637234 | 0.41
XEXMEU | ZnO | core-mof-ddec-2728 | 5 | 1.312152397 | 31.01683193 | 13.87401 | 6.380793683 | 160.3767634 | 1.05458 | 8.85 | 9.63 | 1303.82 | 1236.34 | 0.426710159 | 0.45
XEXNEV | None | core-mof-ddec-2729 | 5 | 0.732648627 | 25.27145364 | 24.95474 | 7.60298542 | 179.720375 | 1.53893 | 2.62 | 4.91 | 0 | 0 | 0.058482192 | 0.09
CEHWIX | None | core-mof-ddec-273 | 5 | 1.255796266 | 43.7230089 | 21.33206 | 0.14050904 | 4.846617542 | 1.55337 | 3.3 | 3.78 | 0 | 0 | 0.135189942 | 0.21
XEZPUP | None | core-mof-ddec-2730 | 5 | 1.231373001 | 34.47881546 | 22.63038 | 3.314930299 | 115.415797 | 1.24925 | 2.5 | 4.61 | 0 | 0 | 0.096057635 | 0.12
XIBZUF | None | core-mof-ddec-2731 | 5 | 2.541622535 | 53.36100681 | 14.96757 | 0.863542042 | 24.17943767 | 0.936691 | 4.64 | 6.92 | 1918.76 | 2048.45 | 0.715283909 | 0.67
XIDBUJ | None | core-mof-ddec-2732 | 5 | 1.911409264 | 46.93205527 | 16.57838 | 10.19358339 | 214.0128462 | 1.09542 | 6.26 | 7.4 | 1139.03 | 1039.81 | 0.410801336 | 0.45
XIHRIQ | None | core-mof-ddec-2733 | 5 | 2.372691503 | 58.81748697 | 20.39046 | 5.90204462 | 144.9166798 | 1.106 | 3.73 | 4.88 | 493.318 | 446.04 | 0.262206148 | 0.29
XIHSAJ | None | core-mof-ddec-2734 | 5 | 2.08003317 | 47.28393751 | 15.76667 | 4.032623601 | 99.96612951 | 1.01421 | 4.01 | 6.08 | 1335.1 | 1316.4 | 0.502854438 | 0.51
XIHSEN01 | None | core-mof-ddec-2735 | 5 | 2.119225473 | 51.52694974 | 16.8156 | 7.614698347 | 173.0996053 | 1.08478 | 3.88 | 5.64 | 902.562 | 832.024 | 0.424049116 | 0.46
XIHSEN | None | core-mof-ddec-2736 | 5 | 2.183275732 | 53.38498883 | 17.02965 | 6.091670529 | 148.1131692 | 1.09092 | 3.88 | 5.64 | 951.15 | 871.876 | 0.430829025 | 0.47
XIHXAP | None | core-mof-ddec-2737 | 5 | 2.215357966 | 62.9804094 | 21.6048 | 6.096884868 | 149.079718 | 1.26837 | 2.44 | 4.62 | 0 | 0 | 0.252292312 | 0.32
XIHXET | None | core-mof-ddec-2738 | 5 | 2.913657928 | 81.66494676 | 21.67597 | 2.681221711 | 76.22444935 | 1.25049 | 3.11 | 4.3 | 0 | 0 | 0.255899687 | 0.32
XILDUT | None | core-mof-ddec-2739 | 5 | 0.945109819 | 28.08580972 | 15.22259 | 3.648480796 | 102.2607998 | 1.32579 | 3.97 | 5.33 | 1146.27 | 864.6 | 0.286621561 | 0.38
CEHWOD | None | core-mof-ddec-274 | 5 | 0.090467405 | 3.316569569 | 18.8068 | 4.299866056 | 127.7790342 | 1.63561 | 2.46 | 3.34 | 0 | 0 | 0.067253196 | 0.11
XILVEV | ZnO | core-mof-ddec-2740 | 5 | 3.212345768 | 78.3803492 | 19.12997 | 2.007583596 | 73.5987805 | 1.08858 | 3.33 | 6.51 | 0 | 0 | 0.431755131 | 0.47
XILVIZ | ZnO | core-mof-ddec-2741 | 5 | 2.411480173 | 45.87554199 | 14.60582 | 5.671286556 | 138.3778251 | 0.848736 | 4.85 | 7.75 | 1860.71 | 2192.33 | 0.695151378 | 0.59
XIMPOA | None | core-mof-ddec-2742 | 5 | 0.438715697 | 14.30381233 | 22.02936 | 11.06757023 | 210.5473595 | 1.45457 | 3 | 3.67 | 0 | 0 | 0.061873956 | 0.09
XINFUW | ZnO | core-mof-ddec-2743 | 5 | 1.845277271 | 34.78724056 | 12.79929 | 1.263327362 | 41.18931146 | 0.841018 | 5.09 | 6.65 | 2574.97 | 3061.73 | 0.760982524 | 0.64
XINHOT | None | core-mof-ddec-2744 | 5 | 1.251723273 | 43.29024301 | 19.51078 | 12.15530122 | 229.1522224 | 1.543 | 4.1 | 5.42 | 542.869 | 351.827 | 0.149060272 | 0.23
XINJAH | None | core-mof-ddec-2745 | 5 | 1.173735541 | 40.5545876 | 19.25646 | 1.970405126 | 68.14550676 | 1.54154 | 3.21 | 5.2 | 0 | 0 | 0.155688467 | 0.24
XINRAP | None | core-mof-ddec-2746 | 5 | 1.005556793 | 22.49034531 | 11.7925 | 1.921471982 | 66.39017149 | 0.997869 | 5.88 | 7.73 | 1824.42 | 1828.32 | 0.551174553 | 0.55
XINWUO | None | core-mof-ddec-2747 | 5 | 0.982772336 | 24.19647608 | 12.72556 | 9.118058954 | 203.9350694 | 1.09832 | 4.29 | 6.28 | 1772.7 | 1614 | 0.364192585 | 0.4
XIPBII | None | core-mof-ddec-2748 | 5 | 0.810302414 | 27.87335538 | 18.11876 | 7.687468348 | 189.2703297 | 1.53471 | 3.17 | 7.09 | 0 | 0 | 0.175929003 | 0.27
XIPTAS | None | core-mof-ddec-2749 | 5 | 0.04168067 | 1.998336077 | 17.21366 | 3.890622693 | 133.8323903 | 2.13898 | 2.59 | 3.29 | 0 | 0 | 0.04207613 | 0.09
CEHZAR01 | None | core-mof-ddec-275 | 5 | 1.31e-05 | 0.000787229 | 0 | 0.95372929 | 45.72555267 | 2.68508 | 2.47 | 2.94 | 0 | 0 | 0.003724284 | 0.01
XIPTEW | None | core-mof-ddec-2750 | 5 | 0.019516464 | 1.000969942 | 17.01042 | 0.000335736 | 0.020205548 | 2.28824 | 2.5 | 3.22 | 0 | 0 | 0.034961368 | 0.08
XIPTIA | None | core-mof-ddec-2751 | 5 | 0.023843173 | 1.204641487 | 16.71037 | 0.540406659 | 27.71664059 | 2.25411 | 2.54 | 3.25 | 0 | 0 | 0.035490726 | 0.08
XISVUR | ZnO | core-mof-ddec-2752 | 5 | 2.082186856 | 54.82846462 | 17.13272 | 0.664217101 | 33.55859834 | 1.1747 | 3.95 | 5.04 | 982.498 | 836.382 | 0.408614966 | 0.48
XOBXIW | None | core-mof-ddec-2753 | 5 | 0.682029044 | 28.94609671 | 17.97313 | 6.464203003 | 170.216388 | 1.8935 | 3.52 | 4.68 | 0 | 0 | 0.116186955 | 0.22
XOFTIW | None | core-mof-ddec-2754 | 5 | 0.068341243 | 3.734685308 | 17.12829 | 1.711702895 | 72.64663866 | 2.43811 | 3.29 | 3.88 | 0 | 0 | 0.028710764 | 0.07
XOFTOC | None | core-mof-ddec-2755 | 5 | 0.066625915 | 3.709862756 | 16.97435 | 0.511873243 | 27.97264707 | 2.48425 | 3.25 | 3.91 | 0 | 0 | 0.028177518 | 0.07
XOHFIK | None | core-mof-ddec-2756 | 5 | 0.547649801 | 19.94495708 | 15.60305 | 0.511132127 | 28.46084813 | 1.62483 | 3.92 | 4.9 | 577.451 | 355.391 | 0.15386225 | 0.25
XOHJUA | None | core-mof-ddec-2757 | 5 | 0.302614321 | 14.2534491 | 22.36683 | 2.312377929 | 84.21490978 | 2.10142 | 3.06 | 3.59 | 0 | 0 | 0.033310809 | 0.07
XOHLEM01 | ZnO | core-mof-ddec-2758 | 5 | 1.640052568 | 49.22715319 | 15.83797 | 1.325815747 | 62.44729988 | 1.339 | 4.54 | 5.53 | 1389.83 | 1037.96 | 0.358476475 | 0.48
XOHLEM | ZnO | core-mof-ddec-2759 | 5 | 1.652450564 | 49.59928642 | 15.95958 | 6.129355809 | 183.9762598 | 1.339 | 4.54 | 5.53 | 1389.83 | 1037.96 | 0.358476475 | 0.48
CEHZAR | None | core-mof-ddec-276 | 5 | 4.38e-06 | 0.00026241 | 0 | 6.131395375 | 184.0374786 | 2.66997 | 2.48 | 2.93 | 0 | 0 | 0.00374536 | 0.01
XOJCUV | None | core-mof-ddec-2760 | 5 | 0.515209337 | 17.75999717 | 18.37085 | 0.000197319 | 0.011808437 | 1.53796 | 2.51 | 4.09 | 0 | 0 | 0.117038154 | 0.18
XOJWEZ | None | core-mof-ddec-2761 | 5 | 1.435967363 | 45.46464046 | 19.61944 | 1.379757574 | 47.5622021 | 1.41259 | 4.56 | 5.26 | 550.963 | 390.037 | 0.127425509 | 0.18
XOKHAH | ZnO | core-mof-ddec-2762 | 5 | 0.665698949 | 23.37031166 | 22.46472 | 1.613965949 | 51.10031293 | 1.56619 | 3.06 | 3.76 | 0 | 0 | 0.095773821 | 0.15
XOKHIP | None | core-mof-ddec-2763 | 5 | 0.535703443 | 26.02127454 | 19.18836 | 1.787393349 | 62.74899447 | 2.16707 | 3.46 | 4.75 | 0 | 0 | 0.083061461 | 0.18
XOLYUS | None | core-mof-ddec-2764 | 5 | 0.049037786 | 1.96633312 | 20.1121 | 1.021683347 | 49.62727646 | 1.78899 | 2.4 | 3.14 | 0 | 0 | 0.022358985 | 0.04
XOMCIL | None | core-mof-ddec-2765 | 5 | 0.233021628 | 17.15233424 | 18.28565 | 0.832345069 | 33.37564364 | 3.28403 | 2.55 | 4.28 | 0 | 0 | 0.033495431 | 0.11
XOMJUE | None | core-mof-ddec-2766 | 5 | 2.255535332 | 61.51595786 | 20.20133 | 1.37153877 | 100.9566862 | 1.21681 | 3.77 | 6.09 | 367.546 | 302.056 | 0.295855557 | 0.36
XOPLOE | Cu-Cu | core-mof-ddec-2767 | 5 | 1.785682772 | 39.67340121 | 14.56638 | 3.90627472 | 106.5371168 | 0.991241 | 5.33 | 7.51 | 1854.67 | 1871.06 | 0.554860019 | 0.55
XOPVII | None | core-mof-ddec-2768 | 5 | 1.999412583 | 47.55568108 | 16.28651 | 8.158883929 | 181.2699773 | 1.06117 | 4.67 | 6.64 | 1387.86 | 1307.85 | 0.367518871 | 0.39
XOQXEH | ZnO | core-mof-ddec-2769 | 5 | 1.24719075 | 42.62005082 | 20.65717 | 6.370301225 | 151.5165084 | 1.52455 | 3.13 | 5.18 | 0 | 0 | 0.131186252 | 0.2
CEJBEA | None | core-mof-ddec-277 | 5 | 0.55465962 | 19.58246311 | 15.529 | 1.887754141 | 64.50992152 | 1.57516 | 5.85 | 7.33 | 649.352 | 412.244 | 0.139668351 | 0.22
XOVPIH | None | core-mof-ddec-2770 | 5 | 1.108960349 | 37.54165506 | 18.79864 | 2.402535786 | 84.82241486 | 1.51036 | 3.47 | 4.32 | 0 | 0 | 0.132418761 | 0.2
XOVPON | None | core-mof-ddec-2771 | 5 | 1.475456383 | 42.67962872 | 16.3935 | 3.483933233 | 117.9416558 | 1.29056 | 4.14 | 5.75 | 1134.13 | 878.795 | 0.271200099 | 0.35
XOVVEK | ZnO | core-mof-ddec-2772 | 5 | 1.08376366 | 38.8168348 | 20.19825 | 5.490971706 | 158.8339964 | 1.59784 | 3.33 | 4.56 | 0 | 0 | 0.125168978 | 0.2
XOVVIO | ZnO | core-mof-ddec-2773 | 5 | 0.647500854 | 23.97482594 | 19.81536 | 2.044607028 | 73.23107073 | 1.65182 | 3.11 | 4.51 | 0 | 0 | 0.096862854 | 0.16
XOVVOU | None | core-mof-ddec-2774 | 5 | 1.649952525 | 39.67321358 | 14.76714 | 2.28715988 | 84.68600413 | 1.07267 | 5.6 | 6.58 | 1619.95 | 1510.2 | 0.494094176 | 0.53
XOVXAI | None | core-mof-ddec-2775 | 5 | 1.048452766 | 42.92226954 | 21.16186 | 8.48192156 | 203.9483443 | 1.82648 | 3.1 | 4.18 | 0 | 0 | 0.109500241 | 0.2
XOVXEM | None | core-mof-ddec-2776 | 5 | 0.877755249 | 42.38133209 | 21.22862 | 1.350890354 | 55.30366438 | 2.15418 | 3.07 | 4.38 | 0 | 0 | 0.09748489 | 0.21
XOVYIR | None | core-mof-ddec-2777 | 5 | 1.053705772 | 41.15943664 | 20.8764 | 1.300731709 | 62.80422994 | 1.74273 | 3.17 | 4.13 | 0 | 0 | 0.11476247 | 0.2
XOVYUD | None | core-mof-ddec-2778 | 5 | 0.69516516 | 29.63508587 | 21.74689 | 1.632182433 | 63.75566236 | 1.90195 | 2.88 | 3.83 | 0 | 0 | 0.073608665 | 0.14
XUCNOZ | None | core-mof-ddec-2779 | 5 | 1.064788236 | 35.59748055 | 17.49701 | 2.384643367 | 101.658016 | 1.49145 | 3.21 | 6.68 | 0 | 0 | 0.248080727 | 0.37
CEKHIL | None | core-mof-ddec-278 | 5 | 1.821086883 | 25.045092 | 10.90821 | 4.78695787 | 160.0352388 | 0.613586 | 6.79 | 8.91 | 2612.51 | 4257.77 | 1.254917811 | 0.77
XUGSEY | ZnO | core-mof-ddec-2780 | 5 | 2.247532736 | 35.74395024 | 12.73576 | 19.30829915 | 265.5436888 | 0.709523 | 5.82 | 7.45 | 2380.47 | 3355.03 | 0.972484331 | 0.69
XUJCUB | None | core-mof-ddec-2781 | 5 | 0 | 0 | 0 | 15.055539 | 239.4378637 | 1.89856 | 2.43 | 2.61 | 0 | 0 | 0 | 0
XULCIR | None | core-mof-ddec-2782 | 5 | 2.281370408 | 52.91281112 | 18.16158 | 0 | 0 | 1.03479 | 3.18 | 4.97 | 0 | 0 | 0.386551861 | 0.4
XUMFIV | None | core-mof-ddec-2783 | 5 | 1.638948274 | 39.7405006 | 17.22443 | 5.44824755 | 126.3635631 | 1.08183 | 4.33 | 5.14 | 823.222 | 760.954 | 0.295795088 | 0.32
XUMTUV | None | core-mof-ddec-2784 | 5 | 1.624119204 | 45.65818684 | 15.39378 | 5.399494046 | 130.924569 | 1.25424 | 5.12 | 5.48 | 1701.41 | 1356.52 | 0.454458477 | 0.57
XUMVAD | None | core-mof-ddec-2785 | 5 | 1.543296314 | 42.95532656 | 15.19363 | 5.958425554 | 167.5067363 | 1.24179 | 5.11 | 5.48 | 1678.3 | 1351.51 | 0.450961918 | 0.56
XUMVEH | None | core-mof-ddec-2786 | 5 | 1.489323892 | 38.13269627 | 14.49648 | 5.985961707 | 166.6102209 | 1.14233 | 5.03 | 5.51 | 1736.34 | 1519.99 | 0.498980155 | 0.57
XUNGOD | None | core-mof-ddec-2787 | 5 | 3.041186776 | 70.48068259 | 20.53951 | 6.619519936 | 169.4863989 | 1.03399 | 3.81 | 5.28 | 370.786 | 358.597 | 0.261124382 | 0.27
XUNGUJ | None | core-mof-ddec-2788 | 5 | 2.855652477 | 66.31228297 | 20.36611 | 4.069652536 | 94.31577532 | 1.03604 | 4.05 | 4.5 | 735.7 | 710.106 | 0.241303425 | 0.25
XUNHAQ | None | core-mof-ddec-2789 | 5 | 3.009491602 | 68.20379172 | 20.2839 | 3.958913164 | 91.93155402 | 1.01112 | 3.94 | 4.43 | 823.552 | 814.492 | 0.257140597 | 0.26
CELZEA | None | core-mof-ddec-279 | 5 | 1.107565711 | 40.46033634 | 16.08412 | 4.608522149 | 104.4424529 | 1.62985 | 4.52 | 5.33 | 898.611 | 551.348 | 0.227014756 | 0.37
XUNJEW | None | core-mof-ddec-2790 | 5 | 1.833079832 | 55.40537176 | 17.34066 | 4.212871379 | 153.8998465 | 1.34841 | 4.21 | 7.72 | 1037.82 | 769.663 | 0.363390957 | 0.49
XUVHEB | ZnO | core-mof-ddec-2791 | 5 | 2.326574531 | 56.17791653 | 17.13888 | 4.242819914 | 128.2404675 | 1.07724 | 5.41 | 6.22 | 1146.46 | 1064.26 | 0.445583157 | 0.48
XUWVEQ | None | core-mof-ddec-2792 | 5 | 2.078160699 | 107.9259284 | 27.20525 | 5.591658321 | 135.0172583 | 2.31699 | 2.79 | 3.88 | 0 | 0 | 0.064739166 | 0.15
XUYDIF | None | core-mof-ddec-2793 | 5 | 0.580536964 | 23.13694519 | 21.93955 | 0.680334909 | 35.33209764 | 1.77813 | 2.91 | 3.89 | 0 | 0 | 0.056238858 | 0.1
XUYXAR | ZnO | core-mof-ddec-2794 | 5 | 1.319711512 | 44.6959318 | 21.83018 | 0.872277371 | 34.76408047 | 1.51094 | 3.8 | 4.42 | 238.01 | 157.525 | 0.119131137 | 0.18
XUZDUS | None | core-mof-ddec-2795 | 5 | 0.413823997 | 16.87588171 | 20.96071 | 1.952649772 | 66.13225713 | 1.81943 | 2.99 | 4.25 | 0 | 0 | 0.060458495 | 0.11
YACHOB | None | core-mof-ddec-2796 | 5 | 0.084186532 | 3.295392311 | 19.50048 | 1.518335682 | 61.91823954 | 1.74642 | 2.53 | 3.35 | 0 | 0 | 0.040081996 | 0.07
YACHUH | None | core-mof-ddec-2797 | 5 | 0.077198845 | 3.101652655 | 19.74172 | 1.170830606 | 45.83091951 | 1.79254 | 2.47 | 3.31 | 0 | 0 | 0.039050732 | 0.07
YADMIB | None | core-mof-ddec-2798 | 5 | 0.070092972 | 2.776836314 | 18.9943 | 1.062790223 | 42.70019992 | 1.7675 | 2.52 | 3.33 | 0 | 0 | 0.03960396 | 0.07
YAFDAM | None | core-mof-ddec-2799 | 5 | 0.070809451 | 2.804137634 | 19.68888 | 1.06118901 | 42.04056545 | 1.76682 | 2.48 | 3.32 | 0 | 0 | 0.039619203 | 0.07
AFOQUI | ZnO | core-mof-ddec-28 | 5 | 0.899483788 | 32.68192526 | 20.21177 | 1.062651551 | 42.08225268 | 1.62091 | 3.01 | 4.25 | 0 | 0 | 0.12338748 | 0.2
CELZIE | None | core-mof-ddec-280 | 5 | 1.31093131 | 37.40376937 | 19.27306 | 2.442097334 | 88.73138526 | 1.27297 | 2.63 | 5.88 | 0 | 0 | 0.227813696 | 0.29
YAFGAP | None | core-mof-ddec-2800 | 5 | 0.066164382 | 3.356641462 | 14.75761 | 2.627209018 | 74.96008328 | 2.26339 | 2.45 | 2.74 | 0 | 0 | 0.079526728 | 0.18
YANBAR01 | None | core-mof-ddec-2801 | 5 | 0.615337773 | 25.1035278 | 17.12107 | 1.679319224 | 85.19496998 | 1.82012 | 3.71 | 4.65 | 0 | 0 | 0.126365295 | 0.23
YANBAR02 | None | core-mof-ddec-2802 | 5 | 0.613970342 | 23.82461082 | 16.09311 | 1.926486638 | 78.59360013 | 1.73124 | 3.84 | 5 | 573.588 | 331.317 | 0.150181373 | 0.26
YAPYUK | None | core-mof-ddec-2803 | 5 | 0.771903556 | 26.65043218 | 21.5998 | 2.139526186 | 83.02254235 | 1.54037 | 2.52 | 3.81 | 0 | 0 | 0.084395308 | 0.13
YAQDIF | None | core-mof-ddec-2804 | 5 | 3.59116077 | 91.5259941 | 21.30043 | 1.172611259 | 40.48510543 | 1.13709 | 3.83 | 4.45 | 495.803 | 436.028 | 0.422130174 | 0.48
YAQZUN | None | core-mof-ddec-2805 | 5 | 0.27147142 | 18.0259474 | 15.97363 | 4.855423654 | 123.7475861 | 2.96248 | 2.72 | 4.42 | 0 | 0 | 0.094515406 | 0.28
YARDIG | None | core-mof-ddec-2806 | 5 | 3.094935326 | 71.47203812 | 20.22432 | 1.605632436 | 106.6154436 | 1.03032 | 3.53 | 4.63 | 0 | 0 | 0.320288842 | 0.33
YARFII | None | core-mof-ddec-2807 | 5 | 2.832207944 | 65.97910226 | 19.58576 | 5.670317661 | 130.9459221 | 1.03932 | 3.64 | 5.61 | 0 | 0 | 0.375245353 | 0.39
YARGAB | ZnO | core-mof-ddec-2808 | 5 | 1.556472884 | 33.53377606 | 13.62806 | 5.273366942 | 122.8483302 | 0.961173 | 9.66 | 10.7 | 1288.12 | 1340.16 | 0.582621443 | 0.56
YARKAF | None | core-mof-ddec-2809 | 5 | 1.042892933 | 31.07891784 | 21.05763 | 9.233394041 | 198.9309106 | 1.32951 | 3.39 | 4.78 | 0 | 0 | 0.12034509 | 0.16
CELZOK | None | core-mof-ddec-281 | 5 | 1.772747311 | 48.28268285 | 20.08075 | 1.977714319 | 58.93723017 | 1.21514 | 2.42 | 5.99 | 0 | 0 | 0.271573646 | 0.33
YARKEJ | None | core-mof-ddec-2810 | 5 | 2.18293007 | 59.74055708 | 20.97398 | 2.791644875 | 76.03345568 | 1.22095 | 4.03 | 5.09 | 521.822 | 427.392 | 0.22932962 | 0.28
YARSAN | ZnO | core-mof-ddec-2811 | 5 | 2.051459597 | 59.52598318 | 20.79739 | 2.767754182 | 75.74552155 | 1.29452 | 3.95 | 5.04 | 601.389 | 464.566 | 0.23174613 | 0.3
YARYEV | None | core-mof-ddec-2812 | 5 | 0.463159509 | 11.65745046 | 11.21996 | 2.422895878 | 70.30372885 | 1.12294 | 4.02 | 5.65 | 1680.53 | 1496.54 | 0.338397421 | 0.38
YARYOF | None | core-mof-ddec-2813 | 5 | 0.594365853 | 16.33147575 | 13.66841 | 5.934010221 | 149.3555219 | 1.2259 | 3.58 | 4.92 | 0 | 0 | 0.261032711 | 0.32
YASLUA | None | core-mof-ddec-2814 | 5 | 0.672770384 | 25.75157077 | 15.062 | 5.484546355 | 150.6996665 | 1.70772 | 3.99 | 4.95 | 714.135 | 418.181 | 0.204951631 | 0.35
YASNAJ | None | core-mof-ddec-2815 | 5 | 1.6581432 | 44.87549304 | 20.03506 | 3.155066413 | 120.76619 | 1.20746 | 3.23 | 5.78 | 0 | 0 | 0.223609892 | 0.27
YASPEP | None | core-mof-ddec-2816 | 5 | 0.718983451 | 20.95810218 | 21.75596 | 3.540952475 | 95.83128173 | 1.30047 | 3.19 | 3.58 | 0 | 0 | 0.069205749 | 0.09
YAXBOP | None | core-mof-ddec-2817 | 5 | 1.606888454 | 40.52489309 | 15.40355 | 2.227687011 | 64.93625403 | 1.12517 | 5.79 | 6.03 | 1187.47 | 1055.37 | 0.337726744 | 0.38
YAYLER | None | core-mof-ddec-2818 | 5 | 0.235861002 | 20.68665823 | 14.79108 | 5.748612896 | 144.9770346 | 3.91304 | 4.35 | 4.98 | 708.486 | 181.058 | 0.076666735 | 0.3
YAYLIV | None | core-mof-ddec-2819 | 5 | 0.12880483 | 10.38893964 | 15.85613 | 1.185833345 | 104.0058716 | 3.59848 | 2.4 | 4.05 | 0 | 0 | 0.063915876 | 0.23
CENKAJ | None | core-mof-ddec-282 | 5 | 1.043242086 | 29.84455496 | 16.61357 | 1.065722361 | 85.95737681 | 1.27633 | 4.12 | 8.22 | 942.002 | 738.053 | 0.305563608 | 0.39
YAZFOW | None | core-mof-ddec-2820 | 5 | 2.841225128 | 83.57637196 | 17.52883 | 5.568394926 | 159.2978951 | 1.31238 | 7.3 | 7.44 | 1465.55 | 1116.71 | 0.449564913 | 0.59
YAZWOM | None | core-mof-ddec-2821 | 5 | 0.69987118 | 22.34906013 | 19.56777 | 5.954803608 | 175.1641841 | 1.42471 | 4.2 | 4.59 | 295.189 | 207.193 | 0.09124664 | 0.13
YAZYEF | None | core-mof-ddec-2822 | 5 | 0.116189037 | 5.675911966 | 17.47878 | 2.410294335 | 76.96818298 | 2.17948 | 3.11 | 3.93 | 0 | 0 | 0.032117753 | 0.07
YAZZEG | None | core-mof-ddec-2823 | 5 | 0.785472638 | 36.29421633 | 19.61037 | 0.700299559 | 34.21010062 | 2.06152 | 3.14 | 4.6 | 0 | 0 | 0.101866584 | 0.21
YECQUS02 | None | core-mof-ddec-2824 | 5 | 0.749534447 | 37.18408469 | 19.19209 | 2.031957977 | 93.89037743 | 2.21305 | 3.54 | 4.04 | 0 | 0 | 0.135559522 | 0.3
YEGCUJ | None | core-mof-ddec-2825 | 5 | 1.284412812 | 39.46523883 | 16.28522 | 2.120087041 | 105.1766151 | 1.36986 | 4.84 | 7.32 | 901.716 | 658.254 | 0.27740061 | 0.38
YEGDAR | None | core-mof-ddec-2826 | 5 | 0.497387417 | 14.97019992 | 23.16835 | 3.324707348 | 102.1559177 | 1.34283 | 2.56 | 4.49 | 0 | 0 | 0.037234795 | 0.05
YEGKOM | None | core-mof-ddec-2827 | 5 | 2.006056712 | 50.70092027 | 16.65437 | 0.343512167 | 10.33891419 | 1.12752 | 4.06 | 5.21 | 1310.16 | 1161.98 | 0.416844047 | 0.47
YEGTAG | None | core-mof-ddec-2828 | 5 | 0.182742369 | 9.128627766 | 20.35676 | 7.218591556 | 182.4421178 | 2.22868 | 2.99 | 3.61 | 0 | 0 | 0.022434804 | 0.05
YEGTEK | None | core-mof-ddec-2829 | 5 | 0.645367829 | 22.73852615 | 15.8426 | 1.434670984 | 71.66689079 | 1.57194 | 3.29 | 5.83 | 0 | 0 | 0.165400715 | 0.26
CENPUI | None | core-mof-ddec-283 | 5 | 3.303191939 | 74.02938667 | 20.07433 | 2.881549981 | 101.526907 | 0.999903 | 4.06 | 6.2 | 848.957 | 849.039 | 0.360034923 | 0.36
YEGYIU | None | core-mof-ddec-2830 | 5 | 0.190229025 | 8.393326376 | 19.87513 | 4.658377363 | 104.401084 | 1.96853 | 3.01 | 3.73 | 0 | 0 | 0.030479596 | 0.06
YEKXET | ZnO | core-mof-ddec-2831 | 5 | 1.748393171 | 38.61059228 | 13.76313 | 1.001443706 | 44.18591673 | 0.985188 | 5.02 | 6.45 | 2093.06 | 2124.52 | 0.649622204 | 0.64
YELYOE | None | core-mof-ddec-2832 | 5 | 1.328082297 | 64.62869433 | 20.7821 | 9.018782611 | 199.1660365 | 2.17111 | 3.59 | 5.04 | 0 | 0 | 0.1658138 | 0.36
YEMJAC | None | core-mof-ddec-2833 | 5 | 1.355023666 | 48.36478523 | 15.37068 | 1.775761431 | 86.41418 | 1.59244 | 6.51 | 6.88 | 1361.24 | 854.812 | 0.326542915 | 0.52
YEQRER | None | core-mof-ddec-2834 | 5 | 0.353649218 | 9.192289641 | 8.4029 | 4.87782066 | 174.1037847 | 1.15967 | 4.7 | 5.87 | 2449.23 | 2112 | 0.534634853 | 0.62
YERJEL | None | core-mof-ddec-2835 | 5 | 0.363136536 | 11.07083472 | 23.69981 | 6.877892715 | 178.7748391 | 1.36018 | 2.52 | 3.49 | 0 | 0 | 0.051463777 | 0.07
YEWWUU | None | core-mof-ddec-2836 | 5 | 0.029528079 | 2.087425181 | 9.75292 | 1.56990437 | 47.86120401 | 3.15396 | 2.73 | 3.51 | 0 | 0 | 0.06975358 | 0.22
YEYBOV | None | core-mof-ddec-2837 | 5 | 0.499574094 | 16.84468202 | 17.84405 | 0.730043625 | 51.60889174 | 1.50434 | 4.18 | 4.8 | 377.826 | 251.157 | 0.073121768 | 0.11
YEYFEP | None | core-mof-ddec-2838 | 5 | 1.379550828 | 36.96845684 | 13.73167 | 1.782605614 | 60.10604854 | 1.19557 | 4.14 | 6.98 | 1904.23 | 1592.73 | 0.493488462 | 0.59
YEZFIU | None | core-mof-ddec-2839 | 5 | 1.074123535 | 27.89914471 | 14.2383 | 8.342004458 | 223.5445229 | 1.15876 | 3.87 | 7.76 | 1274.85 | 1100.18 | 0.353826504 | 0.41
CERMIV | None | core-mof-ddec-284 | 5 | 0.701899657 | 26.68139931 | 16.2916 | 6.400649773 | 166.249643 | 1.69595 | 3.15 | 6.15 | 0 | 0 | 0.159202807 | 0.27
YEZKEV | None | core-mof-ddec-2840 | 5 | 1.951218652 | 47.91703323 | 18.52414 | 2.823563987 | 107.3324904 | 1.09565 | 3.43 | 5.98 | 0 | 0 | 0.301191074 | 0.33
YEZKIZ | None | core-mof-ddec-2841 | 5 | 1.842237438 | 46.119895 | 18.6923 | 4.728009227 | 116.108041 | 1.11694 | 3.34 | 5.89 | 0 | 0 | 0.277544004 | 0.31
YEZKOF | None | core-mof-ddec-2842 | 5 | 1.636940999 | 42.84590868 | 18.15195 | 4.571691956 | 114.4510195 | 1.16779 | 3.29 | 6.11 | 0 | 0 | 0.27402187 | 0.32
YICGOI | None | core-mof-ddec-2843 | 5 | 2.135152702 | 53.4004371 | 22.11578 | 4.613593109 | 120.7579193 | 1.11585 | 2.63 | 5.21 | 0 | 0 | 0.215082672 | 0.24
YICREI | None | core-mof-ddec-2844 | 5 | 1.8014026 | 74.39278361 | 18.50922 | 2.979878956 | 74.52714674 | 1.84239 | 5.57 | 5.85 | 1212.05 | 657.866 | 0.244247961 | 0.45
YICTUZ | None | core-mof-ddec-2845 | 5 | 0.092372555 | 7.5313923 | 15.01834 | 3.393687627 | 140.1496086 | 3.63701 | 2.59 | 3.72 | 0 | 0 | 0.054990225 | 0.2
YIKLUZ | None | core-mof-ddec-2846 | 5 | 0.235574988 | 9.151076367 | 17.23359 | 1.086888854 | 88.61708244 | 1.73294 | 2.69 | 3.82 | 0 | 0 | 0.126951885 | 0.22
YILJAG | ZnO | core-mof-ddec-2847 | 5 | 1.695112603 | 29.93078272 | 13.17868 | 2.067976738 | 80.3320132 | 0.787709 | 6 | 9.11 | 2171.41 | 2756.61 | 0.787092695 | 0.62
YISFEL | None | core-mof-ddec-2848 | 5 | 0.277545428 | 11.00145933 | 13.46582 | 12.80389466 | 226.0797237 | 1.76848 | 4.24 | 5.46 | 505.096 | 285.61 | 0.135709762 | 0.24
YIWLEV | None | core-mof-ddec-2849 | 5 | 0.466454005 | 12.78229178 | 10.39195 | 2.394442504 | 94.91189255 | 1.2226 | 5.53 | 6.84 | 1733.36 | 1417.77 | 0.351709472 | 0.43
CESYEF01 | None | core-mof-ddec-285 | 5 | 0.021026308 | 1.07664927 | 16.83388 | 5.77437167 | 158.235759 | 2.28452 | 2.77 | 3.18 | 0 | 0 | 0.013131861 | 0.03
YIWLOF | None | core-mof-ddec-2850 | 5 | 0.482907707 | 13.46761099 | 10.4965 | 0.505492005 | 25.88365042 | 1.24426 | 5.42 | 6.84 | 1695.6 | 1362.74 | 0.33755003 | 0.42
YIWMEW | None | core-mof-ddec-2851 | 5 | 0.50387148 | 14.76460756 | 11.45619 | 5.701469608 | 159.0059002 | 1.30733 | 3.8 | 5.72 | 1487.92 | 1138.14 | 0.336563836 | 0.44
YIWMIA | None | core-mof-ddec-2852 | 5 | 0.479774819 | 13.71331389 | 10.99605 | 5.215359214 | 152.8221683 | 1.27523 | 4.88 | 6.64 | 1596.3 | 1251.78 | 0.368560965 | 0.47
YIWPEZ | None | core-mof-ddec-2853 | 5 | 0.488543282 | 13.73226784 | 10.55224 | 5.27538073 | 150.7852203 | 1.25407 | 5.15 | 6.79 | 1695.69 | 1352.15 | 0.350857608 | 0.44
YOPMAS | None | core-mof-ddec-2854 | 5 | 0.445734916 | 15.08299731 | 19.29577 | 5.74526561 | 161.4913747 | 1.50972 | 2.79 | 3.74 | 0 | 0 | 0.079484938 | 0.12
YUBFOR | None | core-mof-ddec-2855 | 5 | 1.359428273 | 36.51127955 | 14.99451 | 1.370836881 | 46.38705257 | 1.19814 | 4.95 | 8.69 | 1214.3 | 1013.48 | 0.275426912 | 0.33
YUCNEQ | None | core-mof-ddec-2856 | 5 | 0.974906649 | 31.04107328 | 18.21895 | 5.830373119 | 156.5911104 | 1.42054 | 3.2 | 4.01 | 0 | 0 | 0.14079153 | 0.2
YUGLES | None | core-mof-ddec-2857 | 5 | 1.659916561 | 26.71335657 | 11.56427 | 4.434066114 | 141.1808724 | 0.718001 | 6.78 | 10.9 | 2188.78 | 3048.43 | 1.072421905 | 0.77
YUGZEG | None | core-mof-ddec-2858 | 5 | 2.841425559 | 112.9148115 | 25.50228 | 16.20040085 | 260.7161678 | 1.77298 | 3.58 | 4.22 | 0 | 0 | 0.112804431 | 0.2
YUJNIB | None | core-mof-ddec-2859 | 5 | 0.326886111 | 14.73485291 | 20.07874 | 1.885066821 | 74.91027315 | 2.01112 | 2.6 | 3.95 | 0 | 0 | 0.064640598 | 0.13
CESYEF | None | core-mof-ddec-286 | 5 | 0.056674098 | 2.830835434 | 18.10339 | 1.257044824 | 56.66306991 | 2.2285 | 2.88 | 3.29 | 0 | 0 | 0.017949293 | 0.04
YUJNOH | None | core-mof-ddec-2860 | 5 | 0.612373338 | 24.3682352 | 18.38226 | 0.888051224 | 44.35759845 | 1.77541 | 3.46 | 5.28 | 0 | 0 | 0.146445046 | 0.26
YUKBIP01 | None | core-mof-ddec-2861 | 5 | 0.841743123 | 29.0970593 | 18.49669 | 2.762185749 | 109.9159416 | 1.54223 | 4.95 | 5.76 | 513.471 | 332.94 | 0.103745874 | 0.16
YUKKAR | None | core-mof-ddec-2862 | 5 | 2.207806287 | 56.77474238 | 17.0058 | 1.904628597 | 65.83848413 | 1.1473 | 4.35 | 5.86 | 1376.62 | 1199.87 | 0.331212412 | 0.38
YUPSIM | None | core-mof-ddec-2863 | 5 | 0.394586184 | 14.66379111 | 15.27423 | 5.719945256 | 147.0909926 | 1.65801 | 4.61 | 5.52 | 542.788 | 327.374 | 0.120626534 | 0.2
YURJUR | None | core-mof-ddec-2864 | 5 | 1.186455273 | 18.17686229 | 10.95203 | 1.925605614 | 71.56023109 | 0.683521 | 8.48 | 13.69 | 1927.81 | 2820.41 | 1.082629502 | 0.74
YURKAY | None | core-mof-ddec-2865 | 5 | 1.598714098 | 30.74662049 | 12.3848 | 15.62391612 | 239.3632344 | 0.858047 | 7.53 | 8.23 | 2261.58 | 2635.73 | 0.839114874 | 0.72
YUSGID | ZnO | core-mof-ddec-2866 | 5 | 1.355897144 | 43.92278754 | 20.75309 | 12.67673909 | 243.8002432 | 1.44519 | 3.72 | 4.5 | 0 | 0 | 0.117631592 | 0.17
YUVSUE | None | core-mof-ddec-2867 | 5 | 1.118000532 | 30.93118138 | 15.85852 | 2.558968251 | 82.89494474 | 1.23436 | 4.59 | 5.76 | 1055.25 | 854.898 | 0.291649114 | 0.36
YUWHOO | None | core-mof-ddec-2868 | 5 | 3.04e-05 | 0.001146203 | 0 | 4.594363624 | 127.110042 | 1.68156 | 2.51 | 2.93 | 0 | 0 | 0.005946859 | 0.01
YUWKEH | None | core-mof-ddec-2869 | 5 | 0.361815654 | 14.78876664 | 21.22134 | 0.000894097 | 0.033698366 | 1.82361 | 2.93 | 3.64 | 0 | 0 | 0.049352658 | 0.09
CETFOX | None | core-mof-ddec-287 | 5 | 1.199158998 | 36.58393131 | 15.63547 | 1.139191117 | 46.56302568 | 1.36113 | 5.06 | 5.9 | 1207.38 | 887.04 | 0.264486125 | 0.36
YUWKIL | None | core-mof-ddec-2870 | 5 | 0.351367883 | 14.92464931 | 21.41396 | 4.853391989 | 148.0672366 | 1.89504 | 2.88 | 3.59 | 0 | 0 | 0.047492401 | 0.09
YUXQOY | None | core-mof-ddec-2871 | 5 | 1.827271836 | 36.03652114 | 12.98771 | 1.073948127 | 45.61685893 | 0.879883 | 5.77 | 7.81 | 1948.55 | 2214.56 | 0.70463914 | 0.62
ZADDAJ | None | core-mof-ddec-2872 | 5 | 0.162506025 | 5.273459625 | 14.20587 | 11.08981503 | 218.7076634 | 1.44779 | 3.05 | 3.58 | 0 | 0 | 0.151955739 | 0.22
ZARZAV | None | core-mof-ddec-2873 | 5 | 1.79916078 | 53.3958991 | 19.59801 | 2.860601629 | 92.82897147 | 1.32405 | 3.95 | 5.22 | 658.032 | 496.983 | 0.234130131 | 0.31
ZASJAG | None | core-mof-ddec-2874 | 5 | 1.217315423 | 32.90315489 | 14.56047 | 2.836004941 | 84.1675938 | 1.20593 | 8.07 | 8.33 | 1124.48 | 932.464 | 0.29852479 | 0.36
ZASTUK | None | core-mof-ddec-2875 | 5 | 2.029146101 | 56.13889408 | 19.13002 | 5.660329262 | 152.9946035 | 1.23434 | 3.96 | 5.34 | 679.022 | 550.11 | 0.251146362 | 0.31
ZAVMIU | None | core-mof-ddec-2876 | 5 | 0.250590257 | 9.776313398 | 12.00241 | 3.146606004 | 87.05483604 | 1.74059 | 2.9 | 5.45 | 0 | 0 | 0.235552313 | 0.41
ZAVPIX | None | core-mof-ddec-2877 | 5 | 1.322365261 | 38.01539422 | 15.80939 | 3.566474353 | 139.139372 | 1.2826 | 4.44 | 5.34 | 1318.39 | 1027.9 | 0.366443162 | 0.47
ZAZBUZ | Cu-Cu | core-mof-ddec-2878 | 5 | 1.786982019 | 46.89211224 | 16.02421 | 5.619094554 | 161.5378905 | 1.17074 | 5.7 | 6.79 | 1315.63 | 1123.76 | 0.324581034 | 0.38
ZEBMAW | None | core-mof-ddec-2879 | 5 | 2.238940447 | 51.57221025 | 16.57464 | 6.293344765 | 165.143368 | 1.02768 | 3.81 | 7.11 | 1387.99 | 1350.61 | 0.486532773 | 0.5
CETFUD | None | core-mof-ddec-288 | 5 | 1.905906064 | 61.01721903 | 19.81798 | 7.445272149 | 171.495915 | 1.42835 | 4.11 | 4.79 | 842.198 | 589.631 | 0.161024959 | 0.23
ZECKOJ | None | core-mof-ddec-2880 | 5 | 1.179978648 | 17.7608704 | 9.7407 | 3.336026271 | 106.8022446 | 0.671545 | 7.76 | 10.01 | 2134.54 | 3178.56 | 1.027481405 | 0.69
ZEDHIB | ZnO | core-mof-ddec-2881 | 5 | 1.657042522 | 50.96708561 | 19.84267 | 16.63900102 | 250.4478714 | 1.37217 | 3.34 | 4.96 | 0 | 0 | 0.196768622 | 0.27
ZEDQOQ | None | core-mof-ddec-2882 | 5 | 0.133776999 | 6.185211847 | 18.99813 | 3.009239779 | 92.55778253 | 2.06282 | 3.1 | 3.4 | 0 | 0 | 0.048477327 | 0.1
ZEDRAD | None | core-mof-ddec-2883 | 5 | 0.842086549 | 46.82152996 | 23.33624 | 1.222580522 | 56.5263057 | 2.48068 | 2.81 | 3.71 | 0 | 0 | 0.056436138 | 0.14
ZEDROR | ZnO | core-mof-ddec-2884 | 5 | 2.358703347 | 65.81641942 | 20.7075 | 1.742478509 | 96.88494585 | 1.24486 | 3.57 | 5.08 | 0 | 0 | 0.281156114 | 0.35
ZEFVEN | None | core-mof-ddec-2885 | 5 | 0.627127884 | 28.70711055 | 19.78387 | 4.356758718 | 121.569446 | 2.04226 | 2.5 | 5.15 | 0 | 0 | 0.073448043 | 0.15
ZEFVOX | None | core-mof-ddec-2886 | 5 | 0.625222494 | 28.1862437 | 19.99934 | 1.021651324 | 46.76662965 | 2.01135 | 2.5 | 5.15 | 0 | 0 | 0.074576777 | 0.15
ZEJCUO | None | core-mof-ddec-2887 | 5 | 0.46493199 | 22.32463726 | 24.24176 | 1.0281683 | 46.3518228 | 2.14228 | 2.6 | 3.46 | 0 | 0 | 0.046679239 | 0.1
ZEKRIS | None | core-mof-ddec-2888 | 5 | 2.665313949 | 61.81093214 | 17.41083 | 1.698301178 | 81.54732004 | 1.03468 | 4.82 | 5.65 | 1123.99 | 1086.32 | 0.425252252 | 0.44
ZEKROY | None | core-mof-ddec-2889 | 5 | 0 | 0 | 0 | 5.618924557 | 130.3077128 | 1.50594 | 1.48 | 2.67 | 0 | 0 | 0 | 0
CETVAA | None | core-mof-ddec-289 | 5 | 1.412947811 | 40.79929939 | 22.68039 | 0 | 0 | 1.2883 | 3.29 | 4.45 | 0 | 0 | 0.124194675 | 0.16
ZERNAN | None | core-mof-ddec-2890 | 5 | 0.806572422 | 27.9801237 | 21.10364 | 1.566412214 | 45.23063087 | 1.54771 | 2.54 | 4.25 | 0 | 0 | 0.090456222 | 0.14
ZERNOB | None | core-mof-ddec-2891 | 5 | 0.693981068 | 27.25468508 | 20.31522 | 1.733715548 | 60.142864 | 1.75217 | 2.65 | 4.35 | 0 | 0 | 0.085608132 | 0.15
ZERNUH | None | core-mof-ddec-2892 | 5 | 0.635198838 | 24.11475502 | 19.18521 | 1.482389631 | 58.21781662 | 1.69378 | 2.62 | 4.72 | 0 | 0 | 0.094463271 | 0.16
ZERQOE | None | core-mof-ddec-2893 | 5 | 1.567901427 | 55.01056692 | 24.94603 | 1.721014249 | 65.33676467 | 1.56535 | 4.03 | 4.5 | 255.382 | 163.146 | 0.089436867 | 0.14
ZESFUY | None | core-mof-ddec-2894 | 5 | 2.129372387 | 41.32217625 | 13.69497 | 0.813970774 | 28.55855156 | 0.865768 | 8.12 | 9.56 | 1605.29 | 1854.18 | 0.646824553 | 0.56
ZETPUL | None | core-mof-ddec-2895 | 5 | 0.16110697 | 8.648190908 | 19.64326 | 11.12370593 | 215.8644207 | 2.39493 | 2.77 | 4.39 | 0 | 0 | 0.037579386 | 0.09
ZETQIA | None | core-mof-ddec-2896 | 5 | 0.167110835 | 8.16497855 | 19.19905 | 1.241838187 | 66.66163315 | 2.1799 | 2.7 | 4.39 | 0 | 0 | 0.041286298 | 0.09
ZEXKUK | None | core-mof-ddec-2897 | 5 | 2.38341752 | 58.87180501 | 18.53297 | 1.340440736 | 65.49347828 | 1.10203 | 4.12 | 5.44 | 1067.09 | 968.291 | 0.31759571 | 0.35
ZEZPUR | None | core-mof-ddec-2898 | 5 | 1.53191592 | 43.22187693 | 15.58284 | 5.101657069 | 126.0139097 | 1.25879 | 4.74 | 6.87 | 1347.45 | 1070.44 | 0.357486157 | 0.45
ZEZQEC | None | core-mof-ddec-2899 | 5 | 1.581796324 | 44.28959392 | 15.57802 | 5.565867722 | 157.0368495 | 1.2492 | 4.77 | 6.82 | 1333 | 1067.08 | 0.360230548 | 0.45
AFOTUL | None | core-mof-ddec-29 | 5 | 2.135781337 | 50.72883764 | 15.85978 | 5.555690307 | 155.556859 | 1.05969 | 6.81 | 8.8 | 1476.05 | 1392.91 | 0.490709547 | 0.52
CEYPUT | None | core-mof-ddec-290 | 5 | 2.680075412 | 72.48637212 | 20.41984 | 8.096673047 | 192.3112658 | 1.20669 | 3.83 | 5.37 | 698.332 | 578.719 | 0.25690111 | 0.31
ZIBGIC | None | core-mof-ddec-2900 | 5 | 0.010397043 | 0.386169401 | 17.70306 | 3.118850863 | 84.3536653 | 1.65712 | 2.45 | 3.15 | 0 | 0 | 0.018103698 | 0.03
ZIDDIB | None | core-mof-ddec-2901 | 5 | 1.338461649 | 57.34944814 | 26.888 | 0.263529381 | 9.788069495 | 1.91164 | 2.41 | 4.56 | 0 | 0 | 0.10985332 | 0.21
ZIDVAL | None | core-mof-ddec-2902 | 5 | 1.483369768 | 44.52433331 | 20.66916 | 0.691443684 | 29.6264848 | 1.33917 | 3.58 | 5.33 | 0 | 0 | 0.179215484 | 0.24
CEZMUR | None | core-mof-ddec-291 | 5 | 0 | 0 | 0 | 1.716152259 | 51.51145508 | 2.52289 | 1.08 | 2.02 | 0 | 0 | 0 | 0
ZIGFEC | None | core-mof-ddec-2914 | 5 | 1.611521057 | 28.86220765 | 12.53537 | 0 | 0 | 0.799051 | 6.84 | 12.81 | 1893.05 | 2369.12 | 0.926098584 | 0.74
ZIGWUJ | None | core-mof-ddec-2915 | 5 | 1.212248233 | 35.92095591 | 17.23429 | 13.60342634 | 243.6362306 | 1.32203 | 3.34 | 5.42 | 0 | 0 | 0.242051996 | 0.32
ZIHTEP | None | core-mof-ddec-2916 | 5 | 0.696693534 | 17.33259416 | 18.24121 | 3.099785835 | 91.85187262 | 1.10997 | 3.49 | 4.35 | 0 | 0 | 0.10811103 | 0.12
ZIJVOF01 | None | core-mof-ddec-2917 | 5 | 1.875902694 | 51.51766113 | 18.63585 | 2.336407091 | 58.12598211 | 1.22527 | 3.42 | 5.28 | 0 | 0 | 0.301974259 | 0.37
ZIJVOF02 | None | core-mof-ddec-2918 | 5 | 1.865234843 | 51.24926176 | 18.6214 | 5.140974465 | 141.1858841 | 1.22585 | 3.37 | 5.28 | 0 | 0 | 0.301831382 | 0.37
ZIKJIO | None | core-mof-ddec-2919 | 5 | 2.292237264 | 40.22701197 | 13.62124 | 4.988725154 | 137.0703975 | 0.782965 | 5.59 | 7.08 | 2225.55 | 2842.46 | 0.842949557 | 0.66
CEZNAY | None | core-mof-ddec-292 | 5 | 0.393546634 | 18.65108562 | 16.71677 | 13.66259896 | 239.7681691 | 2.11441 | 2.94 | 5.02 | 0 | 0 | 0.094589034 | 0.2
ZIKJOU | None | core-mof-ddec-2920 | 5 | 2.789079689 | 60.62628945 | 16.92864 | 1.675657193 | 79.41327164 | 0.969805 | 3.96 | 5.82 | 1225 | 1263.14 | 0.536190265 | 0.52
ZILBAZ | None | core-mof-ddec-2921 | 5 | 1.762592267 | 39.49513505 | 17.85186 | 8.799274692 | 191.2700367 | 0.999721 | 4.29 | 4.99 | 705.045 | 705.242 | 0.280078142 | 0.28
ZILBED | None | core-mof-ddec-2922 | 5 | 2.556732239 | 54.61129646 | 18.30691 | 6.221834954 | 139.4152331 | 0.952981 | 3.81 | 4.97 | 675.508 | 708.837 | 0.430228934 | 0.41
ZIMJOW | None | core-mof-ddec-2923 | 5 | 0.595129528 | 22.71455609 | 16.99285 | 7.952657352 | 169.8671928 | 1.70284 | 3.18 | 4.93 | 0 | 0 | 0.152686101 | 0.26
ZISYAD | None | core-mof-ddec-2924 | 5 | 2.30536848 | 66.600847 | 19.17622 | 2.858678338 | 109.1083645 | 1.28892 | 4.92 | 5.91 | 960.286 | 745.031 | 0.279303603 | 0.36
ZNGLUD01 | ZnO | core-mof-ddec-2925 | 5 | 0.055272578 | 2.087770224 | 20.10996 | 3.490383987 | 100.8353033 | 1.68506 | 2.6 | 3.16 | 0 | 0 | 0.029672534 | 0.05
ZNGLUD | ZnO | core-mof-ddec-2926 | 5 | 0.074879895 | 2.776308695 | 20.38719 | 1.521902527 | 57.48569902 | 1.65404 | 2.66 | 3.19 | 0 | 0 | 0.030229015 | 0.05
ZURQOS | None | core-mof-ddec-2927 | 5 | 1.801764449 | 52.74906113 | 18.26791 | 1.896110679 | 70.30176216 | 1.30618 | 3.69 | 4.62 | 0 | 0 | 0.199053729 | 0.26
CICYIX | None | core-mof-ddec-293 | 5 | 0.093769414 | 4.322250423 | 19.25492 | 4.282872694 | 125.3868194 | 2.0565 | 2.72 | 3.24 | 0 | 0 | 0.024313153 | 0.05
CIDKUX | None | core-mof-ddec-294 | 5 | 1.149802773 | 26.9725919 | 13.01725 | 1.744369165 | 80.40575325 | 1.04661 | 8.3 | 9.18 | 1526.93 | 1458.94 | 0.55417013 | 0.58
CIFDOM | None | core-mof-ddec-295 | 5 | 2.155311054 | 47.34147827 | 15.69758 | 7.926360411 | 185.9401366 | 0.979977 | 4.03 | 5.56 | 1443.5 | 1472.99 | 0.530624698 | 0.52
CIFDUS | None | core-mof-ddec-296 | 5 | 2.063403891 | 45.42258201 | 15.45268 | 7.686084016 | 168.8250885 | 0.982136 | 4.13 | 6.08 | 1350.11 | 1374.67 | 0.519276353 | 0.51
CIFJAE | None | core-mof-ddec-297 | 5 | 2.101399463 | 55.25056295 | 16.60028 | 8.009142236 | 176.3086333 | 1.17303 | 5.17 | 5.81 | 1156.85 | 986.203 | 0.383621902 | 0.45
CIFMEL | None | core-mof-ddec-298 | 5 | 1.081519413 | 18.45090516 | 9.67403 | 5.647128519 | 148.4758301 | 0.761139 | 5.76 | 8.24 | 2594.02 | 3408.07 | 0.985365354 | 0.75
CIGDUT | None | core-mof-ddec-299 | 5 | 1.178199183 | 45.85079371 | 19.05182 | 14.028072 | 239.3212947 | 1.73625 | 3.73 | 5.05 | 134.783 | 77.6287 | 0.207343413 | 0.36
ABAVOP | None | core-mof-ddec-3 | 5 | 0.993941418 | 34.88600527 | 24.19838 | 3.293278878 | 128.1612249 | 1.56594 | 2.44 | 3.54 | 0 | 0 | 0.076631289 | 0.12
AFOVAT | None | core-mof-ddec-30 | 5 | 2.217931656 | 51.73901754 | 16.28282 | 1.941845648 | 68.15616725 | 1.04077 | 6.55 | 8.33 | 1444.52 | 1387.94 | 0.490021811 | 0.51
CIGFEF | None | core-mof-ddec-300 | 5 | 1.410230073 | 49.44014963 | 18.34169 | 8.001106364 | 186.6465909 | 1.56415 | 3.7 | 5.08 | 0 | 0 | 0.242943452 | 0.38
CIGYAU | None | core-mof-ddec-301 | 5 | 0.569828511 | 20.36214832 | 25.58168 | 3.766350581 | 132.0415298 | 1.59429 | 2.67 | 3.88 | 0 | 0 | 0.056451461 | 0.09
CIJVOH01 | None | core-mof-ddec-302 | 5 | 0.772191689 | 24.68823085 | 12.39924 | 0.853529908 | 30.49988243 | 1.42641 | 4.44 | 5.73 | 1957.1 | 1372.05 | 0.406615209 | 0.58
CIJVOH | None | core-mof-ddec-303 | 5 | 0.738860075 | 23.90035151 | 12.33088 | 7.446190809 | 238.0668949 | 1.44318 | 4.4 | 5.67 | 1855.44 | 1285.66 | 0.388031985 | 0.56
CILDAD | None | core-mof-ddec-304 | 5 | 0.000567125 | 0.028025155 | 11.48451 | 7.266235853 | 235.045304 | 2.20473 | 2.5 | 3.07 | 0 | 0 | 0.013607108 | 0.03
CISMAT01 | None | core-mof-ddec-305 | 5 | 1.952871757 | 67.76589094 | 23.60036 | 0.017985956 | 0.888797787 | 1.54817 | 2.54 | 4.09 | 0 | 0 | 0.109807063 | 0.17
CITXUZ | Cu-Cu | core-mof-ddec-306 | 5 | 1.40276175 | 38.58829993 | 18.76883 | 2.640715205 | 91.63449571 | 1.22731 | 2.76 | 5.81 | 0 | 0 | 0.260732822 | 0.32
CITZIP | None | core-mof-ddec-307 | 5 | 1.261728172 | 40.33761795 | 15.29566 | 3.690541192 | 101.5223792 | 1.42635 | 5.87 | 6.79 | 1193.04 | 836.428 | 0.301468784 | 0.43
CIVTEH | None | core-mof-ddec-308 | 5 | 2.094472987 | 49.80266169 | 18.22594 | 4.782976423 | 152.9123942 | 1.06088 | 4.02 | 5.39 | 821.731 | 774.575 | 0.339340925 | 0.36
CIWYUD | None | core-mof-ddec-309 | 5 | 1.298139571 | 41.08794236 | 15.87819 | 5.725110634 | 136.1324542 | 1.41213 | 4.57 | 7.11 | 1072.35 | 759.389 | 0.28326004 | 0.4
AFOVIB | None | core-mof-ddec-31 | 5 | 2.169419654 | 53.2350322 | 15.96901 | 4.506864087 | 142.6485841 | 1.0948 | 6.74 | 8.79 | 1456.64 | 1330.5 | 0.474972598 | 0.52
CODFEH | None | core-mof-ddec-310 | 5 | 0.602717487 | 20.11100988 | 18.62924 | 7.678601444 | 188.4239384 | 1.48867 | 3.49 | 3.79 | 0 | 0 | 0.114195893 | 0.17
CODROD | None | core-mof-ddec-311 | 5 | 1.010075451 | 42.75973603 | 18.82609 | 2.89580449 | 96.62495935 | 1.88869 | 3.84 | 4.34 | 404.11 | 213.963 | 0.137661554 | 0.26
CODRUJ | None | core-mof-ddec-312 | 5 | 1.012651054 | 43.65126096 | 18.69561 | 2.486548619 | 105.2635845 | 1.92319 | 3.79 | 4.33 | 397.999 | 206.947 | 0.135192051 | 0.26
COGWEB | ZnO | core-mof-ddec-316 | 5 | 2.323183615 | 48.01338882 | 15.39425 | 2.440770165 | 105.211657 | 0.922041 | 5.7 | 6.37 | 1604.26 | 1739.9 | 0.585657254 | 0.54
COJHIT | None | core-mof-ddec-317 | 5 | 1.861918413 | 29.89923069 | 12.16594 | 8.480882164 | 175.2749504 | 0.716453 | 9.36 | 10.09 | 1626.51 | 2270.22 | 0.92120488 | 0.66
COMDOY | None | core-mof-ddec-318 | 5 | 2.61766073 | 71.9869162 | 18.00291 | 14.76951589 | 237.1732078 | 1.22694 | 5.54 | 6.12 | 1165.85 | 950.215 | 0.326014312 | 0.4
COMGUH | None | core-mof-ddec-319 | 5 | 0.183701977 | 8.063577631 | 16.27252 | 5.087182572 | 139.8999425 | 1.95837 | 2.48 | 4.79 | 0 | 0 | 0.056169161 | 0.11
AFOVOH | None | core-mof-ddec-32 | 5 | 2.209669077 | 51.91210448 | 15.67387 | 1.085484815 | 47.64723389 | 1.04816 | 6.85 | 8.79 | 1497.88 | 1429.05 | 0.496107465 | 0.52
COWMAD | None | core-mof-ddec-320 | 5 | 1.176661017 | 32.2530371 | 13.12907 | 8.016604264 | 188.3353496 | 1.22293 | 5.58 | 6.74 | 1847.49 | 1510.71 | 0.457916643 | 0.56
COWMIL | None | core-mof-ddec-321 | 5 | 1.215821489 | 33.74308519 | 13.48767 | 7.57428876 | 207.6161383 | 1.23822 | 5.53 | 6.74 | 1855.2 | 1498.29 | 0.460338227 | 0.57
COWMOR | None | core-mof-ddec-322 | 5 | 1.109136424 | 30.99862181 | 12.98374 | 7.568934261 | 210.0630691 | 1.24692 | 5.56 | 6.72 | 1855.71 | 1488.23 | 0.449106599 | 0.56
COWMUX | None | core-mof-ddec-323 | 5 | 1.135155994 | 32.05583481 | 13.19821 | 7.339647256 | 205.1316182 | 1.25989 | 5.53 | 6.71 | 1860.24 | 1476.51 | 0.444483249 | 0.56
COWXOC | None | core-mof-ddec-324 | 5 | 1.094579132 | 31.49475692 | 17.87501 | 7.304002241 | 206.258779 | 1.28374 | 2.91 | 5.83 | 0 | 0 | 0.194743484 | 0.25
COXQUB | None | core-mof-ddec-325 | 5 | 0.620784183 | 23.99339519 | 21.46053 | 2.844250542 | 81.83874221 | 1.72439 | 2.84 | 4 | 0 | 0 | 0.075388978 | 0.13
COXXIX | None | core-mof-ddec-326 | 5 | 0.4011927 | 12.98467145 | 13.16428 | 2.146931531 | 82.97920293 | 1.444 | 3.9 | 5 | 538.634 | 373.016 | 0.193905817 | 0.28
COYCEZ | None | core-mof-ddec-327 | 5 | 1.606444611 | 41.94291451 | 15.75515 | 3.602777483 | 116.6045193 | 1.16488 | 4.26 | 6.3 | 1350.98 | 1159.76 | 0.386305886 | 0.45
COYCID | None | core-mof-ddec-328 | 5 | 1.135933405 | 23.70664365 | 12.19679 | 6.279614087 | 163.9554299 | 0.931123 | 6.96 | 9.57 | 1702.98 | 1828.95 | 0.6551229 | 0.61
COYTEQ | None | core-mof-ddec-329 | 5 | 1.91836481 | 76.8702133 | 22.54349 | 10.13178853 | 211.4478712 | 1.78776 | 3.38 | 3.84 | 0 | 0 | 0.195775719 | 0.35
AFOYOK | None | core-mof-ddec-33 | 5 | 1.639313124 | 35.9876981 | 14.59566 | 2.366591313 | 94.8309613 | 0.979448 | 5.72 | 7.73 | 1336.77 | 1364.82 | 0.449232629 | 0.44
COYTIU | None | core-mof-ddec-330 | 5 | 1.868501915 | 75.18443453 | 22.92156 | 8.604746171 | 188.8992426 | 1.79522 | 3.33 | 3.82 | 0 | 0 | 0.189391829 | 0.34
COYTOA | None | core-mof-ddec-331 | 5 | 1.867212992 | 78.74422514 | 23.04749 | 2.373604385 | 95.50865432 | 1.88149 | 3.22 | 3.79 | 0 | 0 | 0.180707843 | 0.34
COYVAO01 | None | core-mof-ddec-332 | 5 | 1.0988177 | 47.3777076 | 19.83186 | 2.227466169 | 93.93684502 | 1.92367 | 3.26 | 4.95 | 0 | 0 | 0.155951904 | 0.3
COYVAO | None | core-mof-ddec-333 | 5 | 1.098212716 | 47.35162251 | 19.9825 | 2.172426595 | 93.66848753 | 1.92367 | 3.28 | 5.01 | 0 | 0 | 0.161150301 | 0.31
COYVES01 | None | core-mof-ddec-334 | 5 | 0.982874049 | 42.82448685 | 20.27236 | 2.209232062 | 95.25542832 | 1.94391 | 3.02 | 4.86 | 0 | 0 | 0.138895319 | 0.27
COYVES | None | core-mof-ddec-335 | 5 | 0.998696448 | 43.51387947 | 20.03041 | 1.960727366 | 85.43021704 | 1.94391 | 3.06 | 4.87 | 0 | 0 | 0.14403959 | 0.28
CUCSAU | None | core-mof-ddec-336 | 5 | 1.842363236 | 34.69976534 | 17.06918 | 1.963119477 | 85.53444295 | 0.840322 | 4.21 | 5.58 | 968.591 | 1152.64 | 0.321305404 | 0.27
CUGLTM01 | None | core-mof-ddec-337 | 5 | 0.033247927 | 1.255289804 | 19.55899 | 5.420112145 | 102.0844402 | 1.68446 | 2.64 | 3.16 | 0 | 0 | 0.035619724 | 0.06
CUGLTM02 | None | core-mof-ddec-338 | 5 | 0.024960906 | 0.940352923 | 19.0228 | 1.016960558 | 38.39578422 | 1.68079 | 2.57 | 3.14 | 0 | 0 | 0.029747916 | 0.05
CUGLTM | None | core-mof-ddec-339 | 5 | 0.032628896 | 1.220712136 | 19.25303 | 0.717695936 | 27.03777953 | 1.66914 | 2.69 | 3.18 | 0 | 0 | 0.035946655 | 0.06
AFUPEX | None | core-mof-ddec-34 | 5 | 1.527319075 | 47.46135601 | 14.80532 | 0.957886414 | 35.8364427 | 1.38641 | 4.59 | 5.43 | 1789.56 | 1290.79 | 0.425559539 | 0.59
CUHPUR | None | core-mof-ddec-340 | 5 | 1.871851238 | 37.43961486 | 13.22245 | 6.347962839 | 197.2625951 | 0.89237 | 5.84 | 7.61 | 1999.35 | 2240.49 | 0.683572957 | 0.61
CUIMDZ01 | None | core-mof-ddec-341 | 5 | 0.400241302 | 14.96017785 | 21.83709 | 11.11146448 | 222.2446646 | 1.66764 | 3.8 | 4.57 | 74.6406 | 44.7582 | 0.023985992 | 0.04
CUKVUA | None | core-mof-ddec-342 | 5 | 0.332925782 | 9.711970671 | 19.65069 | 0.471988473 | 17.64193619 | 1.30151 | 2.56 | 3.41 | 0 | 0 | 0.069150448 | 0.09
CUKYAJ | None | core-mof-ddec-343 | 5 | 1.140687947 | 42.39186841 | 17.81786 | 1.903939036 | 55.54090748 | 1.65805 | 4.29 | 4.72 | 785.806 | 473.933 | 0.223153705 | 0.37
CUMDIY | None | core-mof-ddec-344 | 5 | 1.07112368 | 48.29801648 | 21.31585 | 3.763931969 | 139.8805951 | 2.01174 | 4.26 | 5.06 | 506.897 | 251.969 | 0.07953314 | 0.16
CUMDOE | None | core-mof-ddec-345 | 5 | 0.771974257 | 27.69383801 | 15.42189 | 1.01839047 | 45.92022437 | 1.60054 | 4.97 | 5.66 | 975.346 | 609.386 | 0.156197283 | 0.25
CUNFOH01 | None | core-mof-ddec-346 | 5 | 0.421484601 | 15.61240824 | 10.82012 | 2.922205052 | 104.8313109 | 1.65261 | 5.77 | 8.65 | 1561.19 | 944.682 | 0.284398618 | 0.47
CUNFOH | None | core-mof-ddec-347 | 5 | 0.398345208 | 14.61299545 | 10.45277 | 4.389009577 | 162.5753564 | 1.63668 | 5.64 | 9.09 | 1604.16 | 980.134 | 0.293276633 | 0.48
CUNWEO | None | core-mof-ddec-348 | 5 | 1.394493804 | 38.4898407 | 15.70427 | 4.419277337 | 162.1178774 | 1.23144 | 6.49 | 7.1 | 1015.11 | 824.322 | 0.324822971 | 0.4
CUNXIS10 | None | core-mof-ddec-349 | 5 | 2.829933815 | 120.828223 | 27.30605 | 5.161096226 | 142.452961 | 1.90489 | 2.77 | 4.73 | 0 | 0 | 0.230984466 | 0.44
AGARUW | None | core-mof-ddec-35 | 5 | 0.679305936 | 26.97955077 | 13.92271 | 1.15025802 | 49.11197278 | 1.77195 | 6.25 | 6.78 | 1107.33 | 624.922 | 0.231383504 | 0.41
CUNXIS | None | core-mof-ddec-350 | 5 | 2.829933815 | 120.828223 | 27.30605 | 3.449767503 | 137.0121658 | 1.90489 | 2.77 | 4.73 | 0 | 0 | 0.230984466 | 0.44
CUTKOS | ZnO | core-mof-ddec-351 | 5 | 2.215828414 | 58.93681003 | 20.09932 | 1.154753581 | 49.30391743 | 1.18663 | 4.14 | 5.46 | 617.522 | 520.398 | 0.261244027 | 0.31
CUVGIK | None | core-mof-ddec-352 | 5 | 3.152767057 | 72.44175617 | 18.30805 | 3.019535012 | 80.31387283 | 1.02515 | 5.06 | 6.25 | 1207.31 | 1177.69 | 0.331658782 | 0.34
CUVGOQ | None | core-mof-ddec-353 | 5 | 3.294176591 | 73.99087874 | 18.29748 | 5.949002506 | 136.6914146 | 1.00212 | 4.54 | 5.6 | 1335.91 | 1333.08 | 0.34925957 | 0.35
CUVTUJ | CPO27 | core-mof-ddec-354 | 5 | 1.074908326 | 28.32590066 | 12.11342 | 5.580154092 | 125.3364819 | 1.17569 | 10.88 | 11.5 | 1433.73 | 1219.48 | 0.527349897 | 0.62
CUVXAT | None | core-mof-ddec-355 | 5 | 1.739731008 | 41.40362465 | 15.44546 | 8.718911598 | 229.7600808 | 1.06179 | 4.78 | 6.51 | 1407.4 | 1325.49 | 0.433230676 | 0.46
CUYHIO | None | core-mof-ddec-356 | 5 | 0.557442305 | 16.40907144 | 21.21087 | 6.415475217 | 152.6810332 | 1.31327 | 3.15 | 3.56 | 0 | 0 | 0.060916643 | 0.08
CUYQIX | None | core-mof-ddec-357 | 5 | 0.916479047 | 26.90357389 | 21.94085 | 2.0331282 | 59.84789023 | 1.30964 | 3.14 | 3.73 | 0 | 0 | 0.083992548 | 0.11
CUYRUK | ZnO | core-mof-ddec-358 | 5 | 0.34146903 | 15.08325939 | 24.15816 | 2.836939779 | 83.27939322 | 1.97065 | 2.86 | 3.96 | 0 | 0 | 0.025372339 | 0.05
CUYVOI | None | core-mof-ddec-359 | 5 | 1.015425164 | 32.43785775 | 21.16783 | 0.804068812 | 35.51706714 | 1.42517 | 2.63 | 4.52 | 0 | 0 | 0.119284015 | 0.17
AGAXOV | Cu-Cu | core-mof-ddec-36 | 5 | 1.453714293 | 28.90163167 | 12.24158 | 2.423190187 | 77.40905133 | 0.887006 | 5.31 | 7.05 | 2429.86 | 2739.39 | 0.800445544 | 0.71
CUYWUP | None | core-mof-ddec-360 | 5 | 3.283489473 | 69.39060257 | 17.16779 | 11.96036249 | 237.786746 | 0.942864 | 4.59 | 7.48 | 1584.84 | 1680.88 | 0.593935074 | 0.56
CUYYAX | None | core-mof-ddec-361 | 5 | 2.797915004 | 72.77541641 | 19.60149 | 8.393275468 | 177.3766741 | 1.16048 | 3.83 | 5.05 | 851.348 | 733.617 | 0.32745071 | 0.38
CUYYEB | None | core-mof-ddec-362 | 5 | 2.785737914 | 72.51575152 | 19.4404 | 5.458537611 | 141.9797768 | 1.16139 | 3.82 | 5.05 | 848.925 | 730.953 | 0.318583766 | 0.37
DABWUA | None | core-mof-ddec-366 | 5 | 2.465663188 | 51.26084022 | 16.47537 | 5.419705272 | 141.0807524 | 0.927551 | 3.85 | 6.32 | 1265.37 | 1364.21 | 0.582178231 | 0.54
DACXUB | None | core-mof-ddec-367 | 5 | 1.70133761 | 56.45288654 | 21.75935 | 10.45685541 | 217.3967623 | 1.48041 | 3.23 | 5.16 | 0 | 0 | 0.162117251 | 0.24
DACYAI | None | core-mof-ddec-368 | 5 | 1.657463366 | 54.47967076 | 21.48274 | 1.56215358 | 51.83455552 | 1.46649 | 3.3 | 5.21 | 0 | 0 | 0.17047508 | 0.25
DAGDIZ | None | core-mof-ddec-369 | 5 | 1.150400644 | 42.54779659 | 16.75325 | 1.653789888 | 54.35892609 | 1.65009 | 3.59 | 6.54 | 0 | 0 | 0.24241102 | 0.4
AGESIP | None | core-mof-ddec-37 | 5 | 0.57364356 | 29.05972832 | 20.60659 | 3.626634796 | 134.1318092 | 2.26011 | 3.05 | 3.71 | 0 | 0 | 0.070793014 | 0.16
DAGDUL | None | core-mof-ddec-370 | 5 | 1.651977481 | 55.502892 | 19.52775 | 1.717617656 | 87.01135323 | 1.49897 | 3.54 | 5.27 | 0 | 0 | 0.213479923 | 0.32
DAHTIQ | None | core-mof-ddec-371 | 5 | 0.4716575 | 14.98159588 | 21.01178 | 3.305411855 | 111.0547324 | 1.41716 | 2.56 | 4.21 | 0 | 0 | 0.042338198 | 0.06
DAJHOM | None | core-mof-ddec-372 | 5 | 1.846306679 | 53.84698272 | 21.43399 | 0.58113846 | 18.45911826 | 1.3012 | 3.38 | 4.93 | 0 | 0 | 0.199815555 | 0.26
DAJHUS | None | core-mof-ddec-373 | 5 | 1.166705254 | 34.28352044 | 20.90985 | 2.504600409 | 73.04592272 | 1.31102 | 3.21 | 4.35 | 0 | 0 | 0.152552974 | 0.2
DALCEZ | None | core-mof-ddec-374 | 5 | 0.896537363 | 24.51945549 | 21.53576 | 2.708994367 | 79.60353608 | 1.2202 | 3.16 | 4.2 | 0 | 0 | 0.106539911 | 0.13
DANZOJ | None | core-mof-ddec-375 | 5 | 1.405778079 | 30.03443944 | 14.03765 | 2.388370899 | 65.31970264 | 0.953196 | 4.84 | 11.29 | 1281.63 | 1344.56 | 0.608479263 | 0.58
DAPBIH | None | core-mof-ddec-376 | 5 | 1.416850915 | 31.40025686 | 14.26178 | 8.597500377 | 183.6855391 | 0.988754 | 5.13 | 11.12 | 1347.84 | 1363.17 | 0.606824347 | 0.6
DARCOQ | None | core-mof-ddec-377 | 5 | 2.337560519 | 52.72594148 | 15.92947 | 8.441937746 | 187.0902654 | 1.00634 | 4.52 | 7.17 | 1494.93 | 1485.51 | 0.51672397 | 0.52
DARCUW | None | core-mof-ddec-378 | 5 | 2.083040351 | 55.88700592 | 16.39077 | 7.648648457 | 172.5226738 | 1.19701 | 4.42 | 7.19 | 1455.92 | 1216.3 | 0.434415753 | 0.52
DARDAD | None | core-mof-ddec-379 | 5 | 2.060763289 | 55.1971264 | 16.23582 | 6.408292109 | 171.9315033 | 1.19501 | 4.47 | 7.11 | 1459.55 | 1221.37 | 0.435142802 | 0.52
AGUWUV | None | core-mof-ddec-38 | 5 | 0.953794318 | 32.32643298 | 18.42702 | 6.397069979 | 171.3442209 | 1.51212 | 3.32 | 4.5 | 0 | 0 | 0.132264635 | 0.2
DARDEH | None | core-mof-ddec-380 | 5 | 1.985776997 | 48.96140284 | 15.60663 | 3.188338661 | 108.0606312 | 1.10002 | 4.62 | 7.44 | 1507.18 | 1370.14 | 0.481809422 | 0.53
DARDOR | None | core-mof-ddec-381 | 5 | 1.914753474 | 48.72969729 | 15.5422 | 7.300152006 | 179.9928611 | 1.13544 | 4.52 | 7.57 | 1475.46 | 1299.46 | 0.449165081 | 0.51
DARFAF | None | core-mof-ddec-382 | 5 | 1.969854005 | 50.13090832 | 15.59361 | 7.019426021 | 178.6415378 | 1.13542 | 4.58 | 7.31 | 1510.04 | 1329.94 | 0.457980307 | 0.52
DARFEJ | None | core-mof-ddec-383 | 5 | 2.046098597 | 53.55949398 | 15.77451 | 6.977217567 | 177.5635419 | 1.16787 | 4.46 | 7.29 | 1476.09 | 1263.92 | 0.445255037 | 0.52
DARFIN | None | core-mof-ddec-384 | 5 | 1.941624084 | 51.20723682 | 15.96692 | 6.667268853 | 174.525092 | 1.17666 | 4.46 | 7.34 | 1442.06 | 1225.55 | 0.433430218 | 0.51
DARFOT | None | core-mof-ddec-385 | 5 | 1.992442504 | 52.91125831 | 16.12261 | 6.597424015 | 173.9965304 | 1.1848 | 4.44 | 7.26 | 1459.63 | 1231.96 | 0.430452397 | 0.51
DATHAJ | None | core-mof-ddec-386 | 5 | 0.549489317 | 23.18654617 | 16.83795 | 6.479763242 | 172.0764468 | 1.88262 | 3.71 | 5.55 | 0 | 0 | 0.122170167 | 0.23
DAVYEG | None | core-mof-ddec-387 | 5 | 0.775895028 | 27.85556481 | 25.40556 | 1.839880067 | 77.63656695 | 1.60174 | 2.54 | 4.85 | 0 | 0 | 0.056188895 | 0.09
DAWBIO | None | core-mof-ddec-388 | 5 | 1.580701735 | 49.76598876 | 19.4067 | 0.158880761 | 5.704010444 | 1.40464 | 4.6 | 5.37 | 684.79 | 487.519 | 0.149504499 | 0.21
DAWBOU | None | core-mof-ddec-389 | 5 | 1.583543598 | 49.83724816 | 19.22324 | 2.598629298 | 81.81388906 | 1.40413 | 4.66 | 5.39 | 703.711 | 501.173 | 0.156680649 | 0.22
AHINIP | None | core-mof-ddec-39 | 5 | 0.817615008 | 23.02560532 | 19.82286 | 2.636086863 | 82.9628659 | 1.25642 | 2.92 | 5.11 | 0 | 0 | 0.119386829 | 0.15
DAWBUA | None | core-mof-ddec-390 | 5 | 1.822988319 | 54.63112798 | 19.61049 | 1.873617262 | 52.76465228 | 1.33702 | 4.43 | 5.52 | 778.079 | 581.948 | 0.172024353 | 0.23
DAWCAH | None | core-mof-ddec-391 | 5 | 1.862440956 | 56.49356118 | 19.73018 | 2.948079356 | 88.34774141 | 1.35332 | 4.39 | 5.49 | 803.675 | 593.857 | 0.169952413 | 0.23
DAWCOV | None | core-mof-ddec-392 | 5 | 3.09352952 | 67.73105776 | 17.5393 | 2.916917747 | 88.47908478 | 0.976829 | 4.38 | 6.44 | 1450.55 | 1484.95 | 0.532334728 | 0.52
DAWDAI | None | core-mof-ddec-393 | 5 | 1.66314455 | 52.8053532 | 21.15747 | 7.738271667 | 169.4250279 | 1.41655 | 3.48 | 5.05 | 0 | 0 | 0.183544527 | 0.26
DAWWEF | None | core-mof-ddec-394 | 5 | 1.048420887 | 25.32686645 | 12.16981 | 3.309207016 | 105.0683449 | 1.07778 | 5.34 | 7.03 | 1934.44 | 1794.84 | 0.547421552 | 0.59
DAWWIJ | None | core-mof-ddec-395 | 5 | 0.953577112 | 31.20709861 | 18.65717 | 8.308589125 | 200.7118799 | 1.4601 | 2.79 | 4.15 | 0 | 0 | 0.212314225 | 0.31
DAXGUG | ZnO | core-mof-ddec-396 | 5 | 2.377638855 | 66.32309478 | 20.99345 | 3.457486215 | 113.150905 | 1.24446 | 2.5 | 4.37 | 0 | 0 | 0.216961574 | 0.27
DAXHIV01 | None | core-mof-ddec-397 | 5 | 1.707542291 | 33.79575423 | 13.18275 | 3.342007301 | 93.22368974 | 0.883035 | 6.97 | 7.68 | 1863.56 | 2110.4 | 0.679474766 | 0.6
DAXHIV | None | core-mof-ddec-398 | 5 | 1.69768588 | 33.56351603 | 13.14923 | 11.06819351 | 219.0621863 | 0.882059 | 6.92 | 7.62 | 1880.28 | 2131.69 | 0.680226606 | 0.6
DAXHUH01 | None | core-mof-ddec-399 | 5 | 1.758518288 | 35.08844345 | 13.37191 | 11.04271796 | 218.3162656 | 0.890235 | 6.81 | 7.58 | 1876.39 | 2107.75 | 0.673979343 | 0.6
ABEXIQ | None | core-mof-ddec-4 | 5 | 0.74004203 | 29.65138721 | 16.90387 | 11.04761711 | 220.4376779 | 1.7876 | 4.08 | 4.81 | 597.329 | 334.152 | 0.179010964 | 0.32
AHOKIR01 | None | core-mof-ddec-40 | 5 | 2.204337862 | 95.21001095 | 23.90009 | 2.85126726 | 114.2421999 | 1.92701 | 3.47 | 4.31 | 0 | 0 | 0.0778408 | 0.15
DAXHUH | None | core-mof-ddec-400 | 5 | 1.700268309 | 33.40395396 | 13.13895 | 2.182515766 | 94.2674685 | 0.876532 | 6.79 | 7.5 | 1919.7 | 2190.11 | 0.684515796 | 0.6
DAXKOE | None | core-mof-ddec-401 | 5 | 1.389748326 | 45.54252293 | 19.7295 | 11.06409982 | 217.3684464 | 1.46205 | 2.93 | 4.47 | 0 | 0 | 0.177832495 | 0.26
DAXNOG | ZnO | core-mof-ddec-402 | 5 | 2.324845407 | 66.35046094 | 18.10494 | 3.292404918 | 107.8932233 | 1.2732 | 5.13 | 5.57 | 1106.82 | 869.318 | 0.267043669 | 0.34
DAYYIN | ZIF | core-mof-ddec-403 | 5 | 1.266016896 | 31.78886981 | 15.71853 | 4.218370175 | 120.3911472 | 1.12027 | 4.39 | 6.74 | 1074.57 | 959.204 | 0.312424683 | 0.35
DEBGIA | None | core-mof-ddec-404 | 5 | 1.828187858 | 53.72938239 | 20.95533 | 5.02896843 | 126.274162 | 1.31115 | 3.47 | 4.22 | 0 | 0 | 0.183045418 | 0.24
DEBNUU | None | core-mof-ddec-405 | 5 | 0.463498425 | 18.04869514 | 22.51699 | 3.674084609 | 107.9792189 | 1.73731 | 2.61 | 3.22 | 0 | 0 | 0.063316276 | 0.11
DEFKUU | None | core-mof-ddec-406 | 5 | 1.136108732 | 43.57420588 | 16.51515 | 1.975856355 | 76.94012989 | 1.71115 | 4.54 | 5.41 | 1295.89 | 757.32 | 0.187008737 | 0.32
DEGJIK | None | core-mof-ddec-407 | 5 | 1.467798207 | 52.19696924 | 21.25992 | 3.493727305 | 133.9980836 | 1.5866 | 3.84 | 4.5 | 330.73 | 208.452 | 0.107147359 | 0.17
DEHBIC | None | core-mof-ddec-408 | 5 | 0.424062011 | 21.03746019 | 19.74822 | 1.623451253 | 57.73221054 | 2.2133 | 2.99 | 3.97 | 0 | 0 | 0.049699544 | 0.11
DEHLAF | None | core-mof-ddec-409 | 5 | 1.200177177 | 33.24679376 | 21.29604 | 1.583122956 | 78.53777354 | 1.23592 | 2.56 | 5.32 | 0 | 0 | 0.129458217 | 0.16
AHUTIH01 | None | core-mof-ddec-41 | 5 | 0.42545211 | 19.67661746 | 18.05352 | 1.623154378 | 44.96392692 | 2.06338 | 3.25 | 4.18 | 0 | 0 | 0.072696256 | 0.15
DEJCEB | None | core-mof-ddec-410 | 5 | 2.359561749 | 67.88257146 | 20.11551 | 2.044791085 | 94.56897967 | 1.28345 | 2.81 | 4.68 | 0 | 0 | 0.303868479 | 0.39
DEJCIF | None | core-mof-ddec-411 | 5 | 1.883624901 | 57.96675411 | 17.84009 | 3.725139033 | 107.1690608 | 1.37299 | 4.58 | 5.08 | 1017.41 | 741.019 | 0.276768221 | 0.38
DEJROB | None | core-mof-ddec-412 | 5 | 2.062573918 | 52.68498439 | 18.66743 | 3.505294818 | 107.8720942 | 1.13963 | 3.56 | 5.53 | 0 | 0 | 0.272018111 | 0.31
DEJRUH | None | core-mof-ddec-413 | 5 | 2.344919705 | 54.15831593 | 17.66644 | 3.705711976 | 94.65618461 | 1.03045 | 3.78 | 4.98 | 913.699 | 886.701 | 0.359066427 | 0.37
DEKHEH | None | core-mof-ddec-414 | 5 | 2.366084893 | 56.77936634 | 18.62316 | 5.546052252 | 128.091742 | 1.07065 | 4.14 | 5.44 | 1043.23 | 974.387 | 0.326904217 | 0.35
DEKHUX | None | core-mof-ddec-415 | 5 | 2.519211009 | 59.40119598 | 17.74984 | 5.439599864 | 130.53506 | 1.052 | 5.42 | 6.73 | 1159.3 | 1101.99 | 0.380228137 | 0.4
DENKOX | None | core-mof-ddec-416 | 5 | 0.000177167 | 0.00550529 | 9.59344 | 6.221096806 | 146.6890186 | 1.38639 | 2.43 | 2.99 | 0 | 0 | 0.014425955 | 0.02
DEPXAY | None | core-mof-ddec-417 | 5 | 2.063585407 | 49.49824341 | 15.79755 | 0.008138594 | 0.252899269 | 1.07008 | 3.95 | 5.3 | 1415.91 | 1323.19 | 0.523325359 | 0.56
DEPXIG | None | core-mof-ddec-418 | 5 | 2.011085233 | 54.7466339 | 17.20917 | 8.675008403 | 208.0833079 | 1.21453 | 4.42 | 5.46 | 1161.24 | 956.119 | 0.39521461 | 0.48
DEQFOU | None | core-mof-ddec-419 | 5 | 1.284256795 | 38.5659561 | 18.89873 | 5.029662998 | 136.9196662 | 1.33979 | 3.99 | 4.43 | 277.275 | 206.954 | 0.201524119 | 0.27
AHUTIH | None | core-mof-ddec-42 | 5 | 0.335680046 | 15.41393724 | 16.84339 | 4.165586156 | 125.0916588 | 2.04865 | 3.27 | 4.19 | 0 | 0 | 0.078100212 | 0.16
DEQVIF | None | core-mof-ddec-420 | 5 | 2.233078845 | 55.13402687 | 17.91934 | 2.030498931 | 93.23754423 | 1.10154 | 5.12 | 6.28 | 1182.75 | 1073.72 | 0.363127984 | 0.4
DEYDOA | None | core-mof-ddec-421 | 5 | 1.590165758 | 45.28553558 | 18.36062 | 6.301442662 | 155.5806728 | 1.27058 | 4.12 | 4.42 | 846.249 | 666.032 | 0.157408428 | 0.2
DEYJIC | None | core-mof-ddec-422 | 5 | 1.842954027 | 52.14704643 | 17.45084 | 4.007491101 | 114.1273354 | 1.26241 | 3.79 | 5.19 | 888.396 | 703.732 | 0.261404773 | 0.33
DEYJOI | None | core-mof-ddec-423 | 5 | 1.886172646 | 52.57787017 | 17.18552 | 5.035212625 | 142.4731506 | 1.24367 | 3.64 | 5.2 | 0 | 0 | 0.273384419 | 0.34
DEYLUQ | None | core-mof-ddec-424 | 5 | 0.958125505 | 34.78769651 | 16.60074 | 5.180021053 | 144.395305 | 1.6199 | 4.67 | 7.28 | 806.501 | 497.87 | 0.209889499 | 0.34
DEYVUA | ZnO | core-mof-ddec-425 | 5 | 3.55547402 | 76.60040009 | 17.13434 | 3.018827045 | 109.6078108 | 0.961151 | 4.44 | 5.36 | 1830.17 | 1904.14 | 0.686676703 | 0.66
DEYXIQ | None | core-mof-ddec-426 | 5 | 2.166586073 | 63.85370065 | 19.66135 | 9.163659348 | 197.4251445 | 1.3149 | 3.32 | 4.51 | 0 | 0 | 0.258574797 | 0.34
DEZKAW | None | core-mof-ddec-427 | 5 | 1.378060522 | 28.14833908 | 14.0494 | 3.584037157 | 105.6288686 | 0.911325 | 3.75 | 8.13 | 1373.14 | 1506.75 | 0.570597756 | 0.52
DEZKEA | None | core-mof-ddec-428 | 5 | 0.317060545 | 10.24312343 | 21.80224 | 9.735469049 | 198.8572196 | 1.44138 | 2.42 | 3.54 | 0 | 0 | 0.076315753 | 0.11
DIBXAO | None | core-mof-ddec-429 | 5 | 0.337138355 | 10.44472924 | 15.47929 | 1.996540247 | 64.50127127 | 1.38221 | 2.62 | 4.2 | 0 | 0 | 0.151930604 | 0.21
AJAYIT | None | core-mof-ddec-43 | 5 | 0.836705968 | 37.20627543 | 17.90305 | 2.690774516 | 83.36165506 | 1.98392 | 4.89 | 7.13 | 680.381 | 342.947 | 0.126013146 | 0.25
DIBXAP | None | core-mof-ddec-430 | 5 | 1.034021334 | 43.33809278 | 21.4821 | 2.007432745 | 89.26564226 | 1.86992 | 3.02 | 4.23 | 0 | 0 | 0.11230427 | 0.21
DIBXOD | None | core-mof-ddec-431 | 5 | 1.023287465 | 42.33947363 | 21.72572 | 2.020453707 | 84.68162821 | 1.846 | 3.02 | 4.28 | 0 | 0 | 0.11375948 | 0.21
DICVAO | None | core-mof-ddec-432 | 5 | 2.875457463 | 72.48215798 | 19.36649 | 2.074244014 | 85.82378145 | 1.12464 | 3.53 | 6.28 | 0 | 0 | 0.328994167 | 0.37
DICVES | None | core-mof-ddec-433 | 5 | 2.854547348 | 71.25774357 | 19.04656 | 5.900799978 | 148.7424946 | 1.11373 | 3.6 | 6.33 | 0 | 0 | 0.332216965 | 0.37
DIDBEZ | None | core-mof-ddec-434 | 5 | 2.808807331 | 58.48853487 | 16.4616 | 5.972967416 | 149.1025121 | 0.929043 | 5.95 | 9.18 | 1300.66 | 1400 | 0.581243279 | 0.54
DIDDOK | ZnO | core-mof-ddec-435 | 5 | 2.006015895 | 23.64414476 | 10.91609 | 8.30350719 | 172.9061173 | 0.525842 | 8.17 | 9.6 | 2452.39 | 4663.74 | 1.483335298 | 0.78
DIMQOH | None | core-mof-ddec-436 | 5 | 0.867676468 | 27.17408765 | 15.35276 | 22.9638704 | 270.6663878 | 1.39728 | 3.15 | 4.69 | 0 | 0 | 0.25048666 | 0.35
DIXKOL | None | core-mof-ddec-437 | 5 | 1.299621257 | 41.18706995 | 15.6975 | 4.268839586 | 133.6924826 | 1.41392 | 4.72 | 7.17 | 1111.54 | 786.14 | 0.282901437 | 0.4
DIZQOT | None | core-mof-ddec-438 | 5 | 0.255417182 | 9.107111753 | 20.91816 | 4.421059004 | 140.1104094 | 1.59075 | 2.72 | 3.46 | 0 | 0 | 0.075436115 | 0.12
DOCKOW | None | core-mof-ddec-439 | 5 | 0.674417 | 20.93891227 | 15.64189 | 1.710635835 | 60.99414135 | 1.38513 | 5.15 | 6.92 | 653.366 | 471.7 | 0.166049396 | 0.23
AKUHOD01 | None | core-mof-ddec-44 | 5 | 0.0429305 | 2.155524931 | 15.47149 | 2.560670862 | 79.50224052 | 2.24008 | 2.85 | 3.3 | 0 | 0 | 0.044641263 | 0.1
DODHUA | None | core-mof-ddec-440 | 5 | 0.786101086 | 27.54987412 | 21.51103 | 0.714614696 | 35.8805462 | 1.56359 | 2.64 | 3.83 | 0 | 0 | 0.083142 | 0.13
DOGZIJ | ZnO | core-mof-ddec-441 | 5 | 1.520199552 | 41.14590051 | 18.90343 | 1.133066768 | 39.70971086 | 1.20751 | 3.36 | 5.27 | 0 | 0 | 0.182193108 | 0.22
DOKHOB | None | core-mof-ddec-442 | 5 | 1.161174175 | 33.97122477 | 19.52868 | 2.916250469 | 78.93157942 | 1.30527 | 2.96 | 5.83 | 0 | 0 | 0.153225003 | 0.2
DOLXOR01 | None | core-mof-ddec-443 | 5 | 0.328396193 | 7.972154811 | 8.22546 | 2.521719199 | 73.7752282 | 1.08308 | 5.36 | 6.62 | 2289.41 | 2113.79 | 0.480112272 | 0.52
DOLXOR02 | None | core-mof-ddec-444 | 5 | 0.326918885 | 7.905991055 | 8.21515 | 5.800556148 | 140.8144568 | 1.07895 | 5.37 | 6.63 | 2273.95 | 2107.56 | 0.481950044 | 0.52
DOLXOR | None | core-mof-ddec-445 | 5 | 0.328032729 | 7.988527371 | 8.28405 | 5.869415116 | 141.9420703 | 1.08651 | 5.37 | 6.62 | 2272.33 | 2091.4 | 0.478596607 | 0.52
DONNAW01 | None | core-mof-ddec-446 | 5 | 2.335373524 | 60.74435627 | 16.49108 | 5.845168505 | 142.3464322 | 1.16046 | 6.41 | 6.93 | 1376.18 | 1185.89 | 0.361925443 | 0.42
DOQGUM | None | core-mof-ddec-447 | 5 | 0.664602967 | 34.02562232 | 21.64823 | 6.989194032 | 181.7928001 | 2.28414 | 3.16 | 3.55 | 0 | 0 | 0.078804276 | 0.18
DOQHAT | None | core-mof-ddec-448 | 5 | 0.657153602 | 33.98899084 | 21.97958 | 2.110518188 | 108.0520225 | 2.30755 | 3.15 | 3.54 | 0 | 0 | 0.07800481 | 0.18
DOQHEX | None | core-mof-ddec-449 | 5 | 0.64795315 | 33.85240911 | 22.04109 | 2.120511162 | 109.6760852 | 2.33091 | 3.13 | 3.54 | 0 | 0 | 0.077223059 | 0.18
ALAMUW | Cu-Cu | core-mof-ddec-45 | 5 | 1.85333484 | 27.00001178 | 11.86628 | 2.108770515 | 110.1730306 | 0.64997 | 5.98 | 11.93 | 2281.19 | 3509.69 | 1.246211364 | 0.81
DOQHIB | None | core-mof-ddec-450 | 5 | 0.630573542 | 33.51731313 | 22.01788 | 17.95784185 | 261.6159428 | 2.37147 | 3.11 | 3.52 | 0 | 0 | 0.071685495 | 0.17
DOQHOH | None | core-mof-ddec-451 | 5 | 0.608200085 | 33.2932451 | 22.6445 | 2.088354095 | 111.0037347 | 2.4422 | 3.07 | 3.5 | 0 | 0 | 0.069609369 | 0.17
DOQRUW | None | core-mof-ddec-452 | 5 | 2.490083206 | 66.09261951 | 21.74588 | 2.050579345 | 112.249969 | 1.1842 | 2.42 | 4.55 | 0 | 0 | 0.228002027 | 0.27
DORDUK | None | core-mof-ddec-453 | 5 | 2.209617938 | 58.08046726 | 21.6142 | 3.198103982 | 84.88514327 | 1.17273 | 4.13 | 4.54 | 425.615 | 362.926 | 0.187596463 | 0.22
DORFOG | None | core-mof-ddec-454 | 5 | 1.123578317 | 32.35940427 | 20.06079 | 2.340893583 | 61.53108678 | 1.28492 | 3.5 | 3.83 | 0 | 0 | 0.140086542 | 0.18
DOTSOV02 | Cu-Cu | core-mof-ddec-455 | 5 | 1.592909671 | 31.68033689 | 13.23543 | 3.343387142 | 96.2905874 | 0.887319 | 6.69 | 13.26 | 1871.67 | 2109.35 | 0.8339729 | 0.74
DOTSOV03 | Cu-Cu | core-mof-ddec-456 | 5 | 1.582204925 | 31.45777979 | 12.52878 | 12.39574509 | 246.5308533 | 0.887047 | 6.69 | 13.27 | 1872.1 | 2110.49 | 0.834228626 | 0.74
DOTSOV04 | Cu-Cu | core-mof-ddec-457 | 5 | 1.581357638 | 31.43483996 | 13.04194 | 12.40234773 | 246.5864678 | 0.886875 | 6.69 | 13.27 | 1873.67 | 2112.66 | 0.834390416 | 0.74
DOTSOV05 | Cu-Cu | core-mof-ddec-458 | 5 | 1.59529654 | 31.70321706 | 13.113 | 12.44401978 | 247.3670477 | 0.886631 | 6.69 | 13.27 | 1873.24 | 2112.76 | 0.834620039 | 0.74
DOTSOV06 | Cu-Cu | core-mof-ddec-459 | 5 | 1.602302156 | 31.8352392 | 13.28925 | 12.42703271 | 246.9615557 | 0.886431 | 6.69 | 13.27 | 1875.2 | 2115.45 | 0.834808349 | 0.74
ALIXOJ | None | core-mof-ddec-46 | 5 | 1.422993974 | 31.25168371 | 13.35099 | 12.40234773 | 246.4152626 | 0.979833 | 5.02 | 7.86 | 1822.91 | 1860.43 | 0.591937606 | 0.58
DOTSOV07 | Cu-Cu | core-mof-ddec-460 | 5 | 1.59062613 | 31.59968181 | 12.94831 | 8.956773864 | 196.7079756 | 0.886331 | 6.69 | 13.27 | 1873.98 | 2114.32 | 0.834902536 | 0.74
DOTSOV08 | Cu-Cu | core-mof-ddec-461 | 5 | 1.566891764 | 31.11460298 | 12.89384 | 12.4107586 | 246.5544954 | 0.885944 | 6.68 | 13.28 | 1874.54 | 2115.87 | 0.83526724 | 0.74
DOTSOV09 | Cu-Cu | core-mof-ddec-462 | 5 | 1.611777304 | 32.00333357 | 12.92182 | 12.45435254 | 247.3127012 | 0.885873 | 6.68 | 13.28 | 1872.88 | 2114.16 | 0.835334184 | 0.74
DOTSOV10 | Cu-Cu | core-mof-ddec-463 | 5 | 1.558852872 | 30.94747369 | 13.10415 | 12.43587756 | 246.9258854 | 0.88573 | 6.68 | 13.28 | 1873.56 | 2115.28 | 0.835469048 | 0.74
DOTSOV11 | Cu-Cu | core-mof-ddec-464 | 5 | 1.591256429 | 31.58516213 | 13.11168 | 12.43599122 | 246.8882843 | 0.885573 | 6.68 | 13.28 | 1875.22 | 2117.52 | 0.835617165 | 0.74
DOTSOV12 | Cu-Cu | core-mof-ddec-465 | 5 | 1.574558677 | 31.24060873 | 12.81173 | 12.41465405 | 246.4209124 | 0.885201 | 6.68 | 13.28 | 1871.99 | 2114.76 | 0.835968328 | 0.74
DOTSOV13 | Cu-Cu | core-mof-ddec-466 | 5 | 1.588590575 | 31.51341913 | 12.59105 | 12.40725579 | 246.1707075 | 0.885044 | 6.68 | 13.28 | 1872.18 | 2115.35 | 0.836116622 | 0.74
DOTSOV14 | Cu-Cu | core-mof-ddec-467 | 5 | 1.586627349 | 31.48158668 | 13.24523 | 12.39385419 | 245.8611603 | 0.885244 | 6.68 | 13.28 | 1873.97 | 2116.89 | 0.835927722 | 0.74
DOTSOV15 | Cu-Cu | core-mof-ddec-468 | 5 | 1.576366912 | 31.27648566 | 12.89563 | 12.40512724 | 246.1403989 | 0.885201 | 6.68 | 13.28 | 1870.59 | 2113.18 | 0.835968328 | 0.74
DOTSOV16 | Cu-Cu | core-mof-ddec-469 | 5 | 1.594542249 | 31.63658984 | 12.96593 | 12.43472029 | 246.7156269 | 0.885187 | 6.69 | 13.28 | 1873.97 | 2117.03 | 0.83598155 | 0.74
ALIXUP | None | core-mof-ddec-47 | 5 | 0.384491324 | 11.536427 | 12.43606 | 12.40291603 | 246.0806339 | 1.33865 | 5.76 | 6.38 | 1051.03 | 785.141 | 0.246517013 | 0.33
DOTSOV18 | Cu-Cu | core-mof-ddec-470 | 5 | 1.599098999 | 31.7459548 | 12.95176 | 4.574524567 | 137.2558117 | 0.885716 | 6.68 | 13.28 | 1876.31 | 2118.41 | 0.835482254 | 0.74
DOTSOV19 | Cu-Cu | core-mof-ddec-471 | 5 | 1.597445756 | 31.72286699 | 12.93345 | 12.44691295 | 247.101109 | 0.885987 | 6.69 | 13.28 | 1872.82 | 2113.83 | 0.835226702 | 0.74
DOTSOV20 | Cu-Cu | core-mof-ddec-472 | 5 | 1.562397011 | 31.03136065 | 13.26702 | 12.41112025 | 246.4661572 | 0.886116 | 6.69 | 13.27 | 1874.62 | 2115.55 | 0.83510511 | 0.74
DOTSOV21 | Cu-Cu | core-mof-ddec-473 | 5 | 1.582173927 | 31.43379925 | 12.8812 | 12.44090961 | 247.0936326 | 0.886388 | 6.69 | 13.27 | 1873.5 | 2113.63 | 0.834848847 | 0.74
DOTSOV22 | Cu-Cu | core-mof-ddec-474 | 5 | 1.578505794 | 31.35484588 | 13.16487 | 12.42501782 | 246.8537177 | 0.886216 | 6.69 | 13.27 | 1873.12 | 2113.62 | 0.835010878 | 0.74
DOTSOV23 | Cu-Cu | core-mof-ddec-475 | 5 | 1.562459007 | 31.04261641 | 13.0416 | 12.47775626 | 247.8534611 | 0.886402 | 6.69 | 13.27 | 1873.21 | 2113.27 | 0.834835661 | 0.74
DOTSOV24 | Cu-Cu | core-mof-ddec-476 | 5 | 1.594449254 | 31.68740152 | 12.98864 | 12.45249265 | 247.4035803 | 0.88666 | 6.69 | 13.27 | 1874.24 | 2113.82 | 0.834592741 | 0.74
DOTSOV25 | Cu-Cu | core-mof-ddec-477 | 5 | 1.605949623 | 31.92832981 | 13.15432 | 12.41512936 | 246.7329632 | 0.887004 | 6.69 | 13.26 | 1874.58 | 2113.39 | 0.834269068 | 0.74
DOTSOV26 | Cu-Cu | core-mof-ddec-478 | 5 | 1.58715432 | 31.55873321 | 12.96322 | 12.40835107 | 246.6938685 | 0.887119 | 6.69 | 13.26 | 1876.2 | 2114.94 | 0.834160919 | 0.74
DOTSOV27 | Cu-Cu | core-mof-ddec-479 | 5 | 1.591173767 | 31.64887935 | 13.05814 | 12.46952105 | 247.942045 | 0.887405 | 6.7 | 13.26 | 1874.9 | 2112.79 | 0.833892079 | 0.74
ALUJIB | None | core-mof-ddec-48 | 5 | 1.642458086 | 52.73237433 | 17.46951 | 12.4138171 | 246.9142013 | 1.4324 | 4.42 | 6.09 | 1095.81 | 765.013 | 0.307176766 | 0.44
DOTSOV28 | Cu-Cu | core-mof-ddec-480 | 5 | 1.615641758 | 32.13763321 | 13.10751 | 4.199070516 | 134.8143738 | 0.887463 | 6.7 | 13.26 | 1874.77 | 2112.51 | 0.83383758 | 0.74
DOTSOV29 | Cu-Cu | core-mof-ddec-481 | 5 | 1.584281811 | 31.4695785 | 12.84355 | 12.4363322 | 247.3780345 | 0.886216 | 6.69 | 13.27 | 1875.83 | 2116.67 | 0.835010878 | 0.74
DOTSOV30 | Cu-Cu | core-mof-ddec-482 | 5 | 1.613905854 | 32.13476004 | 13.1714 | 12.51636981 | 248.6204661 | 0.888338 | 6.69 | 13.25 | 1873.42 | 2108.91 | 0.833016262 | 0.74
DOTSOV31 | Cu-Cu | core-mof-ddec-483 | 5 | 1.573763054 | 31.33800155 | 12.81887 | 12.41000431 | 247.0977534 | 0.888409 | 6.7 | 13.25 | 1872.67 | 2107.89 | 0.832949689 | 0.74
DOTSOV32 | Cu-Cu | core-mof-ddec-484 | 5 | 1.605154 | 31.99306429 | 13.21081 | 12.44012432 | 247.717491 | 0.889243 | 6.68 | 13.24 | 1876.13 | 2109.8 | 0.832168485 | 0.74
DOTSOV33 | Cu-Cu | core-mof-ddec-485 | 5 | 1.629601326 | 32.46721158 | 13.15563 | 12.43707616 | 247.8890979 | 0.888884 | 6.69 | 13.24 | 1880.68 | 2115.77 | 0.832504579 | 0.74
DOTSOV34 | Cu-Cu | core-mof-ddec-486 | 5 | 1.619485548 | 32.28967581 | 13.00166 | 12.42704304 | 247.5890447 | 0.889545 | 6.68 | 13.23 | 1878.23 | 2111.45 | 0.831885964 | 0.74
DOTSOV35 | Cu-Cu | core-mof-ddec-487 | 5 | 1.600876235 | 31.90780217 | 13.0999 | 12.40149011 | 247.2637658 | 0.889243 | 6.68 | 13.22 | 1878.1 | 2112.03 | 0.832168485 | 0.74
DOTSOV37 | Cu-Cu | core-mof-ddec-488 | 5 | 1.614246835 | 32.15402155 | 12.95915 | 12.43145513 | 247.7770626 | 0.888682 | 6.68 | 13.21 | 1881.79 | 2117.51 | 0.832693809 | 0.74
DOTSOV38 | Cu-Cu | core-mof-ddec-489 | 5 | 1.58319687 | 31.54012793 | 13.19691 | 12.42893394 | 247.5706943 | 0.888812 | 6.66 | 13.2 | 1874.2 | 2108.65 | 0.832572017 | 0.74
ALUJOH | None | core-mof-ddec-49 | 5 | 1.554985923 | 49.33043229 | 17.25345 | 12.43603255 | 247.7481259 | 1.41539 | 4.45 | 6.14 | 1131.72 | 799.581 | 0.310868383 | 0.44
DOTSOV40 | Cu-Cu | core-mof-ddec-490 | 5 | 1.646671057 | 32.81260149 | 12.79776 | 4.482037083 | 142.1883141 | 0.889027 | 6.68 | 13.2 | 1877.03 | 2111.34 | 0.83237067 | 0.74
DOTSOV41 | Cu-Cu | core-mof-ddec-491 | 5 | 1.615858747 | 32.18820806 | 12.75219 | 12.43042186 | 247.6963914 | 0.88874 | 6.69 | 13.2 | 1873.52 | 2108.07 | 0.832639467 | 0.74
DOTSOV42 | Cu-Cu | core-mof-ddec-492 | 5 | 1.501134036 | 29.76457717 | 13.0202 | 12.42417053 | 247.4917977 | 0.88463 | 6.68 | 13.31 | 1764.03 | 1994.09 | 0.825203758 | 0.73
DOTTUC | None | core-mof-ddec-493 | 5 | 2.399024607 | 61.68935018 | 21.07549 | 12.29304772 | 243.7472995 | 1.14726 | 4.26 | 4.63 | 576.291 | 502.32 | 0.20919408 | 0.24
DOTWAL | None | core-mof-ddec-494 | 5 | 0.705054298 | 25.7836444 | 15.93145 | 2.507688119 | 64.48356137 | 1.63156 | 3.25 | 6.26 | 0 | 0 | 0.171614896 | 0.28
DOYLIM | None | core-mof-ddec-495 | 5 | 0.881317424 | 23.56805683 | 15.31192 | 3.181557984 | 116.3487123 | 1.1931 | 4 | 4.68 | 943.495 | 790.793 | 0.217919705 | 0.26
DUBWON | ZnO | core-mof-ddec-496 | 5 | 2.003850341 | 57.17733598 | 16.38298 | 4.099867945 | 109.6380465 | 1.2729 | 4.73 | 5.42 | 1531.85 | 1203.43 | 0.40065991 | 0.51
DUCGEO | None | core-mof-ddec-497 | 5 | 1.351629612 | 29.56557494 | 16.2462 | 5.77505677 | 164.7839434 | 0.97593 | 4.1 | 6.9 | 917.619 | 940.25 | 0.317645733 | 0.31
DUCHEP | None | core-mof-ddec-498 | 5 | 0.103144658 | 5.136220465 | 16.27443 | 6.310959176 | 138.0460555 | 2.22164 | 2.64 | 3.59 | 0 | 0 | 0.022505897 | 0.05
DUFGOB | None | core-mof-ddec-499 | 5 | 0.593388697 | 14.90529778 | 12.86443 | 0.810362411 | 40.35303489 | 1.12069 | 7.82 | 8.45 | 1201.56 | 1072.16 | 0.38369219 | 0.43
ABEXOW | None | core-mof-ddec-5 | 5 | 0.730343934 | 29.66935278 | 16.80805 | 6.054364189 | 152.0792385 | 1.81243 | 4.05 | 4.77 | 577.796 | 318.796 | 0.176558543 | 0.32
ALUJUN | None | core-mof-ddec-50 | 5 | 1.830589558 | 54.95415472 | 20.32189 | 2.773630826 | 112.6754501 | 1.33934 | 2.67 | 4.85 | 0 | 0 | 0.209058193 | 0.28
DUQCAU01 | None | core-mof-ddec-500 | 5 | 0.409527806 | 20.17184438 | 16.62081 | 3.178100309 | 95.40632159 | 2.19756 | 2.43 | 4.78 | 0 | 0 | 0.113762537 | 0.25
DUQCAU | None | core-mof-ddec-501 | 5 | 0.412173926 | 20.35141481 | 16.56652 | 2.099854104 | 103.4311459 | 2.20289 | 2.43 | 4.76 | 0 | 0 | 0.113487283 | 0.25
DUQSEO | None | core-mof-ddec-502 | 5 | 0.263688787 | 10.22856289 | 17.57444 | 2.077026229 | 102.5548189 | 1.73065 | 3.47 | 3.78 | 0 | 0 | 0.075116286 | 0.13
DUXKUD | None | core-mof-ddec-503 | 5 | 1.070484379 | 29.71239563 | 14.34889 | 1.781113506 | 69.08989832 | 1.23834 | 6.9 | 7.67 | 1203.53 | 971.884 | 0.323013066 | 0.4
DUXMAL | None | core-mof-ddec-504 | 5 | 3.087791554 | 80.20799039 | 19.93907 | 5.804590345 | 161.1123789 | 1.15892 | 3.89 | 4.53 | 692.988 | 597.959 | 0.371035102 | 0.43
DUXZIG01 | None | core-mof-ddec-505 | 5 | 0.773882211 | 18.15996179 | 11.17187 | 4.271394 | 110.9530624 | 1.04686 | 4.37 | 5.86 | 2434.12 | 2325.16 | 0.448961657 | 0.47
EBANAY | None | core-mof-ddec-506 | 5 | 0.595372688 | 25.62847034 | 22.32196 | 7.852374139 | 184.2642359 | 1.92053 | 3.19 | 3.59 | 0 | 0 | 0.057275856 | 0.11
EBATUY | None | core-mof-ddec-507 | 5 | 1.578132591 | 44.42848591 | 17.11736 | 2.178790704 | 93.7884355 | 1.25605 | 3.67 | 5.89 | 0 | 0 | 0.278651328 | 0.35
EBELUU | None | core-mof-ddec-508 | 5 | 2.286158634 | 55.87843807 | 17.42912 | 3.806455608 | 107.1615023 | 1.09045 | 4.01 | 5.07 | 1120.28 | 1027.36 | 0.339309459 | 0.37
EBEMEE | None | core-mof-ddec-509 | 5 | 0.822826347 | 29.69746082 | 19.49283 | 5.853150098 | 143.0630755 | 1.61026 | 3.62 | 4.82 | 0 | 0 | 0.105573013 | 0.17
ALUKAU | None | core-mof-ddec-51 | 5 | 1.499231386 | 55.54295782 | 20.25086 | 1.544177181 | 55.73246592 | 1.65289 | 2.73 | 4.79 | 0 | 0 | 0.169400263 | 0.28
EBEMEF | None | core-mof-ddec-510 | 5 | 0.391892144 | 10.83712716 | 12.75102 | 2.643104763 | 97.92074641 | 1.23366 | 3.44 | 4.28 | 0 | 0 | 0.243178834 | 0.3
EBEMII | None | core-mof-ddec-511 | 5 | 0.974986094 | 34.52329412 | 20.9401 | 6.078432409 | 168.0889652 | 1.57979 | 3.58 | 4.75 | 0 | 0 | 0.101279284 | 0.16
EBEMOO | None | core-mof-ddec-512 | 5 | 0.8566195 | 30.57002918 | 19.25184 | 1.306300009 | 46.25479246 | 1.59218 | 3.75 | 4.88 | 352.184 | 221.195 | 0.119333241 | 0.19
EBEWIT | None | core-mof-ddec-513 | 5 | 1.340033512 | 46.68606265 | 15.2803 | 1.87844213 | 67.0356334 | 1.55436 | 6.64 | 6.99 | 1371.61 | 882.432 | 0.34097635 | 0.53
EBEWOZ01 | None | core-mof-ddec-514 | 5 | 1.432011394 | 52.24221715 | 15.75661 | 5.094263457 | 177.4814591 | 1.62762 | 6.61 | 6.97 | 1311.62 | 805.849 | 0.319484892 | 0.52
EBEWOZ | None | core-mof-ddec-515 | 5 | 1.429244053 | 52.18848445 | 15.82328 | 4.784641432 | 174.551877 | 1.6291 | 6.59 | 6.98 | 1313.51 | 806.278 | 0.319194647 | 0.52
EBEXAM | None | core-mof-ddec-516 | 5 | 1.245799064 | 42.08735371 | 14.77204 | 4.765109949 | 173.9967824 | 1.50724 | 6.79 | 7.13 | 1378.71 | 914.724 | 0.351636103 | 0.53
EBEXEQ01 | None | core-mof-ddec-517 | 5 | 1.352132053 | 48.81336052 | 15.37214 | 5.421564446 | 183.1589918 | 1.61064 | 6.73 | 7.07 | 1351.34 | 839.009 | 0.322853027 | 0.52
EBEXEQ | None | core-mof-ddec-518 | 5 | 1.377213465 | 49.94974094 | 15.67208 | 4.867059409 | 175.7058603 | 1.61812 | 6.71 | 7.05 | 1336.81 | 826.153 | 0.321360591 | 0.52
EBIHII | None | core-mof-ddec-519 | 5 | 1.488632004 | 37.76191441 | 13.91752 | 4.835017714 | 175.3598033 | 1.13174 | 5.2 | 6.78 | 1672.16 | 1477.51 | 0.494813296 | 0.56
ALUKIC | None | core-mof-ddec-52 | 5 | 1.651525545 | 20.98560796 | 9.97495 | 7.113790885 | 180.4545124 | 0.566919 | 6.77 | 8.54 | 2949.53 | 5202.73 | 1.393497131 | 0.79
EBIPIQ | None | core-mof-ddec-520 | 5 | 0.482602658 | 17.73562947 | 21.32736 | 20.91148879 | 265.7181458 | 1.63961 | 2.76 | 3.96 | 0 | 0 | 0.048792091 | 0.08
EBOTOF | None | core-mof-ddec-521 | 5 | 2.128336276 | 79.82056946 | 24.45458 | 1.688771796 | 62.06229974 | 1.67322 | 2.43 | 3.86 | 0 | 0 | 0.089647506 | 0.15
ECAHAT | None | core-mof-ddec-522 | 5 | 2.176709026 | 41.67973157 | 15.00994 | 2.736295656 | 102.6213197 | 0.854274 | 11.49 | 12.33 | 1010.74 | 1183.16 | 0.526763076 | 0.45
ECASAD | None | core-mof-ddec-523 | 5 | 0.54960858 | 19.94632951 | 18.62285 | 7.663786288 | 146.7465571 | 1.61904 | 3.62 | 4.09 | 0 | 0 | 0.092647495 | 0.15
ECASOS | None | core-mof-ddec-524 | 5 | 0.368008074 | 15.41749772 | 22.97094 | 1.709102896 | 62.02655994 | 1.86913 | 2.88 | 3.24 | 0 | 0 | 0.053500827 | 0.1
ECEZAO01 | None | core-mof-ddec-525 | 5 | 1.298594932 | 41.71814079 | 18.37349 | 1.913675827 | 80.17240595 | 1.43329 | 4.01 | 4.89 | 696.387 | 485.868 | 0.153493013 | 0.22
ECEZAO | None | core-mof-ddec-526 | 5 | 1.999989836 | 63.99373013 | 20.099 | 2.761991112 | 88.73062047 | 1.42755 | 4.06 | 4.95 | 824.307 | 577.428 | 0.182130223 | 0.26
ECIWUJ | ZnO | core-mof-ddec-527 | 5 | 0.18222792 | 6.095596947 | 20.79656 | 2.942832498 | 94.16189287 | 1.49231 | 2.62 | 3.25 | 0 | 0 | 0.053608165 | 0.08
ECODEG | None | core-mof-ddec-528 | 5 | 2.668155685 | 80.64044372 | 20.87476 | 1.911263205 | 63.93252012 | 1.34842 | 3.55 | 5.34 | 0 | 0 | 0.31889174 | 0.43
ECODIK | None | core-mof-ddec-529 | 5 | 2.499531074 | 67.21823953 | 17.87514 | 3.552530452 | 107.369159 | 1.19981 | 4.01 | 4.8 | 1248.11 | 1040.26 | 0.408397996 | 0.49
ALULAV | None | core-mof-ddec-53 | 5 | 1.598493455 | 21.17132449 | 10.04907 | 6.692905062 | 179.9878787 | 0.590909 | 6.74 | 8.53 | 2957.67 | 5005.3 | 1.336923283 | 0.79
ECOLEP | None | core-mof-ddec-530 | 5 | 1.138314663 | 10.39002513 | 7.0065 | 20.12361638 | 266.5282181 | 0.407232 | 10.92 | 11.64 | 1854.66 | 4554.3 | 2.160930379 | 0.88
ECOROD | None | core-mof-ddec-531 | 5 | 1.69888439 | 58.66198044 | 21.84893 | 26.64465053 | 243.2004063 | 1.54054 | 3 | 4.01 | 0 | 0 | 0.110350916 | 0.17
ECOSIY | None | core-mof-ddec-532 | 5 | 0.162822151 | 7.864361895 | 17.56816 | 2.305379668 | 79.60408475 | 2.15491 | 2.79 | 3.93 | 0 | 0 | 0.041765085 | 0.09
ECOTOG | None | core-mof-ddec-533 | 5 | 0 | 0 | 0 | 1.750618795 | 84.55544697 | 1.83477 | 2.42 | 2.8 | 0 | 0 | 0.005450274 | 0.01
ECUCUB | None | core-mof-ddec-534 | 5 | 0.158911198 | 7.42780207 | 20.14844 | 6.4104e-05 | 0.002636215 | 2.08541 | 2.87 | 3.57 | 0 | 0 | 0.023976101 | 0.05
ECUDAI | None | core-mof-ddec-535 | 5 | 1.589922561 | 52.49876353 | 20.19646 | 0.857901526 | 40.09989747 | 1.47319 | 3.08 | 4.89 | 0 | 0 | 0.183275749 | 0.27
ECUDEM | None | core-mof-ddec-536 | 5 | 1.593219458 | 53.92189725 | 20.32696 | 4.541068487 | 149.9447122 | 1.50996 | 3.13 | 4.87 | 0 | 0 | 0.178812684 | 0.27
ECUDIR | None | core-mof-ddec-537 | 5 | 0.169073476 | 10.02025654 | 14.08609 | 4.505164095 | 152.4755389 | 2.64413 | 4.51 | 5.34 | 540.874 | 204.557 | 0.094549058 | 0.25
ECUDOX | None | core-mof-ddec-538 | 5 | 0.512858391 | 26.90010997 | 13.4489 | 1.618598244 | 95.92734468 | 2.34011 | 6.14 | 6.82 | 1467.96 | 627.303 | 0.217938473 | 0.51
ECUTON | None | core-mof-ddec-539 | 5 | 0.611921203 | 20.13232582 | 23.33812 | 3.62061925 | 189.9063323 | 1.4678 | 2.51 | 3.87 | 0 | 0 | 0.061316256 | 0.09
ALULID | None | core-mof-ddec-54 | 5 | 1.736717256 | 36.18408556 | 13.65981 | 1.523098872 | 50.11024723 | 0.929552 | 5.27 | 7.82 | 1922.22 | 2067.9 | 0.645472227 | 0.6
EDABOC | None | core-mof-ddec-540 | 5 | 1.495811865 | 56.91703962 | 21.6596 | 10.30981009 | 214.8024091 | 1.69765 | 3.13 | 5.14 | 0 | 0 | 0.111919418 | 0.19
EDADET | None | core-mof-ddec-541 | 5 | 0.71102385 | 34.1073797 | 19.60056 | 1.11446816 | 42.40655519 | 2.14016 | 3.23 | 4.03 | 0 | 0 | 0.098123505 | 0.21
EDADIX | ZnO | core-mof-ddec-542 | 5 | 2.402064729 | 66.95907826 | 20.74031 | 1.52835357 | 73.31418706 | 1.24361 | 3.89 | 4.63 | 509.926 | 410.038 | 0.281438715 | 0.35
EDAFUM | None | core-mof-ddec-543 | 5 | 0.627998942 | 24.95712398 | 16.57318 | 4.282691357 | 119.3827386 | 1.77302 | 3.72 | 4.93 | 252.729 | 142.542 | 0.135362263 | 0.24
EDAGAT | None | core-mof-ddec-544 | 5 | 0.615312911 | 25.45439775 | 17.34002 | 1.980170739 | 78.69339162 | 1.84563 | 3.62 | 4.66 | 0 | 0 | 0.11920049 | 0.22
EDAGEX | None | core-mof-ddec-545 | 5 | 0.640771991 | 25.77234096 | 16.72308 | 1.84894708 | 76.48764325 | 1.79444 | 3.69 | 4.9 | 0 | 0 | 0.133746461 | 0.24
EDOMAM | Cu-Cu | core-mof-ddec-546 | 5 | 2.272589583 | 41.24923636 | 14.24415 | 1.939769367 | 78.01901173 | 0.809806 | 6.04 | 8.29 | 1895.05 | 2340.13 | 0.765615468 | 0.62
EDUSIF | ZnO | core-mof-ddec-547 | 5 | 1.147821832 | 15.26639603 | 8.93622 | 12.06140675 | 218.923743 | 0.593338 | 7.92 | 15.07 | 2152.2 | 3627.27 | 1.365157802 | 0.81
EFOSUO | None | core-mof-ddec-548 | 5 | 0.27174671 | 13.61289366 | 10.3671 | 19.55427091 | 260.0780326 | 2.23497 | 4.44 | 5.23 | 2075.79 | 928.78 | 0.25503698 | 0.57
EFOTAV | None | core-mof-ddec-549 | 5 | 0.274407194 | 13.45404137 | 10.15131 | 3.457897319 | 173.2200859 | 2.18747 | 4.5 | 5.44 | 2292.86 | 1048.18 | 0.265146493 | 0.58
AMAFOK | None | core-mof-ddec-55 | 5 | 1.373097684 | 45.93329772 | 17.99727 | 3.626411154 | 177.8010444 | 1.49249 | 5.66 | 6.62 | 781.15 | 523.388 | 0.187605947 | 0.28
EFOTEZ | None | core-mof-ddec-550 | 5 | 0.223637465 | 13.41747998 | 10.52666 | 2.999998381 | 100.3568941 | 2.67676 | 4.39 | 5.07 | 1904.54 | 711.509 | 0.216679867 | 0.58
EFOTID | None | core-mof-ddec-551 | 5 | 0.220453874 | 14.87669208 | 11.26505 | 2.798559356 | 167.9039515 | 3.01069 | 4.13 | 5.17 | 1613.11 | 535.794 | 0.17603938 | 0.53
EGATOW | None | core-mof-ddec-552 | 5 | 1.382166612 | 37.43050788 | 13.73776 | 2.429921799 | 163.9762451 | 1.20816 | 5.11 | 5.97 | 1634.32 | 1352.74 | 0.529731161 | 0.64
EGEJIK | ZnO | core-mof-ddec-553 | 5 | 1.487562974 | 22.69296412 | 11.93506 | 7.200705723 | 195.0025922 | 0.680562 | 8.7 | 10.26 | 1976.13 | 2903.67 | 1.028561689 | 0.7
EGELUY01 | None | core-mof-ddec-554 | 5 | 3.626325175 | 76.7032817 | 17.05013 | 15.50819993 | 236.5795807 | 0.943692 | 7.05 | 7.46 | 1433 | 1518.5 | 0.508640531 | 0.48
EGELUY | None | core-mof-ddec-555 | 5 | 3.719786176 | 79.14615318 | 17.3422 | 9.690895231 | 204.979816 | 0.949281 | 6.88 | 7.34 | 1425.13 | 1501.28 | 0.568851583 | 0.54
EHALOP | None | core-mof-ddec-556 | 5 | 3.707897576 | 78.20545077 | 17.06635 | 9.736893219 | 207.1725647 | 0.941006 | 7.09 | 7.55 | 1416.9 | 1505.73 | 0.520719315 | 0.49
EHUCOA | None | core-mof-ddec-557 | 5 | 2.123054923 | 46.75144508 | 17.28839 | 9.789553094 | 206.4772278 | 0.982476 | 3.26 | 5.18 | 0 | 0 | 0.407134627 | 0.4
EJEFOP | None | core-mof-ddec-558 | 5 | 0.777025754 | 27.99957653 | 23.44827 | 5.709425422 | 125.726323 | 1.60769 | 2.85 | 4.06 | 0 | 0 | 0.074641255 | 0.12
EJIDUW01 | None | core-mof-ddec-559 | 5 | 1.077184761 | 37.62545535 | 19.09094 | 1.15375273 | 41.57466811 | 1.5584 | 3.39 | 4.24 | 0 | 0 | 0.121919918 | 0.19
AMALND | None | core-mof-ddec-56 | 5 | 0.311380528 | 13.09237475 | 16.65913 | 3.201699439 | 111.8335532 | 1.87591 | 2.66 | 3.73 | 0 | 0 | 0.133268654 | 0.25
EJIDUW02 | None | core-mof-ddec-560 | 5 | 1.171165385 | 40.38645441 | 18.92442 | 2.493035893 | 104.8227403 | 1.53852 | 3.47 | 4.3 | 0 | 0 | 0.12999506 | 0.2
EJONOH | None | core-mof-ddec-561 | 5 | 0.88289686 | 29.27575678 | 17.93501 | 3.257582622 | 112.3344438 | 1.47939 | 3.6 | 4.44 | 0 | 0 | 0.135190856 | 0.2
EKEQIV | None | core-mof-ddec-562 | 5 | 0.54589037 | 25.01398051 | 16.11407 | 3.29586555 | 109.2867838 | 2.0444 | 3.45 | 5.24 | 0 | 0 | 0.132068088 | 0.27
EKOPIE | None | core-mof-ddec-563 | 5 | 1.67533588 | 45.63362269 | 14.96776 | 2.119272036 | 97.11002862 | 1.21526 | 5.14 | 6.62 | 1703.44 | 1401.72 | 0.493721508 | 0.6
EKOPOK | None | core-mof-ddec-564 | 5 | 1.738923851 | 48.52342442 | 16.06806 | 7.012287023 | 191.0041228 | 1.24495 | 7.3 | 7.62 | 1065.4 | 855.778 | 0.401622555 | 0.5
EKOPUQ | None | core-mof-ddec-565 | 5 | 1.621154927 | 35.33233122 | 15.38315 | 5.403675453 | 150.7856927 | 0.972371 | 8.03 | 11.06 | 1332.47 | 1370.33 | 0.462786323 | 0.45
ELAFUT | None | core-mof-ddec-566 | 5 | 1.778938982 | 62.33123889 | 21.37853 | 7.594445354 | 165.5174679 | 1.56325 | 2.43 | 5.04 | 0 | 0 | 0.159923237 | 0.25
ELIJOZ | None | core-mof-ddec-567 | 5 | 1.835479276 | 60.99078771 | 19.33521 | 2.586825043 | 90.63830259 | 1.48251 | 3.85 | 5.03 | 865.165 | 583.581 | 0.202359512 | 0.3
ELIJUF | None | core-mof-ddec-568 | 5 | 2.116737167 | 64.53325879 | 20.16575 | 3.427522888 | 113.8924986 | 1.36019 | 3.64 | 4.99 | 0 | 0 | 0.213205508 | 0.29
ELIKAM | None | core-mof-ddec-569 | 5 | 1.800375538 | 60.40635751 | 19.63922 | 3.5755206 | 109.0073911 | 1.49693 | 3.83 | 5.04 | 838.784 | 560.335 | 0.200410173 | 0.3
AMIKOX | None | core-mof-ddec-57 | 5 | 0.336940007 | 11.08112276 | 24.15871 | 3.435257531 | 115.2600611 | 1.4673 | 2.71 | 3.47 | 0 | 0 | 0.047706672 | 0.07
ELIKEQ | None | core-mof-ddec-570 | 5 | 1.813747349 | 61.46253925 | 19.49546 | 1.324734465 | 43.56723721 | 1.51189 | 3.81 | 5 | 815.663 | 539.499 | 0.198427134 | 0.3
ELIKIU | None | core-mof-ddec-571 | 5 | 1.786272748 | 61.98523305 | 19.6847 | 3.347767921 | 113.4459644 | 1.54816 | 3.75 | 4.97 | 791.244 | 511.085 | 0.18731914 | 0.29
ELIKUG | None | core-mof-ddec-572 | 5 | 1.763278266 | 62.43269152 | 20.05426 | 3.270064847 | 113.474122 | 1.57969 | 3.73 | 4.96 | 779.18 | 493.249 | 0.183580323 | 0.29
ELILAN | None | core-mof-ddec-573 | 5 | 1.742723264 | 62.95749606 | 19.92665 | 3.210025544 | 113.6579168 | 1.61177 | 3.69 | 4.96 | 0 | 0 | 0.179926416 | 0.29
ELILER | None | core-mof-ddec-574 | 5 | 1.64330618 | 60.29416607 | 19.61991 | 3.078831756 | 111.2256559 | 1.63697 | 3.67 | 4.98 | 0 | 0 | 0.177156576 | 0.29
ELILIV | None | core-mof-ddec-575 | 5 | 1.666269101 | 61.38216039 | 19.7007 | 2.995335804 | 109.9011715 | 1.64354 | 3.62 | 4.98 | 0 | 0 | 0.176448398 | 0.29
EMANAH | None | core-mof-ddec-576 | 5 | 0.175652103 | 7.102934451 | 17.04248 | 2.993150264 | 110.2619196 | 1.80411 | 2.77 | 3.46 | 0 | 0 | 0.133029582 | 0.24
EMICUZ | None | core-mof-ddec-577 | 5 | 0.588791859 | 21.67856466 | 22.32378 | 3.070322916 | 124.1562271 | 1.64268 | 2.54 | 4.07 | 0 | 0 | 0.060876129 | 0.1
EMITUQ | ZnO | core-mof-ddec-578 | 5 | 1.859723966 | 40.62354421 | 14.83707 | 1.311550648 | 48.28962072 | 0.974534 | 5.62 | 7.8 | 1476.84 | 1515.43 | 0.595156249 | 0.58
EMIVAY | None | core-mof-ddec-579 | 5 | 2.824087576 | 73.96875343 | 22.29063 | 8.416131288 | 183.8407676 | 1.16854 | 3.77 | 4.89 | 464.993 | 397.928 | 0.282403683 | 0.33
AMILUE | ZnO | core-mof-ddec-58 | 5 | 1.520752666 | 33.48644018 | 14.56109 | 2.698881428 | 70.68934286 | 0.982365 | 11.07 | 11.39 | 1127.29 | 1147.53 | 0.52933482 | 0.52
EMIYEF | None | core-mof-ddec-580 | 5 | 0.640076158 | 28.64998944 | 21.55877 | 7.580712232 | 166.9246239 | 1.99702 | 2.7 | 4.02 | 0 | 0 | 0.085126839 | 0.17
EMOSOP | None | core-mof-ddec-581 | 5 | 0.62028179 | 23.93759357 | 23.25182 | 1.620966454 | 72.55491588 | 1.72177 | 2.43 | 3.77 | 0 | 0 | 0.063887743 | 0.11
EPEWAY01 | None | core-mof-ddec-582 | 5 | 1.906801713 | 54.73611302 | 18.87897 | 1.700745737 | 65.6342986 | 1.28071 | 5.37 | 5.81 | 934.98 | 730.046 | 0.257669574 | 0.33
EPEWEC | None | core-mof-ddec-583 | 5 | 1.947883274 | 55.53106813 | 18.5994 | 3.674764464 | 105.4867539 | 1.27191 | 5.35 | 5.88 | 926.837 | 728.697 | 0.267314511 | 0.34
EPOXAJ | None | core-mof-ddec-584 | 5 | 0.149741451 | 12.08623272 | 12.25354 | 3.775253448 | 107.6264986 | 3.60105 | 3.54 | 4.91 | 0 | 0 | 0.094416906 | 0.34
EPUJIJ | None | core-mof-ddec-585 | 5 | 0.42703757 | 17.78463825 | 18.3335 | 1.561301731 | 126.0189212 | 1.85806 | 2.63 | 3.7 | 0 | 0 | 0.113021108 | 0.21
EQIWAD | None | core-mof-ddec-586 | 5 | 0.004120977 | 0.189830086 | 15.60963 | 2.522218402 | 105.0416756 | 2.05517 | 2.68 | 3.1 | 0 | 0 | 0.009731555 | 0.02
EQOCES | ZIF | core-mof-ddec-587 | 5 | 1.590069036 | 41.20403413 | 17.64123 | 0.131421319 | 6.053836401 | 1.15614 | 2.47 | 5.6 | 0 | 0 | 0.224886259 | 0.26
EQOCIW | ZIF | core-mof-ddec-588 | 5 | 1.586411076 | 41.82906369 | 18.22484 | 3.88438719 | 100.6575304 | 1.17639 | 2.46 | 5.7 | 0 | 0 | 0.212514557 | 0.25
ERUFUS | None | core-mof-ddec-589 | 5 | 1.354251202 | 45.80321579 | 20.69872 | 3.476465245 | 91.664316 | 1.50899 | 3.43 | 4.36 | 0 | 0 | 0.125912034 | 0.19
AMIMEP | ZnO | core-mof-ddec-59 | 5 | 1.507478476 | 33.31634971 | 14.48193 | 2.601914074 | 88.00142224 | 0.985981 | 10.87 | 11.22 | 1107.98 | 1123.73 | 0.52739353 | 0.52
ESEQUO | None | core-mof-ddec-590 | 5 | 1.457784362 | 38.24525722 | 16.47588 | 7.45687143 | 164.8021781 | 1.17049 | 3.78 | 5.92 | 756.16 | 646.022 | 0.299020069 | 0.35
ESEVIH | ZnO | core-mof-ddec-591 | 5 | 1.154326969 | 39.23421041 | 15.06154 | 5.760221507 | 151.1205353 | 1.51625 | 6.31 | 6.88 | 1132.76 | 747.079 | 0.316570486 | 0.48
ESIPUR | Cu-Cu | core-mof-ddec-592 | 5 | 0.665722202 | 24.16018203 | 24.24106 | 4.404444267 | 149.7018589 | 1.61916 | 2.81 | 4.97 | 0 | 0 | 0.055584377 | 0.09
ESUMOU01 | None | core-mof-ddec-593 | 5 | 0.128320683 | 4.760965981 | 19.23369 | 0.320912241 | 11.64644672 | 1.6553 | 2.66 | 3.35 | 0 | 0 | 0.066453211 | 0.11
ESUMOU | None | core-mof-ddec-594 | 5 | 0.19335739 | 6.923853098 | 19.1191 | 2.688495809 | 99.74882295 | 1.59759 | 2.74 | 3.43 | 0 | 0 | 0.075113139 | 0.12
ETEJIX01 | None | core-mof-ddec-595 | 5 | 1.341774722 | 32.58817894 | 13.20005 | 3.176505056 | 113.7461278 | 1.08358 | 4.78 | 6.7 | 2134.43 | 1969.79 | 0.553720076 | 0.6
ETEJIX | None | core-mof-ddec-596 | 5 | 1.468928151 | 34.85633992 | 13.26085 | 8.736737421 | 212.1923731 | 1.05868 | 5.05 | 6.82 | 2020.3 | 1908.33 | 0.566743492 | 0.6
ETEJOD01 | None | core-mof-ddec-597 | 5 | 1.491406757 | 36.80161166 | 13.53757 | 9.018020304 | 213.9894868 | 1.10092 | 4.97 | 6.67 | 2155.65 | 1958.04 | 0.544998728 | 0.6
ETEJUJ | None | core-mof-ddec-598 | 5 | 1.519481967 | 37.87544516 | 13.73174 | 8.764601144 | 216.2732911 | 1.11208 | 5.16 | 6.81 | 1986.91 | 1786.66 | 0.53952953 | 0.6
ETEKAQ01 | None | core-mof-ddec-599 | 5 | 1.145291299 | 30.07090547 | 13.84992 | 8.505919683 | 212.0232431 | 1.17141 | 4.71 | 5.81 | 1691.51 | 1443.99 | 0.426836035 | 0.5
ABEXUC | None | core-mof-ddec-6 | 5 | 0.727610846 | 30.14021719 | 17.14468 | 7.222039085 | 189.6227229 | 1.84813 | 4.02 | 4.74 | 547.215 | 296.091 | 0.173147993 | 0.32
AMIWOJ | None | core-mof-ddec-60 | 5 | 1.143498077 | 56.77361187 | 20.84885 | 2.721683186 | 112.7417531 | 2.21508 | 3.37 | 4.91 | 0 | 0 | 0.144464308 | 0.32
ETEKAQ | None | core-mof-ddec-600 | 5 | 1.508759022 | 38.30960829 | 13.75697 | 1.443122896 | 71.64970436 | 1.13284 | 5.19 | 6.79 | 1981.72 | 1749.35 | 0.529642315 | 0.6
ETEKEU | None | core-mof-ddec-601 | 5 | 1.450474197 | 37.79565088 | 13.59239 | 8.310719308 | 211.0213736 | 1.16256 | 5.18 | 6.74 | 1994.59 | 1715.69 | 0.516102395 | 0.6
EVOMOR01 | None | core-mof-ddec-602 | 5 | 2.405355386 | 64.3807097 | 21.87692 | 8.048454638 | 209.7221601 | 1.19416 | 2.42 | 4.58 | 0 | 0 | 0.209352181 | 0.25
EVUNEP | None | core-mof-ddec-603 | 5 | 0.56446199 | 27.97315035 | 19.02052 | 2.836359428 | 75.91677888 | 2.21084 | 2.63 | 4.38 | 0 | 0 | 0.07689385 | 0.17
EVUQOC | None | core-mof-ddec-604 | 5 | 1.817724988 | 61.41497973 | 19.38496 | 1.204570122 | 59.69511103 | 1.5074 | 3.92 | 5.37 | 819.735 | 543.806 | 0.212286055 | 0.32
EVUQUI | None | core-mof-ddec-605 | 5 | 1.72234014 | 59.27665104 | 19.74785 | 3.431160152 | 115.9276747 | 1.53551 | 3.94 | 4.84 | 673.181 | 438.41 | 0.182349838 | 0.28
EVURAP | None | core-mof-ddec-606 | 5 | 1.751337003 | 59.02503673 | 19.49979 | 2.934812664 | 101.0055227 | 1.50366 | 4.01 | 4.92 | 683.887 | 454.814 | 0.192862748 | 0.29
EWESIJ | None | core-mof-ddec-607 | 5 | 0.803808787 | 31.10882546 | 16.19018 | 3.086077185 | 104.0095761 | 1.7267 | 5.34 | 7.88 | 788.702 | 456.768 | 0.191116002 | 0.33
EWUCOP | Cu-Cu | core-mof-ddec-608 | 5 | 2.316189005 | 59.20136684 | 17.73262 | 2.425931279 | 93.88784244 | 1.14036 | 3.62 | 4.52 | 0 | 0 | 0.42968887 | 0.49
EXEQII | None | core-mof-ddec-609 | 5 | 2.056592493 | 47.03788364 | 15.05228 | 7.219911014 | 184.5396035 | 1.02043 | 7.11 | 7.25 | 1409.31 | 1381.1 | 0.529188675 | 0.54
AMIXAW | None | core-mof-ddec-61 | 5 | 1.179910572 | 60.46350051 | 21.0302 | 8.113521239 | 185.5704858 | 2.28626 | 3.37 | 4.89 | 0 | 0 | 0.139966583 | 0.32
EXEWAG | ZnO | core-mof-ddec-610 | 5 | 1.805333022 | 43.18849253 | 15.16335 | 1.353003796 | 69.33351357 | 1.06728 | 5.7 | 7.64 | 1376.92 | 1290.12 | 0.459111011 | 0.49
EXIBUI | None | core-mof-ddec-611 | 5 | 0.40938535 | 17.10368774 | 16.50495 | 6.631299742 | 158.6387862 | 1.86397 | 3.27 | 4.33 | 0 | 0 | 0.091203185 | 0.17
EXOTUH | None | core-mof-ddec-612 | 5 | 2.183719499 | 46.40074848 | 15.53792 | 2.075315149 | 86.70447605 | 0.948012 | 4.41 | 6.06 | 1538.25 | 1622.61 | 0.559064653 | 0.53
EXOZEX | None | core-mof-ddec-613 | 5 | 1.358499474 | 36.62255183 | 16.82287 | 8.099775553 | 172.1080241 | 1.20274 | 3.02 | 5.85 | 0 | 0 | 0.282687863 | 0.34
EYOPUE | None | core-mof-ddec-614 | 5 | 1.854179025 | 49.73749465 | 17.94662 | 5.989327533 | 161.460834 | 1.19679 | 5.7 | 6.48 | 587.876 | 491.21 | 0.275737598 | 0.33
EYOQAL | None | core-mof-ddec-615 | 5 | 2.285369631 | 58.51251995 | 18.98283 | 3.505457536 | 94.03227687 | 1.1423 | 5.85 | 6.14 | 566.642 | 496.054 | 0.288890834 | 0.33
EYOQEP | None | core-mof-ddec-616 | 5 | 2.468446885 | 63.63983588 | 18.66169 | 3.27579311 | 83.87041953 | 1.15025 | 4.17 | 6.74 | 1012.15 | 879.939 | 0.373831776 | 0.43
EYULOA | None | core-mof-ddec-617 | 5 | 1.958097609 | 55.52108139 | 20.24854 | 4.570906794 | 117.8440419 | 1.26506 | 3.99 | 4.93 | 563.574 | 445.493 | 0.237142902 | 0.3
EYUWAW | None | core-mof-ddec-618 | 5 | 1.921971132 | 44.15542493 | 16.03976 | 2.407795241 | 68.27207947 | 1.02499 | 4.53 | 6.02 | 1212.31 | 1182.75 | 0.478053444 | 0.49
EZABEN | None | core-mof-ddec-619 | 5 | 1.097339017 | 44.50146494 | 16.72032 | 6.332404932 | 145.4808691 | 1.80933 | 3.75 | 5.23 | 978.545 | 540.834 | 0.204495587 | 0.37
AMIXEA | None | core-mof-ddec-62 | 5 | 1.284220897 | 66.70726593 | 21.61036 | 3.348866296 | 135.809858 | 2.31747 | 3.37 | 4.88 | 0 | 0 | 0.142396665 | 0.33
EZUCIM | None | core-mof-ddec-620 | 5 | 2.814768128 | 63.27665419 | 17.74464 | 1.284664135 | 66.7302894 | 1.00292 | 4.42 | 5.27 | 1240.92 | 1237.31 | 0.468631596 | 0.47
FABFOF | None | core-mof-ddec-621 | 5 | 0.415840129 | 11.1743245 | 17.85985 | 6.967606326 | 156.6334405 | 1.19882 | 2.9 | 4.13 | 0 | 0 | 0.133464573 | 0.16
FAFDEX | None | core-mof-ddec-622 | 5 | 1.489123514 | 47.13209342 | 18.83972 | 4.05565527 | 108.9822865 | 1.4121 | 4.05 | 4.85 | 473.222 | 335.12 | 0.14871468 | 0.21
FAFGAU | None | core-mof-ddec-623 | 5 | 0.826298118 | 34.87008473 | 21.35785 | 2.860716589 | 90.54424316 | 1.88279 | 3.27 | 4.21 | 0 | 0 | 0.069046468 | 0.13
FAFJIH | None | core-mof-ddec-624 | 5 | 0.365228119 | 12.02952507 | 22.20627 | 1.647531922 | 69.52645354 | 1.46943 | 2.56 | 3.62 | 0 | 0 | 0.054442879 | 0.08
FAFMAC | None | core-mof-ddec-625 | 5 | 1.128968306 | 31.95148135 | 15.68437 | 1.829276661 | 60.25091795 | 1.26269 | 5.39 | 6.82 | 1008.01 | 798.301 | 0.229668406 | 0.29
FAGFUQ | None | core-mof-ddec-626 | 5 | 2.000428461 | 37.75371809 | 13.87386 | 4.547153237 | 128.6911963 | 0.842017 | 5.17 | 6.84 | 1875.87 | 2227.83 | 0.676945952 | 0.57
FAGREM | ZnO | core-mof-ddec-627 | 5 | 1.079754859 | 35.46484751 | 14.71469 | 10.76866673 | 203.2350648 | 1.46524 | 6.89 | 7.38 | 1277.66 | 871.98 | 0.327591384 | 0.48
FAHFUR | None | core-mof-ddec-628 | 5 | 1.994415416 | 42.00000512 | 15.67468 | 5.24462925 | 172.2613009 | 0.939536 | 5.74 | 6.13 | 643.631 | 685.052 | 0.532177586 | 0.5
FAKGOP | None | core-mof-ddec-629 | 5 | 0.772430992 | 23.5755709 | 20.13448 | 7.494394057 | 157.8229822 | 1.36171 | 2.48 | 3.96 | 0 | 0 | 0.168905274 | 0.23
AMOZAE | None | core-mof-ddec-63 | 5 | 0.307023334 | 14.95634107 | 17.92284 | 2.784363512 | 84.98229626 | 2.17334 | 2.76 | 3.25 | 0 | 0 | 0.073619406 | 0.16
FAKLIO | None | core-mof-ddec-630 | 5 | 1.805049675 | 30.48089247 | 12.75272 | 1.73241028 | 84.39267052 | 0.753404 | 8.41 | 9.35 | 1560.61 | 2071.41 | 0.756566198 | 0.57
FAKLOU | None | core-mof-ddec-631 | 5 | 1.603916689 | 31.62303489 | 13.08281 | 11.96629662 | 202.0683451 | 0.879649 | 8.03 | 9.13 | 1513.5 | 1720.57 | 0.625249389 | 0.55
FAKMAH | None | core-mof-ddec-632 | 5 | 2.025147925 | 34.35665338 | 13.38545 | 9.967914344 | 196.5287258 | 0.756909 | 7.68 | 8.52 | 1564.29 | 2066.68 | 0.753062786 | 0.57
FALQEQ | None | core-mof-ddec-633 | 5 | 0.567519127 | 24.96429481 | 23.24395 | 11.37597325 | 192.9934919 | 1.96255 | 3.16 | 5 | 0 | 0 | 0.030572469 | 0.06
FALQOA | None | core-mof-ddec-634 | 5 | 0.602709009 | 27.07760629 | 23.91301 | 0.341637974 | 15.02812979 | 2.00441 | 3.07 | 5.06 | 0 | 0 | 0.034922995 | 0.07
FALVOF | None | core-mof-ddec-635 | 5 | 0.606223323 | 18.93791915 | 12.78957 | 0.393388448 | 17.67356612 | 1.39374 | 4.52 | 6.66 | 1451.61 | 1041.53 | 0.351572029 | 0.49
FALVUL | None | core-mof-ddec-636 | 5 | 0.675012164 | 24.1620363 | 14.57549 | 5.470912674 | 170.9068227 | 1.59699 | 3.32 | 5.46 | 0 | 0 | 0.262994759 | 0.42
FAMBUS | None | core-mof-ddec-637 | 5 | 1.851501986 | 48.73668403 | 16.46217 | 4.000183549 | 143.1864272 | 1.1744 | 4.99 | 6.29 | 1156.83 | 985.045 | 0.374659401 | 0.44
FANWOI | ZnO | core-mof-ddec-638 | 5 | 1.094109541 | 24.42008438 | 14.5723 | 5.83506591 | 153.5951707 | 0.99576 | 8.59 | 9.82 | 1108.37 | 1113.09 | 0.431830963 | 0.43
FAPTIB | None | core-mof-ddec-639 | 5 | 2.335758328 | 53.93788157 | 15.63489 | 6.666473402 | 148.7930019 | 1.03027 | 4.33 | 7.34 | 1632.76 | 1584.78 | 0.533840644 | 0.55
AMUCOB | None | core-mof-ddec-64 | 5 | 0.515628819 | 18.41479131 | 23.04494 | 8.118995328 | 187.4857528 | 1.59335 | 3.32 | 4.04 | 0 | 0 | 0.031380425 | 0.05
FAPTOH | None | core-mof-ddec-640 | 5 | 2.383480994 | 54.78469579 | 15.62773 | 1.028820088 | 36.74252974 | 1.02549 | 4.16 | 7.61 | 1809.18 | 1764.21 | 0.54608041 | 0.56
FAPTUN | None | core-mof-ddec-641 | 5 | 2.850392707 | 62.83032167 | 16.54431 | 8.518198033 | 195.7921583 | 0.983447 | 4.02 | 7.07 | 1540.87 | 1566.81 | 0.549089071 | 0.54
FAPVAV | None | core-mof-ddec-642 | 5 | 2.781470466 | 59.97272792 | 16.4863 | 7.997182906 | 176.2794205 | 0.961979 | 3.98 | 7.18 | 1595.07 | 1658.11 | 0.561342815 | 0.54
FAPYEA | None | core-mof-ddec-643 | 5 | 0 | 0 | 0 | 8.402570732 | 181.1721874 | 1.58244 | 2.46 | 2.54 | 0 | 0 | 0 | 0
FAPYEA04 | None | core-mof-ddec-644 | 5 | 0 | 0 | 0 | 0 | 0 | 1.58357 | 2.41 | 2.49 | 0 | 0 | 0 | 0
FAQVEA | None | core-mof-ddec-645 | 5 | 1.226345922 | 40.30023072 | 21.66594 | 0 | 0 | 1.46606 | 3.21 | 4.28 | 0 | 0 | 0.122778058 | 0.18
FAQYUR | None | core-mof-ddec-646 | 5 | 0.84849823 | 35.06844269 | 20.89015 | 3.038574575 | 99.85376413 | 1.84396 | 3.37 | 4.29 | 0 | 0 | 0.070500445 | 0.13
FARYAA | None | core-mof-ddec-647 | 5 | 0.094675098 | 7.031472286 | 13.23493 | 1.688925785 | 69.80332427 | 3.31353 | 2.6 | 5.5 | 0 | 0 | 0.057340661 | 0.19
FASQUN | ZnO | core-mof-ddec-648 | 5 | 1.297717066 | 44.33717952 | 20.50348 | 0.861411386 | 63.9765939 | 1.52422 | 3.04 | 5.13 | 0 | 0 | 0.137775387 | 0.21
FATKAO | None | core-mof-ddec-649 | 5 | 0.640206146 | 27.98673048 | 17.00581 | 1.924391909 | 65.74785194 | 1.95034 | 3.81 | 4.66 | 505.47 | 259.17 | 0.143564712 | 0.28
AMUXAI | None | core-mof-ddec-65 | 5 | 0.817768084 | 18.77690343 | 12.61231 | 2.457630542 | 107.4357753 | 1.02442 | 7.8 | 8.64 | 1286.77 | 1256.09 | 0.409988091 | 0.42
FATKIW | None | core-mof-ddec-650 | 5 | 0.668452622 | 28.3468322 | 16.93486 | 6.659452581 | 152.908753 | 1.89194 | 3.71 | 4.93 | 0 | 0 | 0.147996237 | 0.28
FATKUI | None | core-mof-ddec-651 | 5 | 0.657926429 | 26.02042961 | 16.36099 | 2.389440907 | 101.3281693 | 1.76449 | 3.91 | 4.72 | 653.304 | 370.251 | 0.164353439 | 0.29
FATLUJ | None | core-mof-ddec-652 | 5 | 1.196638927 | 32.44061723 | 16.38603 | 2.723674649 | 107.7190113 | 1.20951 | 4.29 | 5.42 | 901.558 | 745.388 | 0.239766517 | 0.29
FAVZEJ | None | core-mof-ddec-653 | 5 | 0.327395396 | 12.43874357 | 19.94328 | 3.880074931 | 105.1879751 | 1.69508 | 2.76 | 3.49 | 0 | 0 | 0.053094839 | 0.09
FAYKOH | None | core-mof-ddec-654 | 5 | 2.794646044 | 52.29527872 | 14.34685 | 3.021456919 | 114.7943078 | 0.834868 | 5.94 | 9.05 | 2166.69 | 2595.24 | 0.910323548 | 0.76
FAZPED | None | core-mof-ddec-655 | 5 | 0.731814681 | 26.99715283 | 15.90911 | 13.19325304 | 246.880941 | 1.64589 | 5.99 | 7.66 | 670.267 | 407.236 | 0.157969245 | 0.26
FAZRAA | None | core-mof-ddec-656 | 5 | 1.311052491 | 45.7062004 | 19.30456 | 2.39417326 | 88.32271756 | 1.5554 | 4.8 | 5.45 | 646.5 | 415.648 | 0.154301144 | 0.24
FAZZEM | None | core-mof-ddec-657 | 5 | 0.322606597 | 15.65660978 | 14.43251 | 1.790485571 | 62.42030191 | 2.16525 | 4.41 | 5.75 | 697.558 | 322.16 | 0.129315322 | 0.28
FECKAA | ZnO | core-mof-ddec-658 | 5 | 2.616271041 | 57.33071235 | 19.13302 | 2.248575097 | 109.1269154 | 0.97764 | 3.98 | 5.55 | 594.248 | 607.839 | 0.37846242 | 0.37
FECWOB | ZnO | core-mof-ddec-659 | 5 | 1.380346367 | 48.83369445 | 21.82913 | 5.88229813 | 128.8996197 | 1.57828 | 3.09 | 4.21 | 0 | 0 | 0.088704159 | 0.14
ANENEN | None | core-mof-ddec-66 | 5 | 1.135874986 | 33.69672071 | 17.6518 | 2.383321098 | 84.31678967 | 1.32355 | 4.22 | 6.01 | 683.006 | 516.039 | 0.196441389 | 0.26
FECWOB01 | ZnO | core-mof-ddec-660 | 5 | 1.511811838 | 53.4867187 | 22.31527 | 3.233486599 | 95.92419607 | 1.57835 | 3.05 | 4.17 | 0 | 0 | 0.095035955 | 0.15
FECZAQ | ZnO | core-mof-ddec-661 | 5 | 1.422714467 | 31.38375011 | 13.64675 | 2.30315181 | 81.48370708 | 0.984083 | 5.36 | 8.5 | 1669.71 | 1696.72 | 0.599542925 | 0.59
FEDBEX | None | core-mof-ddec-662 | 5 | 0.618002126 | 21.71241258 | 13.83962 | 9.049700897 | 199.6279352 | 1.56747 | 5.04 | 5.55 | 1227.49 | 783.103 | 0.22328976 | 0.35
FEFCUQ | ZnO | core-mof-ddec-663 | 5 | 2.150488015 | 37.49984512 | 13.76488 | 3.764813286 | 132.2700618 | 0.77796 | 6.35 | 8.88 | 1926.34 | 2476.15 | 0.835518536 | 0.65
FEFDAX | ZnO | core-mof-ddec-664 | 5 | 1.989122046 | 36.94237153 | 13.75304 | 12.82406041 | 223.6237895 | 0.828568 | 6.38 | 7.79 | 1924.21 | 2322.34 | 0.772416989 | 0.64
FEFDEB | ZnO | core-mof-ddec-665 | 5 | 1.653065723 | 19.98209793 | 10.34012 | 11.83740629 | 219.8466716 | 0.53928 | 11.61 | 13.11 | 1857.73 | 3444.84 | 1.353656727 | 0.73
FEFZOF | None | core-mof-ddec-666 | 5 | 0.714670525 | 28.54796784 | 15.52694 | 21.6764927 | 262.0233389 | 1.78217 | 3.89 | 4.86 | 671.214 | 376.628 | 0.196389794 | 0.35
FEHCOM | ZnO | core-mof-ddec-667 | 5 | 1.783574871 | 38.14963911 | 14.98008 | 3.022911591 | 120.7521226 | 0.954238 | 6.75 | 7.39 | 1407.15 | 1474.63 | 0.523978295 | 0.5
FELVID | None | core-mof-ddec-668 | 5 | 0.452047616 | 17.49340306 | 17.80877 | 8.818673036 | 188.6263365 | 1.72651 | 2.53 | 5.93 | 0 | 0 | 0.127424689 | 0.22
FELWAW | None | core-mof-ddec-669 | 5 | 0.467400376 | 18.62083005 | 18.18306 | 1.946481091 | 75.32520261 | 1.77742 | 2.5 | 5.89 | 0 | 0 | 0.12377491 | 0.22
ANENIR | None | core-mof-ddec-67 | 5 | 1.139363934 | 33.96251009 | 17.7727 | 1.826800566 | 72.77816744 | 1.32991 | 4.27 | 6.15 | 621.966 | 467.675 | 0.18046334 | 0.24
FELWIE | None | core-mof-ddec-670 | 5 | 0.452510679 | 17.70417592 | 17.70999 | 2.735786261 | 81.54915716 | 1.74553 | 2.51 | 5.91 | 0 | 0 | 0.120307299 | 0.21
FERCAH | None | core-mof-ddec-671 | 5 | 2.43180351 | 50.53367556 | 18.7951 | 1.855335606 | 72.58875759 | 0.927134 | 3.09 | 5.51 | 0 | 0 | 0.355935604 | 0.33
FERHAN | ZnO | core-mof-ddec-672 | 5 | 1.755288082 | 30.85152776 | 12.84985 | 4.613975638 | 95.87992903 | 0.784123 | 6.41 | 10.24 | 1745.54 | 2226.1 | 0.841704682 | 0.66
FEVDIV | None | core-mof-ddec-673 | 5 | 0.957196531 | 26.83387211 | 24.06533 | 12.72299051 | 223.6235174 | 1.25075 | 2.53 | 4.12 | 0 | 0 | 0.071956826 | 0.09
FEVNOK | None | core-mof-ddec-674 | 5 | 0.015136172 | 0.600841033 | 14.35743 | 1.159266263 | 32.49865794 | 1.77104 | 2.92 | 3.32 | 0 | 0 | 0.028231999 | 0.05
FEVSAC | None | core-mof-ddec-675 | 5 | 0.568765645 | 16.6164281 | 16.65331 | 0.403655297 | 16.02338157 | 1.30344 | 3.78 | 4.7 | 196.521 | 150.77 | 0.153440128 | 0.2
FEWGUL | None | core-mof-ddec-676 | 5 | 1.261571517 | 46.27605769 | 21.33332 | 2.66561527 | 77.8756679 | 1.63655 | 3.94 | 4.39 | 455.645 | 278.417 | 0.097766643 | 0.16
FEWTUY | None | core-mof-ddec-677 | 5 | 1.475192648 | 21.76602293 | 11.85002 | 1.795598066 | 65.8648349 | 0.658284 | 8 | 9.14 | 2090.9 | 3176.28 | 1.078561837 | 0.71
FEXCES | None | core-mof-ddec-678 | 5 | 2.626455779 | 59.94323317 | 16.95986 | 14.29454451 | 210.9116962 | 1.01825 | 5.48 | 6.15 | 1244.26 | 1221.96 | 0.500859317 | 0.51
FEXHOG01 | None | core-mof-ddec-679 | 5 | 0.002868611 | 0.11299803 | 12.47091 | 8.107895904 | 185.045375 | 1.75745 | 2.84 | 3.12 | 0 | 0 | 0.022760249 | 0.04
ANOMUM | None | core-mof-ddec-68 | 5 | 2.114959852 | 39.52242653 | 13.47363 | 0.090791284 | 3.57637751 | 0.833729 | 4.99 | 7.29 | 2302.25 | 2761.38 | 0.791624137 | 0.66
FEXHOG | None | core-mof-ddec-680 | 5 | 0.000504711 | 0.020312468 | 8.81711 | 12.3157056 | 230.1445907 | 1.79558 | 2.68 | 3.08 | 0 | 0 | 0.016707693 | 0.03
FEYJOJ | None | core-mof-ddec-681 | 5 | 2.024489682 | 41.44625289 | 13.61883 | 0.016083793 | 0.647304463 | 0.913381 | 4.72 | 6.26 | 2158.77 | 2363.5 | 0.755435027 | 0.69
FEYQIK | None | core-mof-ddec-682 | 5 | 1.475171343 | 42.99824097 | 16.51106 | 11.29624878 | 231.2618276 | 1.30044 | 4.18 | 5.73 | 1111.91 | 855.024 | 0.269139676 | 0.35
FEZREJ | None | core-mof-ddec-683 | 5 | 1.433327551 | 42.41045882 | 14.67309 | 5.406646102 | 157.5927251 | 1.3201 | 5.3 | 6.81 | 1715.78 | 1299.73 | 0.454511022 | 0.6
FIBHEF | None | core-mof-ddec-684 | 5 | 1.006035669 | 30.20822133 | 18.81785 | 6.557220359 | 194.0203577 | 1.33968 | 3.65 | 4.72 | 0 | 0 | 0.126895975 | 0.17
FIBHIJ | None | core-mof-ddec-685 | 5 | 1.139982031 | 33.00997558 | 17.58612 | 2.366996367 | 71.0737724 | 1.29192 | 3.42 | 5.34 | 0 | 0 | 0.170289182 | 0.22
FIFPAM01 | None | core-mof-ddec-686 | 5 | 1.827874022 | 42.20539466 | 17.23683 | 2.956478548 | 85.60949386 | 1.03017 | 3.79 | 4.74 | 833.247 | 808.846 | 0.310628343 | 0.32
FIGQUJ | Cu-Cu | core-mof-ddec-687 | 5 | 0.866625455 | 28.96090382 | 20.27723 | 7.575267008 | 174.912018 | 1.49096 | 2.88 | 4.99 | 0 | 0 | 0.093899233 | 0.14
FIGXAU | None | core-mof-ddec-688 | 5 | 0.197449296 | 9.045111057 | 16.57683 | 1.805994232 | 60.35274519 | 2.0438 | 2.83 | 3.73 | 0 | 0 | 0.063607007 | 0.13
FIGXAW | None | core-mof-ddec-689 | 5 | 1.646759581 | 60.64058885 | 22.43396 | 4.02396024 | 184.3367788 | 1.64292 | 3.05 | 4.54 | 0 | 0 | 0.164341538 | 0.27
ANUGIA | None | core-mof-ddec-69 | 5 | 1.800608253 | 22.92249949 | 10.62919 | 1.710421885 | 62.98490169 | 0.567973 | 6.76 | 13.85 | 2133.31 | 3756.02 | 1.4437306 | 0.82
FIHFAF | None | core-mof-ddec-690 | 5 | 1.682653658 | 45.71549008 | 16.12835 | 22.13588501 | 281.7991155 | 1.21214 | 4.37 | 6.25 | 1194.63 | 985.556 | 0.354744501 | 0.43
FIHRIZ | None | core-mof-ddec-691 | 5 | 2.233366825 | 53.06675393 | 16.43084 | 5.227042656 | 142.0118844 | 1.0601 | 5.93 | 6.7 | 1342.75 | 1266.63 | 0.490519762 | 0.52
FIHXUR | None | core-mof-ddec-692 | 5 | 0.065013635 | 2.124744028 | 17.65079 | 7.249614773 | 172.2572033 | 1.45811 | 2.95 | 3.33 | 0 | 0 | 0.020574579 | 0.03
FIJCUX01 | ZnO | core-mof-ddec-693 | 5 | 1.452185634 | 39.82009221 | 14.67636 | 0.684348794 | 22.36555487 | 1.22326 | 6.13 | 7.35 | 1410.32 | 1152.92 | 0.45779311 | 0.56
FIJCUX | ZnO | core-mof-ddec-694 | 5 | 1.477291366 | 41.83307617 | 15.23186 | 6.740728465 | 184.8361688 | 1.26326 | 5.83 | 7.06 | 1405.19 | 1112.36 | 0.427465447 | 0.54
FIJDIM02 | None | core-mof-ddec-695 | 5 | 1.821618091 | 50.6843884 | 16.80979 | 6.329240678 | 179.2277499 | 1.24136 | 5.1 | 5.86 | 1021.07 | 822.536 | 0.338338596 | 0.42
FIJDIM03 | None | core-mof-ddec-696 | 5 | 1.813561537 | 50.37437789 | 16.81077 | 4.799026176 | 133.5272788 | 1.23925 | 5.12 | 5.88 | 1022.54 | 825.125 | 0.346984063 | 0.43
FIJDIM04 | None | core-mof-ddec-697 | 5 | 1.82598875 | 50.52749143 | 16.82321 | 4.893227833 | 135.9167047 | 1.23456 | 5.14 | 5.91 | 1040.12 | 842.5 | 0.348302229 | 0.43
FIJDIM06 | None | core-mof-ddec-698 | 5 | 1.811042279 | 49.84684774 | 16.7556 | 4.923983072 | 136.2530368 | 1.22798 | 5.18 | 5.98 | 1057.4 | 861.088 | 0.35016857 | 0.43
FIJDIM07 | None | core-mof-ddec-699 | 5 | 1.832980114 | 50.41077746 | 16.73459 | 5.126563553 | 141.1027428 | 1.22701 | 5.19 | 6.02 | 1067.12 | 869.689 | 0.350445392 | 0.43
ABEYAJ | None | core-mof-ddec-7 | 5 | 0.703966775 | 30.0810989 | 17.10653 | 5.114897189 | 140.6703444 | 1.90641 | 3.97 | 4.73 | 529.893 | 277.954 | 0.162609302 | 0.31
ANUGUM | ZnO | core-mof-ddec-70 | 5 | 2.276677348 | 34.72009679 | 12.3507 | 2.602282413 | 111.1977403 | 0.68036 | 6.99 | 8.23 | 2374.7 | 3490.36 | 1.117055676 | 0.76
FIJDIM09 | None | core-mof-ddec-700 | 5 | 1.833842411 | 50.16164106 | 16.63519 | 17.4500204 | 266.1186917 | 1.22037 | 5.24 | 6.04 | 1088.55 | 891.984 | 0.360546392 | 0.44
FIJDIM11 | None | core-mof-ddec-701 | 5 | 1.768874293 | 48.91942788 | 16.725 | 5.276780661 | 144.3373629 | 1.23386 | 5.08 | 5.83 | 1009.19 | 817.911 | 0.340395183 | 0.42
FIJDIM12 | None | core-mof-ddec-702 | 5 | 1.77147809 | 49.05994119 | 16.74536 | 4.750881293 | 131.3888701 | 1.23559 | 5.12 | 5.89 | 1037.55 | 839.723 | 0.348011881 | 0.43
FIJDIM | None | core-mof-ddec-703 | 5 | 1.764165479 | 49.25618234 | 16.76214 | 4.951466656 | 137.12767 | 1.24567 | 5.1 | 5.85 | 1021 | 819.641 | 0.33716795 | 0.42
FIKQIB | None | core-mof-ddec-704 | 5 | 0.587793029 | 24.09088779 | 20.92332 | 4.837618168 | 135.0681699 | 1.82854 | 3.17 | 4.07 | 0 | 0 | 0.076563816 | 0.14
FIKTOK | None | core-mof-ddec-705 | 5 | 0.47787079 | 20.46482173 | 23.09715 | 1.524776884 | 62.49347477 | 1.91065 | 2.77 | 3.77 | 0 | 0 | 0.036636747 | 0.07
FIMNIA | None | core-mof-ddec-706 | 5 | 0.561994992 | 18.91432853 | 12.57105 | 1.173268687 | 50.24524415 | 1.50156 | 3.57 | 8.68 | 0 | 0 | 0.293028584 | 0.44
FIMXUW | None | core-mof-ddec-707 | 5 | 0.508990412 | 23.35723303 | 17.07156 | 4.968508245 | 167.2185671 | 2.04735 | 3.58 | 4.96 | 0 | 0 | 0.112340342 | 0.23
FINQOK | None | core-mof-ddec-708 | 5 | 0.645509539 | 20.25128885 | 12.36863 | 1.969048901 | 90.35835051 | 1.3997 | 4.6 | 8.73 | 1358.88 | 970.834 | 0.328641852 | 0.46
FINQUQ | None | core-mof-ddec-709 | 5 | 0.632407074 | 20.08486628 | 12.55094 | 5.560762409 | 174.4553706 | 1.41696 | 4.51 | 8.68 | 1362.26 | 961.398 | 0.317581301 | 0.45
APEBED | ZnO | core-mof-ddec-71 | 5 | 1.155586267 | 42.79000494 | 20.19618 | 5.418295538 | 172.0817902 | 1.65192 | 3.63 | 4.58 | 0 | 0 | 0.151339048 | 0.25
FIPWOS | None | core-mof-ddec-710 | 5 | 2.174569388 | 62.8900882 | 20.31507 | 2.412397774 | 89.32826182 | 1.29023 | 3.82 | 5.21 | 506.46 | 392.535 | 0.17826279 | 0.23
FIPWUY | None | core-mof-ddec-711 | 5 | 2.626357057 | 77.8997591 | 21.6238 | 1.968690612 | 56.93592807 | 1.32324 | 4.25 | 4.78 | 625.852 | 472.968 | 0.173815785 | 0.23
FIPXEJ | None | core-mof-ddec-712 | 5 | 1.727018509 | 52.54354592 | 21.47555 | 2.175099286 | 64.51510846 | 1.35731 | 3.69 | 4.44 | 0 | 0 | 0.162085301 | 0.22
FIQCEN | Cu-Cu | core-mof-ddec-713 | 5 | 1.591349424 | 31.35610424 | 12.80247 | 2.753746108 | 83.78114327 | 0.879099 | 6.66 | 13.19 | 1901.19 | 2162.65 | 0.84177095 | 0.74
FIQYOU | None | core-mof-ddec-714 | 5 | 0.597839951 | 23.45163699 | 16.84348 | 12.48995926 | 246.1033753 | 1.75011 | 3.66 | 4.72 | 0 | 0 | 0.125706384 | 0.22
FIQYUA | None | core-mof-ddec-715 | 5 | 0.618824722 | 25.75511134 | 17.61033 | 2.00294473 | 78.57007991 | 1.85684 | 3.63 | 4.63 | 0 | 0 | 0.11848086 | 0.22
FIRVEH | None | core-mof-ddec-716 | 5 | 1.593822336 | 50.74189995 | 20.27839 | 1.855057011 | 77.20635284 | 1.42039 | 3.27 | 4.12 | 0 | 0 | 0.183048318 | 0.26
FITJAU | None | core-mof-ddec-717 | 5 | 0.326795997 | 14.2318996 | 15.0381 | 3.704712031 | 117.9454717 | 1.94295 | 3.21 | 4.86 | 0 | 0 | 0.149257572 | 0.29
FITJEY | None | core-mof-ddec-718 | 5 | 0.30187181 | 13.96242841 | 15.07748 | 2.236696908 | 97.40769807 | 2.06357 | 3.18 | 4.8 | 0 | 0 | 0.135687183 | 0.28
FIVNAZ | None | core-mof-ddec-719 | 5 | 0.366343261 | 17.44345207 | 13.72185 | 1.963134988 | 90.80056779 | 2.12433 | 3.53 | 4.57 | 0 | 0 | 0.15063573 | 0.32
AQALOU | None | core-mof-ddec-72 | 5 | 0.105612835 | 5.309489576 | 15.25759 | 3.338007124 | 158.9393705 | 2.24292 | 2.83 | 3.62 | 0 | 0 | 0.102544897 | 0.23
FIVYEP01 | None | core-mof-ddec-720 | 5 | 0.392115908 | 17.87053039 | 13.0827 | 1.575523349 | 79.20651701 | 2.0333 | 4.73 | 5.7 | 1002.59 | 493.087 | 0.177052083 | 0.36
FIVYEP | None | core-mof-ddec-721 | 5 | 0.389339051 | 17.74397623 | 13.09514 | 2.364633557 | 107.7672571 | 2.0333 | 4.73 | 5.7 | 1050.87 | 516.828 | 0.177052083 | 0.36
FIVYUF | None | core-mof-ddec-722 | 5 | 1.519694995 | 48.2482849 | 22.65031 | 2.367291745 | 107.888403 | 1.41648 | 3.51 | 4.68 | 0 | 0 | 0.11295606 | 0.16
FOHCAH | None | core-mof-ddec-723 | 5 | 1.603883923 | 43.49053442 | 22.71178 | 1.217584389 | 38.65667697 | 1.20977 | 2.95 | 3.51 | 0 | 0 | 0.123990511 | 0.15
FOHCIP | None | core-mof-ddec-724 | 5 | 0.669147232 | 28.13564539 | 15.29352 | 5.542484212 | 150.2886817 | 1.87592 | 4.14 | 4.96 | 892.346 | 475.684 | 0.191905838 | 0.36
FOHQUO | None | core-mof-ddec-725 | 5 | 0.395976947 | 14.13973512 | 16.27195 | 2.882051487 | 121.1816694 | 1.59314 | 3.46 | 4.35 | 0 | 0 | 0.106707508 | 0.17
FOHSAW01 | None | core-mof-ddec-726 | 5 | 0.435020318 | 16.14991238 | 17.03568 | 2.055904332 | 73.41321987 | 1.65632 | 3.3 | 4.19 | 0 | 0 | 0.09056221 | 0.15
FONQIJ | None | core-mof-ddec-727 | 5 | 2.09610687 | 49.50736927 | 18.30267 | 1.996363765 | 74.11400922 | 1.05376 | 3.67 | 4.71 | 0 | 0 | 0.303674461 | 0.32
FUDQIF | None | core-mof-ddec-728 | 5 | 2.67724641 | 94.44865196 | 23.06721 | 4.795674447 | 113.2677103 | 1.57387 | 3.86 | 4.38 | 230.437 | 146.414 | 0.108014004 | 0.17
FUFREE | None | core-mof-ddec-729 | 5 | 0.324567739 | 10.97740721 | 19.24107 | 2.149008257 | 75.8133178 | 1.50896 | 3.09 | 3.74 | 0 | 0 | 0.079524971 | 0.12
AQETIA | None | core-mof-ddec-73 | 5 | 0.160994654 | 5.215721091 | 16.28018 | 2.490469804 | 84.23172686 | 1.4454 | 2.59 | 3.53 | 0 | 0 | 0.083022001 | 0.12
FULQOT | None | core-mof-ddec-730 | 5 | 1.257884024 | 48.54531088 | 17.6746 | 1.460348457 | 47.31070305 | 1.72182 | 3.51 | 5.67 | 0 | 0 | 0.238120129 | 0.41
FULQUZ | None | core-mof-ddec-731 | 5 | 1.311549954 | 44.67772551 | 16.26918 | 2.774233708 | 107.0655444 | 1.51981 | 5.25 | 5.88 | 1110.08 | 730.404 | 0.309249182 | 0.47
FUNBAS | ZnO | core-mof-ddec-732 | 5 | 2.25115533 | 56.0304165 | 18.1437 | 3.705113486 | 126.214059 | 1.11042 | 4.59 | 6.3 | 1005.8 | 905.788 | 0.351218458 | 0.39
FUNBEW | ZnO | core-mof-ddec-733 | 5 | 1.72628177 | 25.87510751 | 11.8347 | 4.988275325 | 124.1563122 | 0.668714 | 9.19 | 11.16 | 1994.26 | 2982.23 | 1.076693474 | 0.72
FUNBIA | ZnO | core-mof-ddec-734 | 5 | 1.867374819 | 41.64393836 | 15.55343 | 16.65005305 | 249.5663919 | 0.99492 | 6.32 | 7.93 | 1265.37 | 1271.83 | 0.462348732 | 0.46
FUNBOG | ZnO | core-mof-ddec-735 | 5 | 1.642802515 | 21.41577109 | 11.01708 | 6.819120053 | 152.0717813 | 0.581592 | 11.01 | 12.59 | 1927.41 | 3314.03 | 1.306758002 | 0.76
FUNCAT | ZnO | core-mof-ddec-736 | 5 | 1.932471126 | 40.29201276 | 15.0816 | 19.1106798 | 249.1291194 | 0.930198 | 8.78 | 9.49 | 1340.08 | 1440.64 | 0.569771167 | 0.53
FUNCEX | ZnO | core-mof-ddec-737 | 5 | 1.641737336 | 20.00970943 | 11.11319 | 8.828120944 | 184.066275 | 0.543761 | 12.48 | 13.22 | 1893.05 | 3481.39 | 1.43445374 | 0.78
FUSWIA | None | core-mof-ddec-738 | 5 | 1.920897661 | 42.37237401 | 14.85957 | 20.34971414 | 248.0249781 | 0.984162 | 4.65 | 6.82 | 1658.37 | 1685.06 | 0.579172941 | 0.57
FUSYUO | None | core-mof-ddec-739 | 5 | 1.041038615 | 25.9880345 | 15.23914 | 9.404749382 | 207.4559027 | 1.11376 | 14.28 | 14.37 | 688.97 | 618.598 | 0.350165206 | 0.39
AQETUM | None | core-mof-ddec-74 | 5 | 0.360703102 | 11.61103946 | 13.38211 | 5.34444134 | 133.4163056 | 1.43617 | 3 | 5.11 | 0 | 0 | 0.194962992 | 0.28
FUTCAZ | None | core-mof-ddec-740 | 5 | 1.092366224 | 20.01986533 | 10.76495 | 3.343700418 | 107.6337776 | 0.817663 | 5.04 | 6.79 | 2386.36 | 2918.52 | 0.84386844 | 0.69
FUTDII | None | core-mof-ddec-741 | 5 | 1.424385148 | 27.82761738 | 13.24742 | 12.63095736 | 231.4883594 | 0.871633 | 8.61 | 10.11 | 1396.66 | 1602.35 | 0.653944952 | 0.57
FUTKEL | ZnO | core-mof-ddec-742 | 5 | 1.869355046 | 41.21810169 | 16.266 | 10.15198561 | 198.3351004 | 0.983709 | 5.39 | 6.72 | 1395.72 | 1418.83 | 0.447286748 | 0.44
FUTZOK | None | core-mof-ddec-743 | 5 | 1.126130465 | 41.27405437 | 17.52679 | 7.133510629 | 157.2894176 | 1.63519 | 4.29 | 4.72 | 789.737 | 482.964 | 0.226273399 | 0.37
FUWXOL | None | core-mof-ddec-744 | 5 | 2.224453467 | 74.3982082 | 19.61343 | 3.799518414 | 139.2569817 | 1.4921 | 4.43 | 4.77 | 886.445 | 594.094 | 0.268078547 | 0.4
FUWYAY | None | core-mof-ddec-745 | 5 | 0.59316842 | 26.37155899 | 17.83915 | 3.026832062 | 101.2342516 | 1.98354 | 3.87 | 4 | 196.864 | 99.2487 | 0.115954304 | 0.23
FUYYAA | None | core-mof-ddec-746 | 5 | 0.615866753 | 25.53070723 | 17.87965 | 1.958295212 | 87.06346449 | 1.84953 | 2.5 | 4.57 | 0 | 0 | 0.097322022 | 0.18
FUZKAN | None | core-mof-ddec-747 | 5 | 1.416742541 | 39.67665629 | 20.08728 | 1.96165707 | 81.32033769 | 1.24948 | 3.24 | 5.07 | 0 | 0 | 0.192079905 | 0.24
GACPUX | None | core-mof-ddec-748 | 5 | 2.248197787 | 51.49544268 | 16.81217 | 2.721880618 | 76.22776803 | 1.02185 | 3.77 | 5.95 | 1106.05 | 1082.4 | 0.450163918 | 0.46
GACQAE | None | core-mof-ddec-749 | 5 | 1.860782296 | 36.46981205 | 13.67486 | 7.665443986 | 175.5786051 | 0.874357 | 8.26 | 8.57 | 1844.9 | 2110.01 | 0.720529486 | 0.63
AQMAND01 | None | core-mof-ddec-75 | 5 | 0.055349521 | 2.583428662 | 15.60405 | 11.33185753 | 222.0951451 | 2.08242 | 2.87 | 3.39 | 0 | 0 | 0.052823158 | 0.11
GADMAA | None | core-mof-ddec-750 | 5 | 0.401924471 | 13.55658895 | 12.33473 | 0.888690179 | 41.47945022 | 1.50475 | 7 | 8.3 | 892.425 | 593.07 | 0.206014288 | 0.31
GAJVAQ | None | core-mof-ddec-751 | 5 | 0.727762315 | 26.95622847 | 19.56823 | 3.159425021 | 106.5648633 | 1.65256 | 2.95 | 4.42 | 0 | 0 | 0.12102435 | 0.2
GAJYUN | None | core-mof-ddec-752 | 5 | 0.769231377 | 26.40015109 | 16.17447 | 2.014338085 | 74.61084 | 1.5312 | 4.29 | 4.86 | 883.499 | 576.997 | 0.156739812 | 0.24
GAJZAU | None | core-mof-ddec-753 | 5 | 0.792942445 | 26.94799412 | 15.70683 | 2.992929617 | 102.7178511 | 1.51624 | 4.3 | 4.8 | 923.426 | 609.024 | 0.164881549 | 0.25
GAJZEY | None | core-mof-ddec-754 | 5 | 0.817795084 | 28.11932334 | 16.06763 | 3.247168418 | 110.3543844 | 1.53408 | 4.29 | 4.8 | 918.528 | 598.749 | 0.162964122 | 0.25
GAJZIC | None | core-mof-ddec-755 | 5 | 0.825822581 | 29.27372956 | 16.47363 | 3.2093349 | 110.3507804 | 1.58149 | 4.18 | 4.74 | 921.527 | 582.696 | 0.151755623 | 0.24
GAJZOI | None | core-mof-ddec-756 | 5 | 0.80947638 | 29.44899697 | 16.21748 | 3.162084912 | 112.0894738 | 1.6231 | 4.22 | 4.76 | 912.958 | 562.477 | 0.147865196 | 0.24
GAJZUO | None | core-mof-ddec-757 | 5 | 1.062277696 | 32.33816242 | 16.9276 | 3.11056449 | 113.1632825 | 1.35819 | 4.14 | 4.67 | 866.083 | 637.675 | 0.176705763 | 0.24
GALBUS | None | core-mof-ddec-758 | 5 | 2.73105216 | 58.66234109 | 16.30362 | 3.44147169 | 104.7662686 | 0.958332 | 6.25 | 9.08 | 1357.2 | 1416.21 | 0.584348639 | 0.56
GALCAZ | None | core-mof-ddec-759 | 5 | 1.676548638 | 44.10457772 | 16.22845 | 8.363892537 | 179.6543925 | 1.17363 | 6.98 | 7.52 | 1077.65 | 918.217 | 0.306740625 | 0.36
AQMAND | None | core-mof-ddec-76 | 5 | 0.042278204 | 1.95124723 | 14.74864 | 5.218823955 | 137.2903962 | 2.05912 | 2.86 | 3.37 | 0 | 0 | 0.063133766 | 0.13
GALCED | None | core-mof-ddec-760 | 5 | 1.784042851 | 48.18891805 | 16.82805 | 0.805386093 | 37.17062804 | 1.20511 | 5.39 | 7.33 | 1096.36 | 909.758 | 0.307025915 | 0.37
GAMTAQ | None | core-mof-ddec-761 | 5 | 1.66327188 | 52.83423842 | 19.7249 | 4.824140507 | 130.3052286 | 1.41721 | 3.15 | 4.97 | 0 | 0 | 0.204627402 | 0.29
GAMTEU | None | core-mof-ddec-762 | 5 | 1.610039258 | 51.36538456 | 19.41117 | 4.854284323 | 154.1975298 | 1.42337 | 3.2 | 4.97 | 0 | 0 | 0.196716244 | 0.28
GAMTIY | None | core-mof-ddec-763 | 5 | 1.568262605 | 50.62353804 | 19.734 | 4.77333676 | 152.2846584 | 1.44018 | 3.13 | 4.94 | 0 | 0 | 0.194420142 | 0.28
GAMTUK | None | core-mof-ddec-764 | 5 | 0.399307945 | 16.21267656 | 21.22172 | 4.686673006 | 151.2858678 | 1.81146 | 2.73 | 3.77 | 0 | 0 | 0.05520409 | 0.1
GAMVAS | None | core-mof-ddec-765 | 5 | 0.369331351 | 15.11075213 | 21.20247 | 0.927523107 | 37.65923603 | 1.82538 | 2.7 | 3.72 | 0 | 0 | 0.049304802 | 0.09
GAWBEM | None | core-mof-ddec-766 | 5 | 0.340591117 | 12.50886387 | 19.72192 | 0.890027699 | 36.41442272 | 1.6386 | 2.73 | 3.68 | 0 | 0 | 0.079336019 | 0.13
GAWKAS | None | core-mof-ddec-767 | 5 | 0.096033036 | 5.006268742 | 17.79788 | 3.337729592 | 122.5845392 | 2.32581 | 3.17 | 4.05 | 0 | 0 | 0.034396619 | 0.08
GAWMAU | None | core-mof-ddec-768 | 5 | 0.273336612 | 9.571357538 | 18.15257 | 0.535215503 | 27.90115535 | 1.56228 | 2.71 | 3.79 | 0 | 0 | 0.083211716 | 0.13
GAXDIS10 | None | core-mof-ddec-769 | 5 | 0.488204355 | 14.44076168 | 11.59173 | 2.096837533 | 73.42441839 | 1.31969 | 3.81 | 5.64 | 1465.41 | 1110.42 | 0.333411635 | 0.44
AQODOA | None | core-mof-ddec-77 | 5 | 0.51987264 | 21.78067065 | 24.36196 | 5.182414225 | 153.2923825 | 1.86922 | 3.21 | 3.46 | 0 | 0 | 0.03209895 | 0.06
GAXGET | None | core-mof-ddec-770 | 5 | 1.346519866 | 40.55631398 | 22.56363 | 0.89203981 | 37.37304835 | 1.34379 | 3.01 | 4.84 | 0 | 0 | 0.133949501 | 0.18
GAXGIX | None | core-mof-ddec-771 | 5 | 1.178558887 | 34.68229113 | 21.92784 | 1.646581306 | 49.59397196 | 1.31293 | 3.13 | 4.87 | 0 | 0 | 0.114248284 | 0.15
GAXGOD | None | core-mof-ddec-772 | 5 | 1.30983783 | 38.41120865 | 21.7803 | 0.945208793 | 27.81533186 | 1.30836 | 3.05 | 5.09 | 0 | 0 | 0.14521997 | 0.19
GAXKOH | None | core-mof-ddec-773 | 5 | 1.491652765 | 32.09399369 | 13.46163 | 1.856935382 | 54.45493389 | 0.959935 | 8.86 | 9.79 | 1598.51 | 1665.23 | 0.583372833 | 0.56
GAXKUN | None | core-mof-ddec-774 | 5 | 2.502777123 | 50.23087094 | 15.03666 | 8.741862738 | 188.0875323 | 0.895436 | 5.88 | 7.04 | 1974.46 | 2205.02 | 0.658896895 | 0.59
GAXQIH | None | core-mof-ddec-775 | 5 | 1.191234846 | 36.45971802 | 19.09368 | 9.727921708 | 195.2399099 | 1.36553 | 4.52 | 5.17 | 581.418 | 425.781 | 0.153786442 | 0.21
GAXVUY | None | core-mof-ddec-776 | 5 | 2.162641473 | 51.99124732 | 16.71582 | 2.058097118 | 62.99147548 | 1.07253 | 3.08 | 6.11 | 0 | 0 | 0.456863677 | 0.49
GAXWAF | None | core-mof-ddec-777 | 5 | 1.85989923 | 48.41467371 | 16.27639 | 6.895899469 | 165.7817162 | 1.16133 | 3.01 | 6.36 | 0 | 0 | 0.430540845 | 0.5
GAXWEJ | None | core-mof-ddec-778 | 5 | 1.670938352 | 58.69923051 | 21.47391 | 6.556274437 | 170.6650998 | 1.56723 | 2.71 | 4.4 | 0 | 0 | 0.165897794 | 0.26
GAYFOD | None | core-mof-ddec-779 | 5 | 2.321666512 | 59.9557223 | 16.96949 | 1.754784488 | 61.64470341 | 1.15207 | 5.52 | 5.98 | 1264.11 | 1097.25 | 0.355881153 | 0.41
AQUCOF | None | core-mof-ddec-78 | 5 | 1.029170711 | 24.04080356 | 12.37982 | 6.231643335 | 160.9286585 | 1.04219 | 5.59 | 9.38 | 1619.95 | 1554.38 | 0.546925225 | 0.57
GAYFUJ | None | core-mof-ddec-780 | 5 | 2.020505268 | 58.86846231 | 16.54243 | 8.56687465 | 200.1169956 | 1.29989 | 5.18 | 5.68 | 1462.55 | 1125.13 | 0.376954973 | 0.49
GAYGAQ | None | core-mof-ddec-781 | 5 | 2.244957967 | 66.58566607 | 18.78632 | 6.893262265 | 200.8387487 | 1.32331 | 4.61 | 5.43 | 847.081 | 640.125 | 0.219147441 | 0.29
GAZLAW | None | core-mof-ddec-782 | 5 | 1.658167397 | 42.22026769 | 17.87621 | 3.364538242 | 99.79252314 | 1.13599 | 3.43 | 5.89 | 0 | 0 | 0.290495515 | 0.33
GEDDAW | None | core-mof-ddec-783 | 5 | 0.711236184 | 15.89094767 | 10.38434 | 4.836618784 | 123.150015 | 0.996818 | 8.11 | 10.55 | 1984.18 | 1990.51 | 0.692202589 | 0.69
GEDDEA | None | core-mof-ddec-784 | 5 | 1.09773972 | 31.91745817 | 14.69236 | 9.949166106 | 222.2913872 | 1.29721 | 3.82 | 10.14 | 1371.96 | 1057.62 | 0.377733752 | 0.49
GEDLIM | None | core-mof-ddec-785 | 5 | 2.035358106 | 51.86442845 | 18.79677 | 5.650331999 | 164.2868814 | 1.13684 | 3.31 | 7.2 | 0 | 0 | 0.299074628 | 0.34
GEDQIR | None | core-mof-ddec-786 | 5 | 1.951594367 | 46.13668321 | 14.55652 | 4.110481461 | 104.7421439 | 1.05474 | 4.99 | 6.55 | 2134.13 | 2023.37 | 0.578341582 | 0.61
GEDQOX | None | core-mof-ddec-787 | 5 | 2.184514443 | 52.85396879 | 15.39024 | 8.122745558 | 192.0258353 | 1.07947 | 4.68 | 6.45 | 2176.76 | 2016.51 | 0.555828323 | 0.6
GEDRAK | None | core-mof-ddec-788 | 5 | 2.437888542 | 63.18593651 | 16.95534 | 7.784387788 | 188.3419863 | 1.15636 | 3.93 | 5.77 | 1908.79 | 1650.69 | 0.484278252 | 0.56
GEDREO | None | core-mof-ddec-789 | 5 | 2.004480922 | 58.98768928 | 18.78659 | 6.992397187 | 181.2310765 | 1.31295 | 3.28 | 5.55 | 0 | 0 | 0.297041015 | 0.39
AQUDAS | None | core-mof-ddec-79 | 5 | 1.033395659 | 24.0791284 | 12.24585 | 4.140126873 | 121.8352915 | 1.03958 | 5.62 | 9.38 | 1644.5 | 1581.89 | 0.548298351 | 0.57
GEDROY | None | core-mof-ddec-790 | 5 | 2.238684141 | 62.18177102 | 18.28403 | 8.56994582 | 199.6881098 | 1.23925 | 3.45 | 5.01 | 0 | 0 | 0.395400444 | 0.49
GEDRUE | None | core-mof-ddec-791 | 5 | 2.330961032 | 58.44399399 | 16.06574 | 6.450828559 | 179.1784455 | 1.11864 | 4.24 | 6.04 | 1958.19 | 1750.5 | 0.518486734 | 0.58
GEDSAL | None | core-mof-ddec-792 | 5 | 2.510875758 | 65.85120994 | 17.27195 | 7.284153522 | 182.6349814 | 1.17011 | 3.83 | 5.45 | 1648.29 | 1408.66 | 0.461495073 | 0.54
GEDSEP | None | core-mof-ddec-793 | 5 | 2.487122408 | 77.23212636 | 20.67586 | 6.731519001 | 176.5434509 | 1.38544 | 3.73 | 4.82 | 633.793 | 457.466 | 0.274281095 | 0.38
GEDSIT | None | core-mof-ddec-794 | 5 | 1.847550704 | 60.3272025 | 22.56115 | 2.933595303 | 91.09636194 | 1.45681 | 2.76 | 4.62 | 0 | 0 | 0.185336454 | 0.27
GEDSOZ | None | core-mof-ddec-795 | 5 | 2.292592548 | 56.88791084 | 15.9577 | 1.682817953 | 54.94826159 | 1.10708 | 4.23 | 6.1 | 2009.81 | 1815.41 | 0.532933483 | 0.59
GEDSUF | None | core-mof-ddec-796 | 5 | 2.293274861 | 62.0862487 | 18.09989 | 7.476972344 | 185.5320242 | 1.20789 | 4.03 | 6.86 | 1109.31 | 918.386 | 0.372550481 | 0.45
GEDTAM | None | core-mof-ddec-797 | 5 | 2.263309648 | 55.27606417 | 15.92291 | 4.949260605 | 133.9922353 | 1.08963 | 4.28 | 6.16 | 1937.6 | 1778.22 | 0.532290778 | 0.58
GEGSIW | None | core-mof-ddec-798 | 5 | 2.108871504 | 51.10525265 | 16.63814 | 7.544674153 | 184.2610855 | 1.08118 | 2.85 | 7.86 | 0 | 0 | 0.443959378 | 0.48
GEHSAN | None | core-mof-ddec-799 | 5 | 0.928348052 | 31.06077252 | 21.64486 | 5.999144748 | 145.3800327 | 1.49275 | 2.65 | 4.22 | 0 | 0 | 0.080388545 | 0.12
ABEYIR | None | core-mof-ddec-8 | 5 | 0.682529264 | 30.13183089 | 17.39319 | 1.548954977 | 51.82510812 | 1.96962 | 3.92 | 4.69 | 467.074 | 237.139 | 0.157390766 | 0.31
ARIBOS | None | core-mof-ddec-80 | 5 | 0.065392055 | 2.281496398 | 19.42298 | 2.51542044 | 111.0490455 | 1.55661 | 2.4 | 3.23 | 0 | 0 | 0.0385453 | 0.06
GELJAJ | None | core-mof-ddec-800 | 5 | 1.530656799 | 48.57016985 | 23.31341 | 1.124009677 | 39.21614055 | 1.41565 | 2.6 | 4.02 | 0 | 0 | 0.113022287 | 0.16
GELVEZ02 | None | core-mof-ddec-801 | 5 | 0.688696947 | 22.18459018 | 20.178 | 1.580641471 | 50.15626285 | 1.43716 | 2.56 | 3.83 | 0 | 0 | 0.097414345 | 0.14
GELVEZ | None | core-mof-ddec-802 | 5 | 0.841190658 | 26.90298842 | 20.63407 | 3.299254288 | 106.2769403 | 1.42688 | 2.62 | 3.84 | 0 | 0 | 0.112132765 | 0.16
GELVID01 | None | core-mof-ddec-803 | 5 | 0.396242241 | 14.11228924 | 20.69806 | 3.279010217 | 104.869417 | 1.58898 | 2.41 | 3.57 | 0 | 0 | 0.0692268 | 0.11
GELVID | None | core-mof-ddec-804 | 5 | 0.673165988 | 23.75104381 | 21.41346 | 3.242763608 | 115.4920228 | 1.57413 | 2.44 | 3.62 | 0 | 0 | 0.082585301 | 0.13
GENGIR | None | core-mof-ddec-805 | 5 | 2.026124895 | 52.43035972 | 16.04348 | 3.277933291 | 115.653997 | 1.15452 | 4.46 | 7.1 | 1445.09 | 1251.69 | 0.441742023 | 0.51
GEPDIQ | None | core-mof-ddec-806 | 5 | 1.817549971 | 54.09738973 | 21.30736 | 6.653162239 | 172.1649491 | 1.32793 | 3.21 | 4.79 | 0 | 0 | 0.188262936 | 0.25
GERNOI | ZnO | core-mof-ddec-807 | 5 | 2.129234555 | 50.58075246 | 17.7886 | 2.381952885 | 70.89622602 | 1.05982 | 3.81 | 6.94 | 951.812 | 898.085 | 0.367987017 | 0.39
GERPUP | None | core-mof-ddec-808 | 5 | 0.377706454 | 12.48984272 | 11.79771 | 5.587161343 | 132.7250791 | 1.47529 | 7.39 | 8.52 | 961.088 | 651.456 | 0.223684835 | 0.33
GERWEH | None | core-mof-ddec-809 | 5 | 1.98458725 | 49.56566958 | 15.50705 | 3.467232689 | 114.6530342 | 1.11428 | 6.64 | 9.16 | 1338.3 | 1201.05 | 0.511541085 | 0.57
AROFAP | None | core-mof-ddec-81 | 5 | 2.688018828 | 70.48961169 | 18.50722 | 8.145528001 | 203.4370368 | 1.16997 | 4.31 | 6.18 | 1168.19 | 998.478 | 0.418814158 | 0.49
GESFAN | None | core-mof-ddec-810 | 5 | 0.59767552 | 14.14669538 | 12.69402 | 5.29722854 | 138.9125623 | 1.05603 | 7.35 | 7.58 | 809.135 | 766.207 | 0.265143983 | 0.28
GETXAG | None | core-mof-ddec-811 | 5 | 0.127439354 | 4.401703396 | 21.68118 | 4.674787164 | 110.6499894 | 1.54101 | 2.61 | 3.33 | 0 | 0 | 0.038935503 | 0.06
GETXEK | None | core-mof-ddec-812 | 5 | 1.540602908 | 24.47603955 | 12.14023 | 1.495960441 | 51.66986462 | 0.708821 | 6.64 | 8.06 | 1946.82 | 2746.57 | 0.84647605 | 0.6
GEVKID | None | core-mof-ddec-813 | 5 | 1.12922053 | 42.36721471 | 21.29897 | 14.55429742 | 231.2286685 | 1.67391 | 3.02 | 4.59 | 0 | 0 | 0.107532663 | 0.18
GEVXAI | None | core-mof-ddec-814 | 5 | 0.405495921 | 18.76009773 | 20.03576 | 1.328632075 | 49.84893465 | 2.06408 | 2.69 | 3.72 | 0 | 0 | 0.072671602 | 0.15
GEVXIQ | None | core-mof-ddec-815 | 5 | 0.495241687 | 18.6325655 | 13.56824 | 1.813559412 | 83.90356116 | 1.67855 | 4.61 | 5.47 | 956.838 | 570.039 | 0.220428346 | 0.37
GEWXAJ | None | core-mof-ddec-816 | 5 | 1.069424737 | 40.66971936 | 20.34473 | 3.545461339 | 133.3915185 | 1.6967 | 4.49 | 4.83 | 451.955 | 266.373 | 0.100194495 | 0.17
GIDKOU | ZnO | core-mof-ddec-817 | 5 | 1.580542392 | 61.84153367 | 20.80017 | 1.131628384 | 43.03529475 | 1.74547 | 3.41 | 4.79 | 0 | 0 | 0.200519058 | 0.35
GIFFAE | None | core-mof-ddec-818 | 5 | 0.699862133 | 29.10619361 | 15.60023 | 2.041502662 | 79.87742454 | 1.85543 | 3.26 | 5.13 | 0 | 0 | 0.25870014 | 0.48
GIFKAH | None | core-mof-ddec-819 | 5 | 1.370236536 | 37.69462301 | 16.83719 | 4.327483058 | 179.9733888 | 1.22735 | 4.11 | 4.61 | 925.138 | 753.766 | 0.195543244 | 0.24
AROFET | None | core-mof-ddec-82 | 5 | 1.813843709 | 34.8076489 | 13.49791 | 4.655618655 | 128.0740847 | 0.856166 | 5.16 | 8.29 | 2010.71 | 2348.5 | 0.735838611 | 0.63
GIFKIP | None | core-mof-ddec-820 | 5 | 1.617323965 | 45.82801683 | 18.29195 | 11.69423188 | 224.4122332 | 1.26421 | 4.17 | 4.46 | 888.499 | 702.808 | 0.166111643 | 0.21
GIHBII | None | core-mof-ddec-821 | 5 | 1.98927692 | 112.5271006 | 27.2296 | 4.071154795 | 115.3590465 | 2.52371 | 2.78 | 4.58 | 0 | 0 | 0.162459237 | 0.41
GIHPAQ | None | core-mof-ddec-822 | 5 | 1.396972056 | 42.91703882 | 18.4487 | 0.838605769 | 47.43727474 | 1.37065 | 3.21 | 6.07 | 0 | 0 | 0.233465874 | 0.32
GIKMOD01 | None | core-mof-ddec-823 | 5 | 1.128908293 | 48.53595889 | 22.91525 | 3.861613875 | 118.6344651 | 1.91817 | 2.49 | 3.91 | 0 | 0 | 0.083412836 | 0.16
GIKMOD02 | None | core-mof-ddec-824 | 5 | 1.129825201 | 48.27695698 | 22.80546 | 1.441498515 | 61.97537311 | 1.90638 | 2.51 | 3.93 | 0 | 0 | 0.083928703 | 0.16
GIKMOD03 | None | core-mof-ddec-825 | 5 | 1.122274191 | 47.99540313 | 22.74367 | 1.450877947 | 61.99540618 | 1.90802 | 2.5 | 3.92 | 0 | 0 | 0.083856563 | 0.16
GIKMOD04 | None | core-mof-ddec-826 | 5 | 1.130256687 | 48.17551372 | 22.66894 | 1.454793685 | 62.21599848 | 1.90165 | 2.53 | 3.94 | 0 | 0 | 0.089396051 | 0.17
GIKMOD05 | None | core-mof-ddec-827 | 5 | 1.131664411 | 48.1626581 | 22.65504 | 1.471945264 | 62.73948216 | 1.89878 | 2.53 | 3.93 | 0 | 0 | 0.084264633 | 0.16
GIKMOD06 | None | core-mof-ddec-828 | 5 | 1.147704913 | 48.67640527 | 22.87145 | 1.467862325 | 62.4709504 | 1.89221 | 2.56 | 3.96 | 0 | 0 | 0.089842037 | 0.17
GIKMOD07 | None | core-mof-ddec-829 | 5 | 1.147704913 | 48.67640527 | 22.87145 | 1.475974267 | 62.59894924 | 1.89221 | 2.56 | 3.96 | 0 | 0 | 0.089842037 | 0.17
ARUYES | None | core-mof-ddec-83 | 5 | 0 | 0 | 0 | 1.463622973 | 62.07510675 | 1.86441 | 1.47 | 2.5 | 0 | 0 | 0 | 0
GIKMOD08 | None | core-mof-ddec-830 | 5 | 1.127365729 | 47.99013392 | 22.62972 | 0 | 0 | 1.89919 | 2.57 | 3.94 | 0 | 0 | 0.089511845 | 0.17
GIKMOD09 | None | core-mof-ddec-831 | 5 | 1.14308801 | 48.64830404 | 22.45189 | 1.506518101 | 64.13003653 | 1.89876 | 2.58 | 3.94 | 0 | 0 | 0.089532116 | 0.17
GIKMOD10 | None | core-mof-ddec-832 | 5 | 1.141804338 | 48.35214282 | 22.7179 | 1.493034155 | 63.54154614 | 1.88932 | 2.6 | 3.95 | 0 | 0 | 0.089979464 | 0.17
GIKMOD11 | None | core-mof-ddec-833 | 5 | 1.129711936 | 48.11211128 | 22.38198 | 1.500229188 | 63.53040844 | 1.90006 | 2.61 | 3.92 | 0 | 0 | 0.089470859 | 0.17
GIKMOD12 | None | core-mof-ddec-834 | 5 | 1.124086434 | 48.00306879 | 22.68843 | 1.546177082 | 65.84850656 | 1.90524 | 2.57 | 3.92 | 0 | 0 | 0.089227604 | 0.17
GIKMOD | None | core-mof-ddec-835 | 5 | 1.202811457 | 51.52188607 | 23.28093 | 1.502305716 | 64.15457252 | 1.91107 | 2.55 | 3.94 | 0 | 0 | 0.088955402 | 0.17
GIKQIC | None | core-mof-ddec-836 | 5 | 1.170906094 | 43.00423652 | 21.95921 | 1.426277569 | 61.09395615 | 1.63861 | 3.47 | 3.78 | 0 | 0 | 0.097643735 | 0.16
GIMSIG | None | core-mof-ddec-837 | 5 | 1.360205527 | 44.15999743 | 15.25259 | 2.069719283 | 76.01523132 | 1.44846 | 5.71 | 8.72 | 1320.37 | 911.571 | 0.31757867 | 0.46
GIMVAA | None | core-mof-ddec-838 | 5 | 0.389719525 | 14.63991908 | 19.56095 | 4.711628411 | 152.9662205 | 1.67581 | 2.65 | 3.81 | 0 | 0 | 0.059672636 | 0.1
GINLIA | ZnO | core-mof-ddec-839 | 5 | 2.909335077 | 57.19975782 | 16.30996 | 2.253793445 | 84.66435865 | 0.877136 | 4.6 | 6.39 | 1681.58 | 1917.13 | 0.638441473 | 0.56
ASACON | ZnO | core-mof-ddec-84 | 5 | 0.809420243 | 32.26565369 | 16.07693 | 9.991416135 | 196.4389003 | 1.7783 | 5.09 | 6.41 | 805.079 | 452.724 | 0.208063881 | 0.37
GIQXEK | None | core-mof-ddec-840 | 5 | 0.858885026 | 32.85472692 | 15.56192 | 2.472280282 | 98.55169811 | 1.70666 | 3.94 | 5.02 | 918.445 | 538.152 | 0.240235313 | 0.41
GIQXIO | None | core-mof-ddec-841 | 5 | 0.923022052 | 37.34897727 | 15.88649 | 4.305287011 | 164.6891315 | 1.80531 | 3.87 | 4.9 | 870.596 | 482.241 | 0.232647025 | 0.42
GIQXOU | None | core-mof-ddec-842 | 5 | 0.881819333 | 36.72474044 | 15.78717 | 4.152529499 | 168.0271122 | 1.85808 | 3.81 | 4.81 | 802.881 | 432.102 | 0.226039783 | 0.42
GIQXUA | None | core-mof-ddec-843 | 5 | 0.894579758 | 35.95097167 | 15.74838 | 4.088915726 | 170.2892681 | 1.79298 | 3.87 | 4.89 | 897.219 | 500.406 | 0.239824203 | 0.43
GIQYAH | None | core-mof-ddec-844 | 5 | 0.979129478 | 40.55564111 | 16.30835 | 4.211479357 | 169.249051 | 1.84797 | 3.78 | 4.8 | 804.261 | 435.212 | 0.227276417 | 0.42
GIQYEL | None | core-mof-ddec-845 | 5 | 0.86625318 | 32.83417617 | 15.35667 | 4.063056257 | 168.2921974 | 1.69109 | 3.96 | 5.05 | 958.268 | 566.657 | 0.248360525 | 0.42
GIQYIP | None | core-mof-ddec-846 | 5 | 0.928829218 | 36.14503105 | 15.62066 | 4.28867991 | 162.5567154 | 1.7362 | 3.91 | 4.94 | 943.256 | 543.287 | 0.247667319 | 0.43
GIQYOV | None | core-mof-ddec-847 | 5 | 0.658150545 | 24.99446379 | 14.48906 | 4.322885139 | 168.2234092 | 1.69435 | 4.02 | 4.65 | 1067.47 | 630.018 | 0.218372827 | 0.37
GIQZIQ | None | core-mof-ddec-848 | 5 | 2.546406357 | 58.08316062 | 18.61561 | 3.971145035 | 150.8114543 | 1.01767 | 3.18 | 5.35 | 0 | 0 | 0.393054723 | 0.4
GIRDUI | None | core-mof-ddec-849 | 5 | 1.281484694 | 38.26784114 | 21.08367 | 5.016767552 | 114.4317421 | 1.33231 | 3.77 | 4.42 | 252.219 | 189.309 | 0.127597931 | 0.17
ASADAA | None | core-mof-ddec-85 | 5 | 1.27021211 | 43.30342182 | 16.96509 | 2.216661302 | 66.19419099 | 1.521 | 4.61 | 5.77 | 1072.28 | 704.983 | 0.243261012 | 0.37
GIRFUJ | None | core-mof-ddec-850 | 5 | 0.06477372 | 2.929708999 | 17.89965 | 3.573930879 | 121.8406242 | 2.01794 | 2.62 | 3.37 | 0 | 0 | 0.049555487 | 0.1
GIRGUL | None | core-mof-ddec-851 | 5 | 0.955959887 | 30.07277167 | 21.65622 | 1.296745048 | 58.65165171 | 1.40352 | 3.26 | 4 | 0 | 0 | 0.085499316 | 0.12
GITTIN | ZIF | core-mof-ddec-852 | 5 | 0.731952192 | 17.96103112 | 12.05342 | 1.925018615 | 60.55760923 | 1.09479 | 3.73 | 11.24 | 1275.36 | 1164.93 | 0.447574421 | 0.49
GITTOT | ZIF | core-mof-ddec-853 | 5 | 1.128972766 | 22.86008491 | 12.57555 | 6.912448403 | 169.6213253 | 0.903406 | 3.07 | 11.41 | 0 | 0 | 0.475976471 | 0.43
GITWIQ | ZIF | core-mof-ddec-854 | 5 | 1.060453669 | 36.90967031 | 17.83523 | 8.512842793 | 172.3728994 | 1.55276 | 3.99 | 5.05 | 583.32 | 375.666 | 0.186764213 | 0.29
GIVDUL | None | core-mof-ddec-855 | 5 | 0.347392096 | 14.1913498 | 12.35942 | 2.571456817 | 89.50096184 | 1.82258 | 4.76 | 6.31 | 1284.19 | 704.602 | 0.208495649 | 0.38
GIWMOP | None | core-mof-ddec-856 | 5 | 0.001099296 | 0.047207939 | 12.99714 | 3.06240236 | 125.10251 | 1.91597 | 2.45 | 2.95 | 0 | 0 | 0.020877154 | 0.04
GIYSAJ02 | None | core-mof-ddec-857 | 5 | 0.272167018 | 10.51161179 | 24.14915 | 0.035117712 | 1.508088403 | 1.72312 | 2.73 | 3.57 | 0 | 0 | 0.040623984 | 0.07
GIYSAJ | None | core-mof-ddec-858 | 5 | 1.100934961 | 38.53959253 | 19.92155 | 0.919654243 | 35.51880923 | 1.56181 | 4.94 | 5.51 | 182.544 | 116.88 | 0.134459377 | 0.21
GIYSEN | None | core-mof-ddec-859 | 5 | 1.225826093 | 39.89346279 | 17.85755 | 1.524235403 | 53.35774904 | 1.45199 | 5.04 | 5.43 | 781.037 | 537.909 | 0.185951694 | 0.27
ASALIP | ZnO | core-mof-ddec-86 | 5 | 1.946112246 | 65.42774939 | 25.04929 | 2.486419956 | 80.91841294 | 1.49984 | 2.57 | 4.03 | 0 | 0 | 0.040004267 | 0.06
GIYSIR | None | core-mof-ddec-860 | 5 | 1.23944312 | 40.71988394 | 17.98548 | 2.277362703 | 76.5642971 | 1.46578 | 4.97 | 5.35 | 750.475 | 511.996 | 0.184202268 | 0.27
GIYSOX | None | core-mof-ddec-861 | 5 | 1.181972314 | 38.9419523 | 17.63167 | 2.384268281 | 78.33124903 | 1.46994 | 4.92 | 5.42 | 730.54 | 496.986 | 0.183680967 | 0.27
GIYSUD | None | core-mof-ddec-862 | 5 | 1.77549315 | 48.35725336 | 15.83743 | 2.26046841 | 74.47471648 | 1.21514 | 4.12 | 5.73 | 1675.5 | 1378.86 | 0.345639186 | 0.42
GIYTAK | None | core-mof-ddec-863 | 5 | 1.778251024 | 44.36682295 | 14.8499 | 6.203784984 | 168.9660151 | 1.11314 | 4.32 | 5.86 | 1869.1 | 1679.13 | 0.413245414 | 0.46
GIYTIS | ZnO | core-mof-ddec-864 | 5 | 1.768097634 | 38.030596 | 14.41086 | 7.249405292 | 180.8704602 | 0.959578 | 5.09 | 6.16 | 1858.04 | 1936.31 | 0.479377393 | 0.46
GIZJOP | ZIF | core-mof-ddec-865 | 5 | 1.464625477 | 38.96890688 | 18.52855 | 8.649622486 | 186.047587 | 1.18697 | 2.78 | 5.32 | 0 | 0 | 0.278018821 | 0.33
GIZVER | None | core-mof-ddec-866 | 5 | 0.924412738 | 32.86554778 | 20.40395 | 3.148332452 | 83.76685789 | 1.5862 | 3.04 | 3.86 | 0 | 0 | 0.126087505 | 0.2
GOFDAH | None | core-mof-ddec-867 | 5 | 2.414868165 | 47.55703247 | 18.2707 | 2.739191855 | 97.38619674 | 0.878641 | 3.08 | 5.85 | 0 | 0 | 0.35281759 | 0.31
GOGWAB | None | core-mof-ddec-868 | 5 | 2.671692875 | 63.64637562 | 16.67113 | 5.160689875 | 101.6316748 | 1.0628 | 4.07 | 4.96 | 1777.1 | 1672.1 | 0.395182537 | 0.42
GOJDOZ | None | core-mof-ddec-869 | 5 | 0.458068376 | 28.63277873 | 15.07328 | 7.471315256 | 177.9853297 | 2.78878 | 4.36 | 4.8 | 599.655 | 215.024 | 0.118331313 | 0.33
ATAFIK | ZnO | core-mof-ddec-87 | 5 | 1.506590818 | 41.03565108 | 13.89818 | 2.278951411 | 142.4519023 | 1.21508 | 5.7 | 6.4 | 1747.42 | 1438.11 | 0.502024558 | 0.61
GOKBUE | None | core-mof-ddec-870 | 5 | 0.607295541 | 22.19392755 | 13.87478 | 7.300565931 | 198.8486009 | 1.63047 | 4.55 | 6.09 | 1102.53 | 676.2 | 0.196262427 | 0.32
GOLQII | None | core-mof-ddec-871 | 5 | 0.500715134 | 24.3287615 | 21.98329 | 3.493375766 | 127.6672122 | 2.16778 | 3.37 | 3.73 | 0 | 0 | 0.041517128 | 0.09
GOMRAC | None | core-mof-ddec-872 | 5 | 2.781537882 | 110.7338879 | 26.19551 | 1.121646965 | 54.49861542 | 1.77612 | 3.37 | 5.33 | 0 | 0 | 0.242100759 | 0.43
GOMREG | None | core-mof-ddec-873 | 5 | 2.85371206 | 110.9278168 | 25.14362 | 1.826699159 | 72.72146148 | 1.73424 | 3.64 | 5.38 | 0 | 0 | 0.253713442 | 0.44
GUBVUU | None | core-mof-ddec-874 | 5 | 2.592834386 | 54.10451154 | 16.80213 | 1.874326828 | 72.85773004 | 0.930991 | 4.19 | 6.86 | 1355.94 | 1456.44 | 0.515579635 | 0.48
GUFREF | None | core-mof-ddec-875 | 5 | 1.778013971 | 48.3479592 | 21.62673 | 8.411407037 | 175.5202999 | 1.21319 | 3.44 | 4.22 | 0 | 0 | 0.173097371 | 0.21
GUJGAU | None | core-mof-ddec-876 | 5 | 1.051017049 | 38.73455417 | 20.82484 | 2.834127948 | 77.06593124 | 1.64426 | 2.95 | 4.66 | 0 | 0 | 0.127717028 | 0.21
GUJGEY | None | core-mof-ddec-877 | 5 | 1.011126465 | 38.5236458 | 20.81206 | 2.27531345 | 83.85520692 | 1.69984 | 2.9 | 4.66 | 0 | 0 | 0.117658133 | 0.2
GUJTOV | None | core-mof-ddec-878 | 5 | 0.197241899 | 9.84779807 | 21.79531 | 2.11593908 | 80.61670866 | 2.22754 | 2.62 | 3.55 | 0 | 0 | 0.026935543 | 0.06
GUJVIR | None | core-mof-ddec-879 | 5 | 0.869535746 | 29.34286415 | 21.27327 | 0.967466741 | 48.30321124 | 1.50557 | 2.8 | 3.94 | 0 | 0 | 0.106272043 | 0.16
ATIBAG | None | core-mof-ddec-88 | 5 | 0.567992028 | 20.98428588 | 15.92758 | 2.484314945 | 83.83429461 | 1.64828 | 3.89 | 4.89 | 570.994 | 346.419 | 0.145606329 | 0.24
GUJVOX | None | core-mof-ddec-880 | 5 | 1.005809902 | 30.36656788 | 20.98673 | 2.248898684 | 83.08485084 | 1.347 | 2.74 | 3.98 | 0 | 0 | 0.126206385 | 0.17
GUKNIK | None | core-mof-ddec-881 | 5 | 0.310653117 | 13.11100481 | 16.98911 | 2.773812516 | 83.74461803 | 1.88296 | 3.25 | 4.13 | 0 | 0 | 0.05841866 | 0.11
GULPIN | None | core-mof-ddec-882 | 5 | 1.40938887 | 44.14328865 | 21.18699 | 1.255666362 | 52.99495427 | 1.39734 | 3.5 | 4.24 | 0 | 0 | 0.171754906 | 0.24
GULWOA | None | core-mof-ddec-883 | 5 | 0.762828504 | 21.83107507 | 12.32712 | 2.368196393 | 74.17397651 | 1.27683 | 7.17 | 7.61 | 1615.62 | 1265.34 | 0.415090498 | 0.53
GUNFAW01 | None | core-mof-ddec-884 | 5 | 0.616557331 | 9.162259824 | 7.19998 | 6.584152449 | 188.4291498 | 0.662989 | 7.34 | 9.61 | 2316.45 | 3493.95 | 1.131240488 | 0.75
GUPBEZ | None | core-mof-ddec-885 | 5 | 0.488282303 | 27.79748231 | 18.59985 | 13.849999 | 205.8158795 | 2.5399 | 4.39 | 7.29 | 354.244 | 139.472 | 0.070868932 | 0.18
GUPBUP | ZIF | core-mof-ddec-886 | 5 | 0.83137945 | 17.15791617 | 11.05609 | 0.970337729 | 55.24047394 | 0.920771 | 3.67 | 12.69 | 0 | 0 | 0.521302256 | 0.48
GUPCUQ01 | ZIF | core-mof-ddec-887 | 5 | 0.705606525 | 17.95403757 | 11.2435 | 9.014508905 | 186.0404273 | 1.13523 | 3.83 | 12.59 | 1383.4 | 1218.62 | 0.484483321 | 0.55
GUPJEG01 | None | core-mof-ddec-888 | 5 | 0.776839126 | 27.00455125 | 22.99722 | 7.140662515 | 181.6929386 | 1.55092 | 3.36 | 3.68 | 0 | 0 | 0.058030072 | 0.09
GUPJEG | None | core-mof-ddec-889 | 5 | 0.841353101 | 28.96476232 | 23.20366 | 2.26897984 | 78.87448029 | 1.53595 | 3.39 | 3.71 | 0 | 0 | 0.058595657 | 0.09
ATIBIO | None | core-mof-ddec-89 | 5 | 0.305485248 | 10.93635101 | 13.08565 | 2.283904087 | 78.62660628 | 1.5972 | 4.02 | 4.93 | 605.707 | 379.23 | 0.162784874 | 0.26
GUQTOB | None | core-mof-ddec-890 | 5 | 0.266669022 | 16.22403842 | 17.21035 | 2.282508825 | 81.71366007 | 2.71399 | 3.16 | 3.95 | 0 | 0 | 0.047899955 | 0.13
GURZID | None | core-mof-ddec-891 | 5 | 0.711668082 | 33.35748511 | 20.55503 | 0.906939422 | 55.17783779 | 2.0912 | 2.94 | 3.81 | 0 | 0 | 0.095638868 | 0.2
GUSNEN01 | None | core-mof-ddec-892 | 5 | 0.057300219 | 1.990974345 | 14.89596 | 2.519354348 | 118.0878098 | 1.55021 | 2.79 | 3 | 0 | 0 | 0.05805665 | 0.09
GUSNEN | None | core-mof-ddec-893 | 5 | 0.153644289 | 5.243082018 | 17.64838 | 1.176790671 | 40.88919899 | 1.52248 | 3.04 | 3.2 | 0 | 0 | 0.045977615 | 0.07
GUWDUY | None | core-mof-ddec-894 | 5 | 2.306430558 | 50.5695155 | 16.34805 | 1.723664889 | 58.81973523 | 0.97822 | 4.11 | 6.18 | 1296.58 | 1325.45 | 0.480464517 | 0.47
GUXLIU | None | core-mof-ddec-895 | 5 | 2.601425892 | 110.4722715 | 31.49237 | 7.599678464 | 166.6263294 | 1.89462 | 2.4 | 3.77 | 0 | 0 | 0.03166862 | 0.06
GUXPOF | None | core-mof-ddec-896 | 5 | 0.938334775 | 25.33148063 | 15.78929 | 0.964687336 | 40.96645674 | 1.20445 | 5.12 | 5.63 | 788.38 | 654.556 | 0.190958529 | 0.23
GUXQAR | None | core-mof-ddec-897 | 5 | 0.627113729 | 24.78467791 | 21.13691 | 3.065226436 | 82.74949 | 1.76327 | 2.97 | 3.68 | 0 | 0 | 0.062384093 | 0.11
GUYLOC | ZnO | core-mof-ddec-898 | 5 | 1.934870684 | 46.28444272 | 15.82257 | 2.489766578 | 98.40011438 | 1.06721 | 5.6 | 6.84 | 1495.97 | 1401.76 | 0.477881579 | 0.51
GUYLUI01 | ZnO | core-mof-ddec-899 | 5 | 1.243218267 | 42.28134737 | 22.14626 | 6.906564607 | 165.2133637 | 1.51729 | 3.88 | 4.78 | 326.339 | 215.08 | 0.118632562 | 0.18
ABIYIV | None | core-mof-ddec-9 | 5 | 0.970834747 | 29.30214679 | 19.57193 | 1.537993839 | 52.30654464 | 1.34661 | 3.82 | 4.33 | 327.133 | 242.931 | 0.118816881 | 0.16
ATIBOU01 | None | core-mof-ddec-90 | 5 | 0.5839784 | 20.84762035 | 15.2269 | 1.789670268 | 54.01658839 | 1.59271 | 4.02 | 5.13 | 708.36 | 444.75 | 0.169522386 | 0.27
GUYLUI | ZnO | core-mof-ddec-900 | 5 | 1.221056669 | 42.02869626 | 22.36112 | 2.426620133 | 86.62864123 | 1.5356 | 3.84 | 4.74 | 275.157 | 179.186 | 0.117218026 | 0.18
GUYMAP | ZnO | core-mof-ddec-901 | 5 | 1.86499585 | 45.00648858 | 15.48102 | 1.474488491 | 50.75180416 | 1.07662 | 5.21 | 7.05 | 1444.5 | 1341.69 | 0.464416414 | 0.5
HABRIN | None | core-mof-ddec-902 | 5 | 0.638694193 | 21.0759257 | 22.79708 | 6.327488896 | 152.6963488 | 1.47217 | 2.43 | 3.87 | 0 | 0 | 0.061134244 | 0.09
HABZEQ | None | core-mof-ddec-903 | 5 | 0.991874014 | 36.83253813 | 20.07992 | 1.386612713 | 45.75608615 | 1.65675 | 2.49 | 4.22 | 0 | 0 | 0.126754187 | 0.21
HAFQOW | None | core-mof-ddec-904 | 5 | 3.947347318 | 83.62504644 | 17.54864 | 2.695701664 | 100.1029697 | 0.945179 | 6.93 | 7.39 | 1431.15 | 1514.16 | 0.592480366 | 0.56
HAFQUC | None | core-mof-ddec-905 | 5 | 3.163815386 | 65.39301637 | 17.48915 | 9.77576893 | 207.100887 | 0.922153 | 5.31 | 6.71 | 1340.72 | 1453.91 | 0.498832623 | 0.46
HAFTOZ | None | core-mof-ddec-906 | 5 | 1.391480794 | 17.27846739 | 9.9324 | 9.386735971 | 194.0147904 | 0.554007 | 7.52 | 15.37 | 1988.62 | 3589.52 | 1.407924449 | 0.78
HAFVOB | None | core-mof-ddec-907 | 5 | 2.923547181 | 64.86442578 | 17.94734 | 20.52094774 | 254.8152499 | 0.989877 | 4.11 | 5.6 | 1106.55 | 1117.87 | 0.454601935 | 0.45
HAFVUH | None | core-mof-ddec-908 | 5 | 2.379992471 | 50.10760196 | 15.43982 | 7.077310724 | 157.0235292 | 0.939311 | 7.14 | 7.26 | 1439.79 | 1532.82 | 0.574889467 | 0.54
HAFWUI | None | core-mof-ddec-909 | 5 | 1.299917396 | 40.4267356 | 20.65619 | 8.834742464 | 186.0038484 | 1.38752 | 3.44 | 5.18 | 0 | 0 | 0.12972786 | 0.18
ATIBOU | None | core-mof-ddec-91 | 5 | 0.567410821 | 21.14598354 | 15.99366 | 1.716583044 | 53.38481435 | 1.66268 | 3.95 | 4.76 | 571.275 | 343.587 | 0.144345274 | 0.24
HAJJAE | None | core-mof-ddec-910 | 5 | 0.04084037 | 1.577029155 | 15.17552 | 2.208495252 | 82.30509979 | 1.7228 | 3.01 | 3.58 | 0 | 0 | 0.034827026 | 0.06
HAJLEK | None | core-mof-ddec-911 | 5 | 0.770955418 | 23.5124546 | 19.91305 | 0.795475642 | 30.71686876 | 1.36069 | 3.45 | 5.85 | 0 | 0 | 0.08819055 | 0.12
HAJLIO | None | core-mof-ddec-912 | 5 | 0.764439584 | 23.34682061 | 19.65372 | 0.87158885 | 26.58155426 | 1.36262 | 3.52 | 5.88 | 0 | 0 | 0.088065638 | 0.12
HAJLOU | None | core-mof-ddec-913 | 5 | 0.769520862 | 23.42187375 | 19.67119 | 0.867852748 | 26.5051717 | 1.35798 | 3.53 | 5.89 | 0 | 0 | 0.088366544 | 0.12
HAJLUA | None | core-mof-ddec-914 | 5 | 0.780344832 | 23.54689349 | 19.21522 | 0.868473942 | 26.43370446 | 1.34629 | 3.6 | 5.94 | 0 | 0 | 0.096561662 | 0.13
HAJMAH | None | core-mof-ddec-915 | 5 | 0.752998888 | 22.41737759 | 18.94943 | 0.924305431 | 27.89090238 | 1.32826 | 3.63 | 5.96 | 0 | 0 | 0.097872404 | 0.13
HAJMEL | None | core-mof-ddec-916 | 5 | 0.746485085 | 22.25683163 | 18.93814 | 0.968669411 | 28.83806109 | 1.33025 | 3.62 | 5.96 | 0 | 0 | 0.090208607 | 0.12
HAKCIG | None | core-mof-ddec-917 | 5 | 1.036065297 | 32.20813118 | 20.05699 | 0.982636246 | 29.29779836 | 1.38697 | 2.99 | 5.41 | 0 | 0 | 0.144199226 | 0.2
HAKWUM | None | core-mof-ddec-918 | 5 | 0.822252587 | 41.01416681 | 24.50559 | 1.618263034 | 50.30689495 | 2.2254 | 2.64 | 3.51 | 0 | 0 | 0.031455019 | 0.07
HAMJOW | ZnO | core-mof-ddec-919 | 5 | 2.817061131 | 57.84705039 | 15.94925 | 1.843110791 | 91.93483193 | 0.916107 | 5.68 | 5.98 | 1703.27 | 1859.25 | 0.676776839 | 0.62
ATIBUA | None | core-mof-ddec-92 | 5 | 0.561375215 | 21.08613199 | 16.20453 | 9.785546902 | 200.9416901 | 1.6758 | 3.79 | 4.93 | 516.08 | 307.961 | 0.137247882 | 0.23
HAMREU | None | core-mof-ddec-920 | 5 | 0.86373265 | 34.80591144 | 17.23082 | 2.130952087 | 80.04189668 | 1.79786 | 5.09 | 7.37 | 722.826 | 402.049 | 0.144616377 | 0.26
HAMRIY | None | core-mof-ddec-921 | 5 | 0.869683659 | 38.38862715 | 18.04127 | 2.245601501 | 90.49120349 | 1.96935 | 5.02 | 7.13 | 682.538 | 346.581 | 0.126945439 | 0.25
HAOAER | None | core-mof-ddec-922 | 5 | 0.01307427 | 0.74229838 | 14.27502 | 2.002909881 | 88.41026259 | 2.53304 | 2.51 | 3.29 | 0 | 0 | 0.03553043 | 0.09
HAPVAX | None | core-mof-ddec-923 | 5 | 0.505705081 | 31.20225748 | 15.8961 | 0.409681878 | 23.25989845 | 2.75276 | 4.37 | 4.78 | 921.524 | 334.763 | 0.152574144 | 0.42
HAPVEB | None | core-mof-ddec-924 | 5 | 0.508343606 | 31.60808706 | 15.98016 | 2.119251533 | 130.758884 | 2.7741 | 4.35 | 4.77 | 913.432 | 329.271 | 0.151400454 | 0.42
HARNAR | None | core-mof-ddec-925 | 5 | 0.478518777 | 18.59073944 | 18.62638 | 2.101859529 | 130.6906553 | 1.73333 | 2.84 | 4.03 | 0 | 0 | 0.103846354 | 0.18
HAWWIN | None | core-mof-ddec-926 | 5 | 1.177123202 | 27.35017771 | 12.40299 | 2.014979144 | 78.28313964 | 1.03663 | 6 | 6.95 | 2214.35 | 2136.09 | 0.636678468 | 0.66
HAWWOT | None | core-mof-ddec-927 | 5 | 1.144620192 | 26.10923875 | 12.3118 | 9.347264783 | 217.1814747 | 1.0177 | 6.39 | 7.06 | 2203.83 | 2165.5 | 0.658347254 | 0.67
HAWWUZ | None | core-mof-ddec-928 | 5 | 1.163463802 | 26.79898035 | 12.39163 | 9.790389497 | 223.322652 | 1.02767 | 6.21 | 6.86 | 2190.08 | 2131.11 | 0.65196026 | 0.67
HAWYUB | None | core-mof-ddec-929 | 5 | 1.514178305 | 51.16037064 | 17.9928 | 9.448169104 | 217.6271387 | 1.50744 | 5.69 | 6.05 | 939.478 | 623.227 | 0.218914186 | 0.33
ATICAH | None | core-mof-ddec-93 | 5 | 0.567621588 | 20.29466229 | 15.24294 | 3.197807213 | 108.0460615 | 1.59515 | 3.97 | 5.25 | 686.953 | 430.652 | 0.162994076 | 0.26
HAXJEX | ZnO | core-mof-ddec-930 | 5 | 0.35653811 | 13.5111322 | 20.85196 | 2.355604364 | 84.22194648 | 1.69059 | 3.24 | 3.71 | 0 | 0 | 0.047320758 | 0.08
HAXMUP | None | core-mof-ddec-931 | 5 | 0.588533022 | 14.3402206 | 12.48134 | 1.308730121 | 49.59477031 | 1.0871 | 5.77 | 8.05 | 1072.68 | 986.735 | 0.275963573 | 0.3
HAZGOF01 | None | core-mof-ddec-932 | 5 | 0.643894521 | 17.87836973 | 20.63852 | 5.291232353 | 128.9263921 | 1.23879 | 3.02 | 3.89 | 0 | 0 | 0.137230685 | 0.17
HAZNON | None | core-mof-ddec-933 | 5 | 0.90780459 | 40.94724982 | 21.03823 | 3.70418072 | 102.85025 | 2.01241 | 2.61 | 4.93 | 0 | 0 | 0.104352493 | 0.21
HEBGUS | None | core-mof-ddec-934 | 5 | 0.716235608 | 24.22738298 | 23.95318 | 0.915814683 | 41.30855143 | 1.50916 | 2.41 | 4.66 | 0 | 0 | 0.059635824 | 0.09
HEBJAB | None | core-mof-ddec-935 | 5 | 0.76479696 | 20.42485475 | 16.41589 | 0.273650353 | 9.256495826 | 1.19151 | 4.16 | 4.69 | 529.42 | 444.325 | 0.151068812 | 0.18
HEBKEG | None | core-mof-ddec-936 | 5 | 1.660474446 | 58.36075297 | 19.87856 | 2.593836993 | 69.27164537 | 1.56809 | 3.88 | 5.18 | 679.964 | 433.624 | 0.159429625 | 0.25
HEBTAL | None | core-mof-ddec-937 | 5 | 2.057318756 | 56.9929771 | 20.02232 | 2.052191544 | 72.12844742 | 1.23596 | 3.03 | 4.71 | 0 | 0 | 0.242726302 | 0.3
HEBTEP | ZnO | core-mof-ddec-938 | 5 | 2.157053117 | 61.27054824 | 19.98556 | 3.261927758 | 90.36371903 | 1.2672 | 3.05 | 4.72 | 0 | 0 | 0.236742424 | 0.3
HEBZAR | None | core-mof-ddec-939 | 5 | 1.093585478 | 42.04207545 | 16.54986 | 3.207569192 | 91.11019166 | 1.7151 | 3.25 | 7.8 | 0 | 0 | 0.279867063 | 0.48
ATICEL | None | core-mof-ddec-94 | 5 | 0.54576567 | 19.69410726 | 15.29265 | 3.010344802 | 115.7304535 | 1.60993 | 3.92 | 4.94 | 623.058 | 387.008 | 0.155286255 | 0.25
HEBZEV | None | core-mof-ddec-940 | 5 | 1.345580423 | 44.06182586 | 16.32788 | 2.325592393 | 83.91965376 | 1.46085 | 3.71 | 7.75 | 0 | 0 | 0.335421159 | 0.49
HEDBEZ | None | core-mof-ddec-941 | 5 | 0.721340477 | 33.33508626 | 15.63154 | 3.855521064 | 126.2513149 | 2.06178 | 3.63 | 5.55 | 0 | 0 | 0.198857298 | 0.41
HEDBID | None | core-mof-ddec-942 | 5 | 0.703864827 | 32.8632916 | 15.77582 | 3.264849208 | 150.8774752 | 2.08307 | 3.59 | 5.56 | 0 | 0 | 0.196824879 | 0.41
HEDBOJ | None | core-mof-ddec-943 | 5 | 0.378245535 | 19.15295615 | 13.18502 | 3.20059991 | 149.435295 | 2.25914 | 4.55 | 6.13 | 1306.4 | 578.275 | 0.199190843 | 0.45
HEDBUP | None | core-mof-ddec-944 | 5 | 0.377886481 | 19.30651377 | 13.07841 | 3.246697069 | 164.4007419 | 2.27942 | 4.54 | 6.08 | 1299.31 | 570.017 | 0.197418642 | 0.45
HEDCEA | ZnO | core-mof-ddec-945 | 5 | 1.552843065 | 44.38733329 | 21.89205 | 3.219278651 | 164.4754463 | 1.27525 | 2.93 | 4.76 | 0 | 0 | 0.180356793 | 0.23
HEDCIE | Cu-Cu | core-mof-ddec-946 | 5 | 1.852296214 | 42.7027579 | 15.57621 | 2.377765697 | 67.96738246 | 1.02856 | 6.25 | 6.94 | 1476.92 | 1435.91 | 0.456949522 | 0.47
HEDGUS | None | core-mof-ddec-947 | 5 | 0.02348965 | 0.919087269 | 14.24164 | 6.624884272 | 152.7297994 | 1.74568 | 2.94 | 3.5 | 0 | 0 | 0.028642134 | 0.05
HEDTER | None | core-mof-ddec-948 | 5 | 1.700935602 | 41.32717318 | 22.1089 | 0.531851827 | 20.8099413 | 1.08402 | 2.78 | 4.77 | 0 | 0 | 0.175273519 | 0.19
HEGJUZ | ZnO | core-mof-ddec-949 | 5 | 2.180279384 | 53.28467587 | 17.41502 | 2.574873198 | 62.56099907 | 1.09032 | 4.74 | 6.23 | 1055.05 | 967.649 | 0.403551251 | 0.44
ATIJUJ | None | core-mof-ddec-95 | 5 | 0.676220483 | 11.41898057 | 9.73508 | 5.136103026 | 125.5231724 | 0.753395 | 16.95 | 17.44 | 1201.99 | 1595.44 | 0.730028737 | 0.55
HEKTAU | None | core-mof-ddec-950 | 5 | 2.974162933 | 74.55635079 | 18.91817 | 11.07669962 | 187.0464161 | 1.11842 | 4.04 | 4.87 | 1063.88 | 951.231 | 0.393412135 | 0.44
HEKTUO | None | core-mof-ddec-951 | 5 | 1.718829623 | 61.78305209 | 20.55337 | 6.030981845 | 151.1847226 | 1.60368 | 3.27 | 4.59 | 0 | 0 | 0.18706974 | 0.3
HELCUY | ZnO | core-mof-ddec-952 | 5 | 0.24016312 | 10.4356992 | 20.17389 | 2.49633378 | 89.73031295 | 1.93847 | 2.6 | 3.76 | 0 | 0 | 0.020634831 | 0.04
HELDEJ | ZnO | core-mof-ddec-953 | 5 | 1.052572743 | 32.85743307 | 19.46201 | 1.02265975 | 44.4371707 | 1.39267 | 3.4 | 5.22 | 0 | 0 | 0.143609039 | 0.2
HENYUV | ZnO | core-mof-ddec-954 | 5 | 1.062086221 | 36.88584798 | 20.45187 | 2.317925041 | 72.35705786 | 1.54934 | 2.98 | 4.34 | 0 | 0 | 0.116178502 | 0.18
HESVOR | ZnO | core-mof-ddec-955 | 5 | 1.133272318 | 39.23052008 | 20.19729 | 2.844659349 | 98.7939305 | 1.54432 | 3 | 4.41 | 0 | 0 | 0.116556154 | 0.18
HEXNII | None | core-mof-ddec-956 | 5 | 1.523537773 | 53.51938558 | 22.02749 | 2.822934517 | 97.72160453 | 1.56728 | 4.12 | 4.82 | 396.757 | 253.15 | 0.108468174 | 0.17
HEZKIH | ZnO | core-mof-ddec-957 | 5 | 1.899759034 | 54.49691891 | 19.50532 | 1.04866642 | 36.83793306 | 1.27975 | 3.39 | 4.71 | 0 | 0 | 0.242234811 | 0.31
HEZSAG | None | core-mof-ddec-958 | 5 | 0.696217836 | 25.94229547 | 20.24577 | 4.321788396 | 123.975803 | 1.66245 | 2.99 | 4.01 | 0 | 0 | 0.102258715 | 0.17
HEZSEK | None | core-mof-ddec-959 | 5 | 0.468131139 | 19.65978766 | 19.78499 | 1.809152305 | 67.41218224 | 1.87367 | 2.52 | 3.9 | 0 | 0 | 0.085393906 | 0.16
ATOTIM | None | core-mof-ddec-96 | 5 | 1.836079733 | 35.4592994 | 14.60166 | 1.969593727 | 82.7156991 | 0.861631 | 13.71 | 13.97 | 1280.12 | 1485.69 | 0.684747879 | 0.59
HGCNCO | None | core-mof-ddec-960 | 5 | 0.523733386 | 18.3168857 | 13.35431 | 10.20276923 | 197.0410339 | 1.56034 | 3.49 | 5.32 | 0 | 0 | 0.262763244 | 0.41
HIBGEF | None | core-mof-ddec-961 | 5 | 0.977615283 | 31.10607106 | 18.04016 | 4.031226486 | 140.9868394 | 1.41956 | 3.61 | 4.68 | 0 | 0 | 0.162022035 | 0.23
HIBGIJ | None | core-mof-ddec-962 | 5 | 0.550095977 | 20.45989045 | 16.06435 | 2.41924617 | 76.97633677 | 1.65937 | 3.8 | 4.81 | 473.725 | 285.485 | 0.138606821 | 0.23
HICVOG | ZnO | core-mof-ddec-963 | 5 | 3.02061008 | 85.0720243 | 20.30662 | 2.203998886 | 81.97401473 | 1.25646 | 4.34 | 4.79 | 808.048 | 643.116 | 0.374066823 | 0.47
HICVUM | None | core-mof-ddec-964 | 5 | 2.0510172 | 63.77604675 | 17.57889 | 3.606618655 | 101.5762848 | 1.38731 | 4.18 | 5.71 | 1265.85 | 912.451 | 0.353201519 | 0.49
HIDBON | None | core-mof-ddec-965 | 5 | 0.561023364 | 20.51272012 | 22.17582 | 4.174668586 | 129.8106417 | 1.63128 | 2.82 | 3.58 | 0 | 0 | 0.085822176 | 0.14
HIDMEO | ZnO | core-mof-ddec-966 | 5 | 0.672429233 | 22.94312513 | 24.62475 | 2.280863687 | 83.39531198 | 1.52219 | 2.56 | 3.7 | 0 | 0 | 0.045986375 | 0.07
HIFGIO | ZnO | core-mof-ddec-967 | 5 | 1.726152644 | 28.2908604 | 12.81262 | 0.990199594 | 33.7853741 | 0.731183 | 12.06 | 12.58 | 1593.78 | 2179.73 | 0.806911539 | 0.59
HIFGOU | ZnO | core-mof-ddec-968 | 5 | 2.490749419 | 61.64088478 | 20.2155 | 13.63144637 | 223.413235 | 1.10411 | 4.73 | 5.85 | 560.705 | 507.835 | 0.271712058 | 0.3
HIFTOG01 | ZnO | core-mof-ddec-969 | 5 | 1.143941862 | 14.98156244 | 8.87357 | 3.530758406 | 87.37895128 | 0.584242 | 7.94 | 15.08 | 2170.4 | 3714.89 | 1.386411795 | 0.81
ATOWIQ | ZnO | core-mof-ddec-97 | 5 | 1.726781087 | 33.54860041 | 13.10851 | 19.64680577 | 257.3031525 | 0.866746 | 7.69 | 9.55 | 1635.35 | 1886.77 | 0.703781731 | 0.61
HIFTOG02 | ZnO | core-mof-ddec-970 | 5 | 1.65087053 | 42.85045229 | 15.70719 | 11.31132281 | 219.7609483 | 1.15793 | 4.15 | 7.88 | 1312.62 | 1133.6 | 0.466349434 | 0.54
HIFTOG | ZnO | core-mof-ddec-971 | 5 | 1.675587077 | 43.78830724 | 15.75191 | 6.88587577 | 178.7316969 | 1.16582 | 4.14 | 7.96 | 1290 | 1106.52 | 0.463193289 | 0.54
HIFTUM | None | core-mof-ddec-972 | 5 | 0.774809356 | 20.27913348 | 14.91064 | 6.876500528 | 179.7043688 | 1.16773 | 4.5 | 6.31 | 772.652 | 661.67 | 0.205526963 | 0.24
HIFVOI | ZIF | core-mof-ddec-973 | 5 | 1.499407278 | 28.71361589 | 13.43547 | 3.514879391 | 91.99515702 | 0.85431 | 6.57 | 9 | 1900.09 | 2224.13 | 0.678910466 | 0.58
HIFVUO | ZIF | core-mof-ddec-974 | 5 | 1.321888544 | 24.28402915 | 12.10729 | 9.273492226 | 177.587169 | 0.819546 | 5.98 | 7.5 | 1941.65 | 2369.18 | 0.744314535 | 0.61
HIFWAV | ZIF | core-mof-ddec-975 | 5 | 1.359500184 | 34.79692584 | 15.67485 | 10.97801973 | 201.6740008 | 1.14185 | 4.81 | 6.83 | 1128.38 | 988.206 | 0.341550992 | 0.39
HIGRIA | None | core-mof-ddec-976 | 5 | 1.563144121 | 22.76072711 | 10.73652 | 4.959401479 | 126.9377728 | 0.649596 | 6.86 | 11.33 | 2263.4 | 3484.32 | 1.20074631 | 0.78
HIHGOW | ZnO | core-mof-ddec-977 | 5 | 2.927323193 | 60.09608596 | 16.37874 | 18.6536583 | 271.6133595 | 0.915891 | 4.76 | 7.39 | 1731.7 | 1890.73 | 0.622344799 | 0.57
HIHJUF | None | core-mof-ddec-978 | 5 | 1.517979962 | 50.21150191 | 20.07174 | 8.803024017 | 180.7204921 | 1.47566 | 4.91 | 5.87 | 571.049 | 386.978 | 0.21685212 | 0.32
HIHNUJ | None | core-mof-ddec-979 | 5 | 2.500088368 | 45.55750354 | 13.17648 | 2.286193518 | 75.62234883 | 0.812993 | 7.95 | 8.15 | 2213.5 | 2722.66 | 0.959417855 | 0.78
ATOWOW | ZnO | core-mof-ddec-98 | 5 | 1.668058884 | 32.36100248 | 13.06556 | 14.32507016 | 261.0365468 | 0.865497 | 7.74 | 9.6 | 1613.5 | 1864.25 | 0.704797359 | 0.61
HIMSAY | None | core-mof-ddec-980 | 5 | 3.726618849 | 82.33194388 | 20.94707 | 11.44240082 | 221.9871042 | 0.985668 | 3.65 | 5.17 | 0 | 0 | 0.436252369 | 0.43
HITXUE | None | core-mof-ddec-981 | 5 | 0.906462626 | 41.82003696 | 33.0324 | 6.424058165 | 141.9262924 | 2.05834 | 1.01 | 3.7 | 0 | 0 | 0.043724555 | 0.09
HIWKEE | None | core-mof-ddec-982 | 5 | 0.852932696 | 22.56604617 | 14.99588 | 0.060086429 | 2.772112854 | 1.1804 | 3.9 | 5.34 | 498.267 | 422.119 | 0.271094544 | 0.32
HIWKII | None | core-mof-ddec-983 | 5 | 0.48839194 | 13.89332918 | 13.50947 | 4.44306245 | 117.5501337 | 1.26918 | 3.52 | 4.5 | 0 | 0 | 0.2600104 | 0.33
HIWLOO | None | core-mof-ddec-984 | 5 | 1.142448895 | 50.88108871 | 23.49924 | 5.061694152 | 143.9904661 | 1.98702 | 2.63 | 4.61 | 0 | 0 | 0.085555254 | 0.17
HIWXER01 | None | core-mof-ddec-985 | 5 | 0.055216083 | 3.117559818 | 16.62795 | 1.28222805 | 57.10641362 | 2.51869 | 2.75 | 3.24 | 0 | 0 | 0.035732861 | 0.09
IQUNAJ01 | None | core-mof-ddec-986 | 5 | 0.119535164 | 4.607618857 | 14.91222 | 0.944627688 | 53.33470182 | 1.71972 | 2.53 | 2.83 | 0 | 0 | 0.116298002 | 0.2
HIWXER | None | core-mof-ddec-987 | 5 | 0.031450623 | 1.797465502 | 16.61872 | 2.665212747 | 102.733657 | 2.54951 | 2.68 | 3.23 | 0 | 0 | 0.027456256 | 0.07
HIXDOH01 | None | core-mof-ddec-988 | 5 | 0.726651448 | 30.15927109 | 16.86394 | 0.711825992 | 40.68226764 | 1.85173 | 2.84 | 5.14 | 0 | 0 | 0.129608528 | 0.24
HIYZEV01 | None | core-mof-ddec-989 | 5 | 1.501581425 | 40.92738054 | 16.09048 | 3.002510258 | 124.6175468 | 1.21604 | 3.19 | 6.78 | 0 | 0 | 0.304266307 | 0.37
ATOXEN | ZnO | core-mof-ddec-99 | 5 | 1.358503379 | 40.33857911 | 21.50137 | 5.195392983 | 141.6065903 | 1.32471 | 3.65 | 4.56 | 0 | 0 | 0.15097644 | 0.2
HIZQEN | None | core-mof-ddec-990 | 5 | 1.52750779 | 51.418049 | 18.22477 | 2.169919467 | 64.43227853 | 1.50181 | 3.9 | 5.11 | 811.337 | 540.241 | 0.206417589 | 0.31
HOGLEV01 | Cu-Cu | core-mof-ddec-991 | 5 | 2.105456392 | 40.1780432 | 13.82474 | 3.811130072 | 128.2879695 | 0.851383 | 5.6 | 9.5 | 1954.11 | 2295.22 | 0.857428443 | 0.73
HOGSIG | None | core-mof-ddec-992 | 5 | 1.249638854 | 33.55937473 | 16.51981 | 12.72862815 | 242.8981068 | 1.19816 | 3.95 | 5.41 | 784.1 | 654.422 | 0.22534553 | 0.27
HOGTOM | None | core-mof-ddec-993 | 5 | 0.3553242 | 14.11679837 | 12.92 | 3.621375218 | 97.25296843 | 1.77252 | 5.12 | 7.71 | 757.172 | 427.172 | 0.157967188 | 0.28
HOJLEY | Cu-Cu | core-mof-ddec-994 | 5 | 0.975321029 | 30.84543397 | 24.08051 | 2.350611463 | 93.38825802 | 1.41101 | 2.83 | 3.63 | 0 | 0 | 0.063784098 | 0.09
HOMZEP | None | core-mof-ddec-995 | 5 | 2.882907842 | 84.31229904 | 18.39833 | 1.943969263 | 61.47983463 | 1.30479 | 6.78 | 8.53 | 1053.65 | 807.527 | 0.505828524 | 0.66
HOPHUP | None | core-mof-ddec-996 | 5 | 0.671785343 | 30.75952243 | 20.68435 | 7.027929746 | 205.5358502 | 2.04282 | 2.57 | 3.25 | 0 | 0 | 0.068532715 | 0.14
HORCOH | None | core-mof-ddec-997 | 5 | 0.535031926 | 28.75291288 | 21.77093 | 2.553830668 | 116.9340959 | 2.39765 | 2.55 | 3.95 | 0 | 0 | 0.066732008 | 0.16
HORCUN | None | core-mof-ddec-998 | 5 | 0.342647969 | 17.89921672 | 19.92455 | 1.901111483 | 102.1667872 | 2.3306 | 2.58 | 3.98 | 0 | 0 | 0.064361109 | 0.15
HOWPOZ | None | core-mof-ddec-999 | 5 | 1.502644038 | 43.10655765 | 15.16686 | 2.019563223 | 105.4977792 | 1.27988 | 5.99 | 7.22 | 1354.23 | 1058.08 | 0.390661625 | 0.5
IRMOF-1 | IRMOF | core-mof-ddec-1111 | 5 | 0.23036309 | 15.3495701 | 2.18120889 | 11.25665 | 168.8455799 | 1.27988 | 7.92 | 15.07 | 2153.76 | 3629.89 | 0.390661625 | 0.81
IRMOF-6 | IRMOF | core-mof-ddec-1112 | 5 | 0.27093163 | 19.5120765 | 2.54204382 | 12.48605 | 260.009267 | 0.593339 | 6.71 | 15.04 | 2063.15 | 3160.6 | 1.365155501 | 0.76
IRMOF-7 | IRMOF | core-mof-ddec-1113 | 5 | 0.32459149 | 25.0526286 | 2.94428143 | 13.75375 | 255.887858 | 0.652773 | 4.74 | 10.76 | 2350.99 | 3314.32 | 1.164263841 | 0.72
MIL-47 | MIL | core-mof-ddec-1537 | 5 | 0.41058744 | 41.64755371 | 3.333226688 | 17.7235 | 263.860011 | 0.709341 | 7.21 | 7.68 | 1567.5 | 1566.92 | 1.015026623 | 0.54
MIL-53Crlt | MIL | core-mof-ddec-1538 | 5 | 0.000160862 | 0.022665466 | 0.001608622 | 10.20069 | 215.4404354 | 1.00037 | 2.46 | 3.06 | 0 | 0 | 0.539800274 | 0.03
MIL-88A-dry | MIL | core-mof-ddec-1539 | 5 | 0.361358961 | 45.63128792 | 1.951087825 | 17.90559 | 0.939085393 | 1.52909 | 2.38 | 5.17 | 0 | 0 | 0.019619512 | 0.28
MIL-88A-open | MIL | core-mof-ddec-1540 | 5 | 0.151065549 | 14.454605 | 1.367459552 | 12.25764 | 83.71847971 | 1.55144 | 5.28 | 7.39 | 2370.05 | 2624.72 | 0.180477492 | 0.58
MIL-88B-dry | MIL | core-mof-ddec-1541 | 5 | 0.086823124 | 12.4063115 | 0.551467882 | 19.84035 | 193.2065899 | 0.902972 | 1.8 | 4.01 | 0 | 0 | 0.64232335 | 0.08
MIL-88C-dry | MIL | core-mof-ddec-1542 | 5 | 0.175815209 | 21.09556812 | 1.03575313 | 20.32659 | 32.66564024 | 1.55187 | 3.2 | 3.8 | 0 | 0 | 0.05155071 | 0.12
MIL-88C-open | MIL | core-mof-ddec-1543 | 5 | 0.245436404 | 13.44208838 | 2.310508733 | 10.80011 | 60.29051094 | 1.43695 | 10.89 | 13.75 | 1983.12 | 3899.64 | 0.083510213 | 0.77
MOF-1-Dybtsev-dmol | None | core-mof-ddec-1571 | 5 | 0.383389195 | 33.04950816 | 3.361687171 | 16.4925 | 239.126442 | 0.50854 | 7.58 | 9.36 | 1791.77 | 2167.96 | 1.514138514 | 0.59
MOF-69c | None | core-mof-ddec-1572 | 5 | 0.34642925 | 41.84532993 | 2.541483403 | 17.84644 | 246.1489391 | 0.82648 | 5.83 | 7.06 | 1356.86 | 1074.09 | 0.713870874 | 0.54
MOF-70 | None | core-mof-ddec-1573 | 5 | 0.499042173 | 67.89167717 | 2.659248627 | 18.70174 | 179.5898697 | 1.26326 | 4.32 | 5.01 | 1185.76 | 703.098 | 0.427465447 | 0.45
Mg-DOBDC | CPO27 | core-mof-ddec-1613 | 5 | 0.360446399 | 34.15114799 | 3.082678516 | 14.82726 | 144.9713986 | 1.68648 | 10.92 | 11.71 | 1475.5 | 1600.64 | 0.266827949 | 0.64
MgMOF-74 | CPO27 | core-mof-ddec-1614 | 5 | 0.328652404 | 30.48413764 | 2.834987497 | 14.51905 | 238.3716788 | 0.921819 | 11.06 | 11.87 | 1476.07 | 1671.19 | 0.694279463 | 0.64
Ni-DOBDC | CPO27 | core-mof-ddec-1740 | 5 | 0.223338808 | 28.79023726 | 1.972179595 | 14.06268 | 235.6079387 | 0.883247 | 10.71 | 11.47 | 1448.09 | 1212.69 | 0.724599121 | 0.61
ZIF-1 | ZIF | core-mof-ddec-2903 | 5 | 0.36555605 | 35.2857806 | 1.96958018 | 17.68242 | 229.9724611 | 1.19412 | 2.2 | 6.5 | 0 | 0 | 0.510836432 | 0.31
ZIF-2 | ZIF | core-mof-ddec-2904 | 5 | 0.42912693 | 38.6915441 | 3.15532483 | 15.95583 | 93.9793098 | 1.2071 | 5.29 | 6.42 | 1713.6 | 1844.61 | 0.256813851 | 0.55
ZIF-3 | ZIF | core-mof-ddec-2905 | 5 | 0.4098881 | 32.2359024 | 2.8147341 | 14.53555 | 176.779336 | 0.928973 | 5.69 | 8.47 | 1787.51 | 2031.24 | 0.592051653 | 0.56
ZIF-4 | ZIF | core-mof-ddec-2906 | 5 | 0.51486775 | 40.1113505 | 1.9753119 | 18.73579 | 178.245687 | 0.880009 | 2.49 | 5.19 | 0 | 0 | 0.636357128 | 0.3
ZIF-5 | ZIF | core-mof-ddec-2907 | 5 | 0.16222533 | 23.1935865 | 1.05626242 | 21.45789 | 70.4916528 | 1.22088 | 2.17 | 3.88 | 0 | 0 | 0.245724396 | 0.11
ZIF-77 | ZIF | core-mof-ddec-2910 | 5 | 0.303846904 | 36.41173682 | 1.61184606 | 18.07028 | 56.2462918 | 1.54336 | 3.99 | 5.05 | 580.439 | 373.81 | 0.071273067 | 0.29
ZIF-8 | ZIF | core-mof-ddec-2911 | 5 | 0.273358692 | 25.61726851 | 2.314688338 | 15.77167 | 89.84227719 | 1.55277 | 3.43 | 11.39 | 0 | 0 | 0.186763011 | 0.51
ZIF-9 | ZIF | core-mof-ddec-2912 | 5 | 1.343629219 | 65.33269438 | 2.729901369 | 21.68432 | 186.7006925 | 0.924526 | 2.47 | 5.64 | 0 | 0 | 0.551634027 | 0.25
ZIF-90 | ZIF | core-mof-ddec-2913 | 5 | 0.208302452 | 21.44408271 | 1.807119354 | 14.7474 | 57.28947149 | 1.22074 | 3.49 | 11.02 | 0 | 0 | 0.204793814 | 0.53
Zn-DOBDC | CPO27 | core-mof-ddec-2928 | 5 | 0.256169046 | 33.30446423 | 2.194146359 | 14.51452 | 182.4226144 | 0.98837 | 10.91 | 11.72 | 1454.83 | 1193.01 | 0.53623643 | 0.61
ZnBDC | ZnO | core-mof-ddec-2929 | 5 | 0.567006796 | 57.41524679 | 3.28879009 | 18.78898 | 235.7008167 | 1.21946 | 4.92 | 6.22 | 1185.3 | 981.21 | 0.500221409 | 0.41
ZnBDCdabco | ZnO | core-mof-ddec-2930 | 5 | 0.38115876 | 32.8529951 | 3.38310976 | 16.77872 | 156.4950247 | 1.208 | 7.58 | 9.36 | 1791.77 | 2167.96 | 0.339403974 | 0.59
ZnHBDC | ZnO | core-mof-ddec-2931 | 5 | 0.36800089 | 32.9909325 | 3.12982562 | 15.38986 | 245.603123 | 0.82648 | 7.69 | 9.55 | 1620.42 | 1869.52 | 0.713870874 | 0.61
ZnMOF-74 | CPO27 | core-mof-ddec-2932 | 5 | 0.23539442 | 29.3063785 | 2.05471274 | 14.02532 | 220.705996 | 0.866753 | 11.09 | 11.92 | 1495.46 | 1268.85 | 0.703776047 | 0.63
COF-1 | COF | core-mof-ddec-313 | 5 | 0.924978034 | 66.51039962 | 4.628519863 | 20.72766 | 235.994628 | 1.17859 | 3.07 | 4.2 | 0 | 0 | 0.534537032 | 0.23
COF-300 | COF | core-mof-ddec-314 | 5 | 0.592812689 | 32.93975973 | 4.969400112 | 15.05019 | 107.0778363 | 0.909019 | 9.27 | 9.37 | 1788.68 | 3280.06 | 0.253020014 | 0.6
COF-5 | COF | core-mof-ddec-315 | 5 | 0.228451265 | 14.27389149 | 2.063887088 | 9.77634 | 245.7556167 | 0.545319 | 23.68 | 23.91 | 976.258 | 1680.1 | 1.100273418 | 0.6
Cd3BTB2 | None | core-mof-ddec-363 | 5 | 0.593272368 | 51.88947541 | 3.969800883 | 17.51825 | 204.7126955 | 0.58107 | 4.57 | 6.57 | 1951.47 | 2008.85 | 1.032577831 | 0.6
Co-DOBDC | CPO27 | core-mof-ddec-364 | 5 | 0.233773862 | 29.1735343 | 2.032201807 | 14.026 | 206.3106581 | 0.971433 | 10.82 | 11.53 | 1412.27 | 1196.27 | 1.032577831 | 0.6
Co26NDP | None | core-mof-ddec-365 | 5 | 0.509518596 | 32.96548937 | 4.130371319 | 14.10617 | 232.0078099 | 1.18056 | 10.6 | 10.93 | 1656.83 | 2547.92 | 1.032577831 | 0.6
AFIXAO | ZIF | core-mof-ddec-1 | 10 | 2.040865731 | 51.33438308 | 15.65047 | 2.341867324 | 58.90554803 | 1.12223 | 4.52 | 6.33 | 1039.3 | 926.107 | 0.302968197 | 0.34
ABUWOJ | ZnO | core-mof-ddec-10 | 10 | 3.505191722 | 91.01269307 | 17.29886 | 4.853947428 | 122.0924988 | 1.15833 | 4.03 | 5.08 | 1023.45 | 883.557 | 0.4230228 | 0.49
AVAQIX | None | core-mof-ddec-100 | 10 | 3.490120699 | 102.2484393 | 20.14626 | 6.492423576 | 168.5765006 | 1.30707 | 3.64 | 5.45 | 0 | 0 | 0.336630785 | 0.44
HOWPUF | None | core-mof-ddec-1000 | 10 | 2.845330297 | 61.97508593 | 13.26044 | 3.9306402 | 115.1541338 | 0.971712 | 5.48 | 7.93 | 1852.28 | 1906.2 | 0.617466904 | 0.6
HOWQAM | None | core-mof-ddec-1001 | 10 | 3.548931883 | 80.73697621 | 14.60788 | 9.789715802 | 213.2330573 | 1.01498 | 5.31 | 6.83 | 2003.55 | 1973.98 | 0.640406708 | 0.65
HOWQEQ | None | core-mof-ddec-1002 | 10 | 1.997649473 | 67.79964512 | 20.4489 | 9.78756058 | 222.6636272 | 1.51423 | 3.43 | 5.04 | 0 | 0 | 0.178308447 | 0.27
HOXKUB | None | core-mof-ddec-1003 | 10 | 2.20257418 | 84.7154398 | 17.74474 | 2.544847653 | 86.37139302 | 1.716 | 4.21 | 6.32 | 1022.8 | 596.037 | 0.285547786 | 0.49
HOYTUL | None | core-mof-ddec-1004 | 10 | 1.104139725 | 34.33808194 | 15.10654 | 3.606255927 | 138.7038674 | 1.38751 | 3.5 | 5.48 | 0 | 0 | 0.201800347 | 0.28
HUCLIB | None | core-mof-ddec-1005 | 10 | 0.747948233 | 37.15966528 | 22.1262 | 3.216348238 | 100.0264974 | 2.21655 | 3.34 | 3.72 | 0 | 0 | 0.040603641 | 0.09
HUHJAW | None | core-mof-ddec-1006 | 10 | 0.29828814 | 14.12742936 | 21.96301 | 1.125307792 | 55.90769395 | 2.11306 | 2.52 | 3.68 | 0 | 0 | 0.033127313 | 0.07
HURGEH | None | core-mof-ddec-1007 | 10 | 2.245535963 | 51.31285028 | 12.74785 | 0.942442188 | 44.63565143 | 1.0195 | 5.17 | 7.76 | 1844.1 | 1808.82 | 0.598332516 | 0.61
HURGUX01 | None | core-mof-ddec-1008 | 10 | 2.182785859 | 64.86827148 | 20.76961 | 8.62507604 | 197.0920273 | 1.32588 | 3.84 | 4.96 | 394.92 | 297.854 | 0.173469696 | 0.23
HURGUX | None | core-mof-ddec-1009 | 10 | 2.197634992 | 65.27848582 | 20.64691 | 2.135120693 | 63.4517528 | 1.32525 | 3.84 | 4.97 | 407.75 | 307.677 | 0.181097906 | 0.24
AVELOD | None | core-mof-ddec-101 | 10 | 3.165351831 | 64.93373615 | 15.03849 | 2.127460765 | 63.19403263 | 0.915242 | 4.98 | 8.08 | 1517.32 | 1657.84 | 0.513525385 | 0.47
HURNOX | None | core-mof-ddec-1010 | 10 | 0.214479681 | 7.708121613 | 19.73011 | 8.259801033 | 169.4407983 | 1.60341 | 2.49 | 3.2 | 0 | 0 | 0.049893664 | 0.08
HURQUG | None | core-mof-ddec-1011 | 10 | 1.180423844 | 44.2656613 | 16.28473 | 2.08173257 | 74.81476908 | 1.67305 | 3.22 | 6.31 | 0 | 0 | 0.173336123 | 0.29
HUSQES | None | core-mof-ddec-1012 | 10 | 2.843424697 | 89.52310866 | 20.20856 | 3.094636158 | 116.0482455 | 1.4047 | 3.23 | 3.89 | 0 | 0 | 0.227806649 | 0.32
HUTTIA | ZnO | core-mof-ddec-1013 | 10 | 1.866009989 | 53.96178944 | 19.2636 | 4.647991903 | 146.338563 | 1.29015 | 2.95 | 4.94 | 0 | 0 | 0.217029028 | 0.28
HUTZAX01 | ZnO | core-mof-ddec-1014 | 10 | 1.261393623 | 40.04697117 | 19.66914 | 2.301100057 | 66.54384356 | 1.41637 | 3.92 | 5.15 | 283.381 | 200.075 | 0.127085437 | 0.18
HUTZEB | None | core-mof-ddec-1015 | 10 | 1.933433109 | 59.5266854 | 20.97858 | 1.234941852 | 39.20717518 | 1.37355 | 2.46 | 3.89 | 0 | 0 | 0.152888501 | 0.21
HUZSUR01 | ZnO | core-mof-ddec-1016 | 10 | 3.151492259 | 59.49226537 | 14.26638 | 2.856515793 | 87.94662515 | 0.8422 | 8.67 | 9.88 | 1341.73 | 1593.12 | 0.688672524 | 0.58
IBARUA | None | core-mof-ddec-1017 | 10 | 1.264203303 | 56.10584757 | 17.97523 | 10.55489799 | 199.2499872 | 1.98004 | 5.03 | 7.13 | 675.451 | 341.131 | 0.126260076 | 0.25
IBASEL | None | core-mof-ddec-1018 | 10 | 1.338689794 | 53.17713666 | 17.32205 | 1.996013954 | 88.58389661 | 1.77226 | 5.13 | 7.43 | 738.301 | 416.588 | 0.146705337 | 0.26
IBICAZ | ZnO | core-mof-ddec-1019 | 10 | 1.449882907 | 34.84899049 | 12.60836 | 2.313719082 | 91.90848873 | 1.0723 | 9.84 | 9.98 | 989.879 | 923.134 | 0.354378439 | 0.38
AVEMAQ | None | core-mof-ddec-102 | 10 | 3.038256181 | 61.78364003 | 14.86964 | 6.039344122 | 145.1600297 | 0.907269 | 4.98 | 7.9 | 1505.45 | 1659.32 | 0.484971932 | 0.44
IBICED | ZnO | core-mof-ddec-1020 | 10 | 1.235646678 | 33.95440691 | 12.44461 | 7.790452501 | 158.420648 | 1.22593 | 9.94 | 10.07 | 959.865 | 782.97 | 0.309968758 | 0.38
IBICIH | ZnO | core-mof-ddec-1021 | 10 | 1.439803569 | 34.48375014 | 12.50156 | 5.083444648 | 139.6882711 | 1.06849 | 9.84 | 10 | 1000.47 | 936.337 | 0.355642074 | 0.38
IBICON | ZnO | core-mof-ddec-1022 | 10 | 1.240247921 | 34.01684582 | 12.50329 | 6.019419851 | 144.1670062 | 1.22363 | 9.94 | 10.1 | 960.429 | 784.904 | 0.310551392 | 0.38
IBICUT | ZnO | core-mof-ddec-1023 | 10 | 1.472241365 | 35.25911581 | 12.48967 | 5.156229391 | 141.4222569 | 1.06845 | 10.01 | 10.15 | 964.85 | 903.041 | 0.365014741 | 0.39
IBIDAA | ZnO | core-mof-ddec-1024 | 10 | 1.254973477 | 34.05856877 | 12.47099 | 6.065191581 | 145.2569514 | 1.21075 | 10.08 | 10.21 | 960.711 | 793.484 | 0.322114392 | 0.39
IBITUK | None | core-mof-ddec-1025 | 10 | 1.74296802 | 45.99199798 | 16.87244 | 5.257827059 | 142.6915132 | 1.17728 | 4.11 | 5.11 | 662.848 | 563.035 | 0.237836369 | 0.28
IBOTAU | None | core-mof-ddec-1026 | 10 | 1.279338857 | 59.91278903 | 15.22612 | 4.290409275 | 113.2117701 | 2.08909 | 2.92 | 6.68 | 0 | 0 | 0.21061802 | 0.44
IBOZIK | None | core-mof-ddec-1027 | 10 | 3.383962084 | 71.30112177 | 15.1661 | 3.406159611 | 159.5140498 | 0.94006 | 4.49 | 6.14 | 1597.45 | 1699.31 | 0.531880944 | 0.5
IBUDOZ | None | core-mof-ddec-1028 | 10 | 1.913398968 | 63.86569822 | 19.29565 | 9.222620725 | 194.3234548 | 1.48919 | 4.25 | 5.09 | 602.658 | 404.689 | 0.141016257 | 0.21
IBUYAH | ZnO | core-mof-ddec-1029 | 10 | 0.716047098 | 23.99344754 | 20.64539 | 1.859434688 | 62.06447094 | 1.49492 | 4.03 | 4.28 | 127.256 | 85.1256 | 0.060203891 | 0.09
AVEMOE | None | core-mof-ddec-103 | 10 | 1.172934528 | 57.04357401 | 21.49665 | 0.883607911 | 29.60810834 | 2.16979 | 2.93 | 3.54 | 0 | 0 | 0.064522373 | 0.14
ICAGAU | None | core-mof-ddec-1030 | 10 | 1.272449285 | 57.73080727 | 17.85869 | 1.888246304 | 91.83148356 | 2.02392 | 2.54 | 4.84 | 0 | 0 | 0.177872643 | 0.36
ICAGOK | None | core-mof-ddec-1031 | 10 | 3.586148625 | 67.37378834 | 13.85572 | 1.716934994 | 77.89704817 | 0.838204 | 5 | 8.74 | 1762.88 | 2103.17 | 0.715816197 | 0.6
ICALOP | None | core-mof-ddec-1032 | 10 | 4.783982087 | 85.4066501 | 14.1575 | 10.89013926 | 204.5955185 | 0.796498 | 6 | 7.49 | 2305.1 | 2894.04 | 0.94162195 | 0.75
ICANAD | None | core-mof-ddec-1033 | 10 | 1.71293585 | 77.29656727 | 20.84834 | 14.43514053 | 257.7051867 | 2.01327 | 2.77 | 7.32 | 0 | 0 | 0.134110179 | 0.27
ICANEH | None | core-mof-ddec-1034 | 10 | 1.70525826 | 76.27293021 | 20.58953 | 1.799828282 | 81.21760536 | 1.99556 | 2.81 | 7.44 | 0 | 0 | 0.140311492 | 0.28
ICEGED | None | core-mof-ddec-1035 | 10 | 2.737173471 | 57.86865661 | 12.83287 | 1.88041757 | 84.10747007 | 0.943252 | 6.42 | 7.44 | 2029.61 | 2151.71 | 0.646698867 | 0.61
ICIZOL | None | core-mof-ddec-1036 | 10 | 2.511188673 | 69.30898565 | 19.60187 | 10.55953719 | 223.2471701 | 1.23139 | 3.07 | 4.66 | 0 | 0 | 0.243627121 | 0.3
ICORAV | None | core-mof-ddec-1037 | 10 | 0.691675445 | 27.29954835 | 14.15447 | 4.05647227 | 111.9589227 | 1.76091 | 4.4 | 4.97 | 656.804 | 372.992 | 0.153329812 | 0.27
ICOWON | None | core-mof-ddec-1038 | 10 | 2.372510867 | 67.10291683 | 16.18901 | 2.575530022 | 101.6528877 | 1.26187 | 4.24 | 5.8 | 1125.38 | 891.834 | 0.285290878 | 0.36
ICOYIK | None | core-mof-ddec-1039 | 10 | 1.68855619 | 59.47051444 | 19.61352 | 5.709766835 | 161.4922041 | 1.57134 | 3.2 | 5 | 0 | 0 | 0.197283847 | 0.31
AVEROJ | None | core-mof-ddec-104 | 10 | 1.501359816 | 57.12598957 | 13.86053 | 2.623488259 | 92.3985813 | 1.69759 | 6.81 | 7.03 | 1352.46 | 796.694 | 0.270972378 | 0.46
IDAGOL | None | core-mof-ddec-1040 | 10 | 0.529045355 | 17.68310659 | 16.13885 | 4.473495695 | 170.2142722 | 1.49127 | 3.23 | 3.78 | 0 | 0 | 0.100585407 | 0.15
IDAGUR | None | core-mof-ddec-1041 | 10 | 0.983910444 | 30.5065124 | 16.50148 | 2.405278155 | 80.39535669 | 1.38333 | 3.26 | 4.22 | 0 | 0 | 0.130120795 | 0.18
IDAZEU | None | core-mof-ddec-1042 | 10 | 0.181965671 | 9.156977429 | 15.4489 | 2.778526453 | 86.14925495 | 2.24514 | 2.46 | 2.74 | 0 | 0 | 0.084627239 | 0.19
IDIWOH01 | None | core-mof-ddec-1043 | 10 | 3.288729927 | 73.68929184 | 14.21142 | 2.094066382 | 105.3787701 | 0.999675 | 7.22 | 7.68 | 1544.27 | 1544.77 | 0.530172306 | 0.53
IDIWOH | None | core-mof-ddec-1044 | 10 | 3.321446542 | 74.47425901 | 14.20351 | 9.567006541 | 214.3641931 | 1.00037 | 7.21 | 7.68 | 1539.6 | 1539.03 | 0.539800274 | 0.54
IDUDES | Cu-Cu | core-mof-ddec-1045 | 10 | 2.994164933 | 85.50951158 | 21.84 | 9.589511894 | 215.0183011 | 1.27416 | 2.98 | 4.48 | 0 | 0 | 0.251145853 | 0.32
IDUDIW | Cu-Cu | core-mof-ddec-1046 | 10 | 4.212800596 | 103.2717393 | 18.9136 | 3.203410562 | 91.48529845 | 1.09369 | 3.49 | 4.41 | 0 | 0 | 0.411451142 | 0.45
IFASOZ | None | core-mof-ddec-1047 | 10 | 2.403400685 | 40.17011834 | 11.42229 | 7.282403467 | 178.5193614 | 0.745691 | 7.32 | 9.65 | 1708.62 | 2291.32 | 0.764391685 | 0.57
IFEHUY | None | core-mof-ddec-1048 | 10 | 1.851417667 | 43.03284583 | 11.85153 | 12.49943502 | 208.9138891 | 1.037 | 10.13 | 11.32 | 1488.15 | 1435.05 | 0.6268081 | 0.65
IFENOY01 | None | core-mof-ddec-1049 | 10 | 0.663756099 | 19.80419946 | 14.94667 | 9.368425054 | 217.7520492 | 1.33111 | 5.78 | 7.24 | 447.653 | 336.301 | 0.097662853 | 0.13
AVESAW | None | core-mof-ddec-105 | 10 | 0.933722667 | 42.55074206 | 22.07139 | 2.28646689 | 68.22030928 | 2.03317 | 2.47 | 4.33 | 0 | 0 | 0.073776418 | 0.15
IFENOY02 | None | core-mof-ddec-1050 | 10 | 0.704798847 | 20.91350704 | 15.26254 | 0.711537429 | 32.42552277 | 1.32381 | 5.76 | 7.27 | 447.595 | 338.11 | 0.098201404 | 0.13
IFENOY | None | core-mof-ddec-1051 | 10 | 0.65123311 | 19.69748232 | 15.01171 | 2.340365585 | 69.44570405 | 1.34939 | 5.79 | 7.3 | 452.389 | 335.253 | 0.088929072 | 0.12
IFEPUG | None | core-mof-ddec-1052 | 10 | 1.319853551 | 39.90370543 | 15.30344 | 2.245854874 | 67.92911167 | 1.34881 | 8.15 | 8.5 | 574.77 | 426.13 | 0.155692796 | 0.21
IFEQAN | None | core-mof-ddec-1053 | 10 | 1.308490458 | 39.5625967 | 15.29164 | 2.60667446 | 78.80872062 | 1.3489 | 8.16 | 8.46 | 607.577 | 450.425 | 0.155682408 | 0.21
IFEQIV | None | core-mof-ddec-1054 | 10 | 1.031954234 | 30.60476175 | 14.15525 | 2.612810869 | 78.99911081 | 1.3231 | 7.9 | 8.23 | 604.908 | 457.189 | 0.151160154 | 0.2
IGAHAB | None | core-mof-ddec-1055 | 10 | 2.621454356 | 64.45321416 | 15.13396 | 2.74865041 | 81.51697831 | 1.09695 | 5.91 | 8.08 | 1113.45 | 1015.04 | 0.455809289 | 0.5
IGAHED01 | None | core-mof-ddec-1056 | 10 | 2.451230197 | 83.51291122 | 19.59733 | 6.516575928 | 160.2218489 | 1.52002 | 3.29 | 4.38 | 0 | 0 | 0.151313799 | 0.23
IGAHED02 | None | core-mof-ddec-1057 | 10 | 2.493292048 | 85.86984956 | 19.62269 | 3.826312208 | 130.361674 | 1.53655 | 3.28 | 4.36 | 0 | 0 | 0.149685985 | 0.23
IGAHED | None | core-mof-ddec-1058 | 10 | 2.506064313 | 85.53180682 | 19.59855 | 3.730817453 | 128.490657 | 1.5227 | 3.29 | 4.38 | 0 | 0 | 0.151047481 | 0.23
IGOCOX | None | core-mof-ddec-1059 | 10 | 2.576921804 | 70.85513377 | 14.11109 | 3.824316542 | 130.5236669 | 1.22663 | 2.56 | 12.17 | 0 | 0 | 0.513602309 | 0.63
AVIMOI | ZnO | core-mof-ddec-106 | 10 | 2.924924582 | 80.38968667 | 18.62587 | 7.058417042 | 194.0784866 | 1.22616 | 4.39 | 5.73 | 825.804 | 673.49 | 0.285443988 | 0.35
IHIWIF | None | core-mof-ddec-1060 | 10 | 0.650584744 | 30.15783144 | 16.77822 | 4.28645699 | 117.8105366 | 2.06811 | 2.56 | 4.72 | 0 | 0 | 0.116047986 | 0.24
IJANAJ | ZnO | core-mof-ddec-1061 | 10 | 1.423152733 | 45.16311694 | 21.06342 | 1.669937044 | 77.4098692 | 1.41576 | 3.01 | 4.15 | 0 | 0 | 0.105950161 | 0.15
IJANEN | ZnO | core-mof-ddec-1062 | 10 | 1.902479678 | 60.35750908 | 21.86047 | 2.658846378 | 84.37730335 | 1.41537 | 2.88 | 4 | 0 | 0 | 0.105979355 | 0.15
IJASAO01 | None | core-mof-ddec-1063 | 10 | 3.0487066 | 83.15974884 | 18.69557 | 2.892149825 | 91.75549221 | 1.21698 | 3.81 | 5.98 | 905.691 | 744.21 | 0.271163043 | 0.33
IJASAO | None | core-mof-ddec-1064 | 10 | 2.874195272 | 78.39959309 | 18.54416 | 4.526335846 | 123.4651285 | 1.21698 | 4.05 | 5.8 | 854.251 | 701.942 | 0.271163043 | 0.33
IJASES01 | None | core-mof-ddec-1065 | 10 | 2.019311447 | 73.90291657 | 19.77063 | 4.416461986 | 120.4680928 | 1.63283 | 2.92 | 4.87 | 0 | 0 | 0.177605752 | 0.29
IJASES | None | core-mof-ddec-1066 | 10 | 2.009722222 | 73.55196938 | 19.87736 | 3.038880944 | 111.2171999 | 1.63283 | 2.92 | 4.87 | 0 | 0 | 0.177605752 | 0.29
IJASIW | None | core-mof-ddec-1067 | 10 | 2.062331429 | 73.56484978 | 22.69694 | 3.015225738 | 110.3514648 | 1.59147 | 3.36 | 4.37 | 0 | 0 | 0.131953477 | 0.21
IJASOC | None | core-mof-ddec-1068 | 10 | 3.284226953 | 75.03984935 | 15.80339 | 1.740118464 | 62.07128089 | 1.0194 | 5.88 | 6.31 | 1628.89 | 1597.9 | 0.490484599 | 0.5
IJENER | None | core-mof-ddec-1069 | 10 | 2.078632166 | 76.65613809 | 19.41714 | 8.163192359 | 186.5171724 | 1.64534 | 2.58 | 6 | 0 | 0 | 0.218799762 | 0.36
AVIMUO | None | core-mof-ddec-107 | 10 | 2.454273329 | 68.26402267 | 19.30733 | 2.454529079 | 90.51852613 | 1.24095 | 3.64 | 5.71 | 0 | 0 | 0.257866957 | 0.32
IJEXUR | ZnO | core-mof-ddec-1070 | 10 | 1.113562069 | 36.84807208 | 18.24908 | 4.095014233 | 113.900168 | 1.47624 | 2.86 | 5.06 | 0 | 0 | 0.12870536 | 0.19
IJIROI | None | core-mof-ddec-1071 | 10 | 0.462657047 | 25.7504636 | 15.86457 | 1.984555937 | 65.66949634 | 2.48316 | 2.91 | 3.81 | 0 | 0 | 0.056379774 | 0.14
IJOMOJ02 | None | core-mof-ddec-1072 | 10 | 0.914167556 | 33.09469851 | 15.44812 | 0.962155772 | 53.55145318 | 1.61514 | 3.94 | 4.95 | 587.722 | 363.883 | 0.154785344 | 0.25
IJOMOJ04 | None | core-mof-ddec-1073 | 10 | 0.921167581 | 33.41135183 | 15.50323 | 2.332739317 | 84.44984063 | 1.6182 | 3.96 | 4.94 | 617.951 | 381.874 | 0.154492646 | 0.25
IJOMOJ06 | None | core-mof-ddec-1074 | 10 | 0.907308042 | 33.00634731 | 15.52412 | 2.373353516 | 86.08308732 | 1.62301 | 3.92 | 4.91 | 608.385 | 374.85 | 0.154034787 | 0.25
IJOMOJ07 | None | core-mof-ddec-1075 | 10 | 0.920643857 | 33.33943492 | 15.50071 | 2.308820435 | 83.99102137 | 1.61564 | 3.94 | 4.94 | 597.963 | 370.109 | 0.154737442 | 0.25
IKEBUV01 | None | core-mof-ddec-1076 | 10 | 2.040497707 | 58.85873298 | 14.77792 | 2.355291406 | 85.29257431 | 1.28693 | 3.9 | 4.91 | 1280.54 | 995.034 | 0.326358077 | 0.42
IKEBUV | None | core-mof-ddec-1077 | 10 | 2.062999079 | 59.96919036 | 14.95811 | 6.528675496 | 188.3214896 | 1.29691 | 3.89 | 4.88 | 1274.74 | 982.907 | 0.323846682 | 0.42
IKETAU | None | core-mof-ddec-1078 | 10 | 1.650343536 | 57.36341328 | 14.99827 | 6.432297656 | 186.9800556 | 1.55077 | 4.34 | 5.61 | 1298.15 | 837.1 | 0.238591151 | 0.37
IKETEY | None | core-mof-ddec-1079 | 10 | 1.670239727 | 60.48871689 | 15.25054 | 4.371306285 | 151.9399104 | 1.61573 | 4.26 | 5.51 | 1246.83 | 771.683 | 0.222809504 | 0.36
AVIPAX | None | core-mof-ddec-108 | 10 | 3.446912878 | 74.46277064 | 14.8783 | 4.135182636 | 149.7580783 | 0.96381 | 5.25 | 7.26 | 1664.26 | 1726.75 | 0.59140287 | 0.57
IKETOH | Cu-Cu | core-mof-ddec-1080 | 10 | 2.659530196 | 52.43319343 | 12.96723 | 8.106569048 | 175.1241221 | 0.879595 | 6.41 | 13.2 | 1905.79 | 2166.67 | 0.818558541 | 0.72
IKETOI | None | core-mof-ddec-1081 | 10 | 1.653263009 | 61.58256129 | 15.40175 | 12.2386767 | 241.288068 | 1.66186 | 4.23 | 5.47 | 1241.65 | 747.147 | 0.216624746 | 0.36
IKEVAW | None | core-mof-ddec-1082 | 10 | 1.643429073 | 63.10120393 | 15.70947 | 3.949262341 | 147.106473 | 1.71304 | 4.19 | 5.41 | 1208.71 | 705.595 | 0.204315136 | 0.35
ILIFOY | None | core-mof-ddec-1083 | 10 | 1.20848195 | 48.17409311 | 16.69783 | 3.793746222 | 145.6649137 | 1.7785 | 4.36 | 5.51 | 635.16 | 357.133 | 0.134945179 | 0.24
ILIFUE | None | core-mof-ddec-1084 | 10 | 1.230526421 | 49.86647428 | 16.94541 | 1.640533825 | 65.39711183 | 1.80799 | 4.31 | 5.47 | 611.218 | 338.064 | 0.132744097 | 0.24
ILIGAL | None | core-mof-ddec-1085 | 10 | 1.237343938 | 51.11639475 | 17.42088 | 1.596246668 | 64.68710632 | 1.8431 | 4.22 | 5.4 | 593.714 | 322.128 | 0.124789756 | 0.23
ILIGEP | None | core-mof-ddec-1086 | 10 | 1.246965689 | 51.96568554 | 17.44763 | 1.5270738 | 63.0855373 | 1.85928 | 4.22 | 5.4 | 584.718 | 314.486 | 0.123703799 | 0.23
ILOJEZ | None | core-mof-ddec-1087 | 10 | 1.350267766 | 42.02686282 | 21.79716 | 1.506026528 | 62.76171161 | 1.3886 | 3.11 | 4.07 | 0 | 0 | 0.100820971 | 0.14
ILOJOJ | None | core-mof-ddec-1088 | 10 | 1.879566244 | 53.85815148 | 17.61809 | 1.507306427 | 46.91466539 | 1.27844 | 4.84 | 6.13 | 707.395 | 553.326 | 0.195550828 | 0.25
ILOTOT | None | core-mof-ddec-1089 | 10 | 1.40259591 | 44.95839751 | 22.53334 | 2.624591951 | 75.20653838 | 1.43009 | 3.18 | 4.13 | 0 | 0 | 0.069925669 | 0.1
AVUDAX | None | core-mof-ddec-109 | 10 | 3.002007045 | 67.16127056 | 16.4148 | 1.548601242 | 49.63840955 | 0.998153 | 3.72 | 5.89 | 0 | 0 | 0.400740167 | 0.4
ILUGOM | None | core-mof-ddec-1090 | 10 | 1.36232919 | 48.36934264 | 18.2814 | 6.364219027 | 142.3810903 | 1.58406 | 3.07 | 7.15 | 0 | 0 | 0.176760981 | 0.28
ILUHUT | None | core-mof-ddec-1091 | 10 | 1.361701484 | 46.34517777 | 18.14206 | 3.917978725 | 139.1073882 | 1.51847 | 3.21 | 7.11 | 0 | 0 | 0.177810559 | 0.27
ILUJAB | None | core-mof-ddec-1092 | 10 | 1.36698979 | 45.78434818 | 17.85094 | 3.939449987 | 134.0782191 | 1.49429 | 3.2 | 7.14 | 0 | 0 | 0.180687818 | 0.27
ILUJEF | None | core-mof-ddec-1093 | 10 | 1.337378499 | 46.92372302 | 18.17773 | 4.010142857 | 134.3110082 | 1.56537 | 3.13 | 7.09 | 0 | 0 | 0.172483183 | 0.27
ILUJIJ | None | core-mof-ddec-1094 | 10 | 1.37909841 | 47.14807338 | 17.98376 | 3.882227293 | 136.213165 | 1.52527 | 3.15 | 7.16 | 0 | 0 | 0.183574056 | 0.28
IMACZN01 | None | core-mof-ddec-1095 | 10 | 1.109320886 | 35.34695348 | 20.50995 | 3.955298724 | 135.2221953 | 1.42152 | 3.5 | 4.8 | 0 | 0 | 0.098486128 | 0.14
IMIXIM | None | core-mof-ddec-1096 | 10 | 1.841736646 | 57.65066102 | 20.38671 | 1.576901489 | 50.24575332 | 1.39657 | 2.63 | 4.48 | 0 | 0 | 0.150368403 | 0.21
INESIE | None | core-mof-ddec-1097 | 10 | 0.839032077 | 27.70027245 | 21.59646 | 3.189620509 | 99.84257584 | 1.47296 | 2.63 | 4.16 | 0 | 0 | 0.074679557 | 0.11
INIQUR | None | core-mof-ddec-1098 | 10 | 1.276261311 | 33.27584445 | 14.71043 | 1.074419947 | 35.47149872 | 1.16326 | 4.53 | 6.29 | 775.903 | 667.006 | 0.206316731 | 0.24
INIRAY | None | core-mof-ddec-1099 | 10 | 1.337769081 | 34.48403389 | 14.593 | 3.533563782 | 92.13028539 | 1.15007 | 4.78 | 6.42 | 846.425 | 735.976 | 0.226073196 | 0.26
ACAKUM | None | core-mof-ddec-11 | 10 | 1.210864045 | 43.16028434 | 17.80214 | 3.963052812 | 102.1566797 | 1.59028 | 3.01 | 4.47 | 0 | 0 | 0.144628619 | 0.23
AWAGEL | None | core-mof-ddec-110 | 10 | 2.666789109 | 59.23075165 | 14.81188 | 2.514281162 | 89.61954919 | 0.99094 | 7.29 | 8.55 | 1082.49 | 1092.39 | 0.433931419 | 0.43
INOVEN | None | core-mof-ddec-1100 | 10 | 3.123235099 | 77.788567 | 14.80768 | 7.279274003 | 161.676403 | 1.1112 | 4.87 | 6.59 | 2112.32 | 1900.93 | 0.557955364 | 0.62
IPIDAN | None | core-mof-ddec-1101 | 10 | 2.663170947 | 86.31698897 | 22.53083 | 7.700418737 | 191.7897692 | 1.44604 | 3.23 | 5.3 | 0 | 0 | 0.221294017 | 0.32
IPIDUH | None | core-mof-ddec-1102 | 10 | 1.911075227 | 67.14718482 | 17.83499 | 1.759977733 | 57.04326969 | 1.5676 | 3.86 | 5.17 | 724.099 | 461.916 | 0.210512886 | 0.33
IPIFAP | None | core-mof-ddec-1103 | 10 | 1.68611877 | 54.53646116 | 14.2544 | 3.353911924 | 117.8424275 | 1.44306 | 5.9 | 7.07 | 1348.18 | 934.248 | 0.263329314 | 0.38
IPIJUM | None | core-mof-ddec-1104 | 10 | 1.062137281 | 41.31862176 | 14.77518 | 5.349371573 | 173.0220908 | 1.73559 | 4.21 | 5.59 | 816.238 | 470.294 | 0.230469178 | 0.4
IPOWOA | None | core-mof-ddec-1105 | 10 | 0.566494346 | 22.03936827 | 19.96078 | 4.032024453 | 156.8513752 | 1.73574 | 2.84 | 4.17 | 0 | 0 | 0.07489601 | 0.13
IQEWOQ | None | core-mof-ddec-1106 | 10 | 0.951556378 | 33.87159379 | 15.03202 | 0.958468231 | 37.28904704 | 1.5881 | 4.01 | 5.17 | 706.361 | 444.782 | 0.170014483 | 0.27
IQIJIC | None | core-mof-ddec-1107 | 10 | 2.317599152 | 60.4863838 | 20.25755 | 2.429302624 | 86.47343824 | 1.16441 | 3.07 | 5.31 | 0 | 0 | 0.206112967 | 0.24
IQIPAZ | None | core-mof-ddec-1108 | 10 | 0.969356089 | 33.11802843 | 16.00958 | 2.571538288 | 67.11387158 | 1.52427 | 3.37 | 5.69 | 0 | 0 | 0.15745242 | 0.24
IQUNAJ | None | core-mof-ddec-1109 | 10 | 0.199617557 | 7.725323966 | 14.56298 | 2.29095675 | 78.27048457 | 1.72662 | 2.52 | 2.83 | 0 | 0 | 0.110041584 | 0.19
AWEJIW | None | core-mof-ddec-111 | 10 | 2.30765407 | 61.74476514 | 15.58651 | 2.408345761 | 93.20448333 | 1.19375 | 10.5 | 10.88 | 1141.18 | 955.963 | 0.385340314 | 0.46
IRISAD01 | None | core-mof-ddec-1110 | 10 | 1.839003787 | 87.49558174 | 21.01927 | 6.084629461 | 162.8034383 | 2.12267 | 3.4 | 3.59 | 0 | 0 | 0.122487245 | 0.26
ISACIP | None | core-mof-ddec-1114 | 10 | 1.688338237 | 66.57844944 | 22.81507 | 3.967432329 | 188.7613294 | 1.75937 | 3.33 | 4.48 | 0 | 0 | 0.12504476 | 0.22
ISENUQ | None | core-mof-ddec-1115 | 10 | 2.686974397 | 78.56269069 | 18.52658 | 1.472625364 | 58.07196165 | 1.30449 | 4.24 | 5.98 | 930.74 | 713.492 | 0.260638257 | 0.34
ISEQIH | None | core-mof-ddec-1116 | 10 | 1.096447461 | 42.95510802 | 17.50659 | 3.756406278 | 109.8311115 | 1.74786 | 4.27 | 4.92 | 533.651 | 305.317 | 0.102983076 | 0.18
ISIKIF | None | core-mof-ddec-1117 | 10 | 1.253819032 | 37.93454774 | 20.09791 | 1.897088442 | 74.32151729 | 1.34984 | 2.44 | 4 | 0 | 0 | 0.17779885 | 0.24
ISIKOL | None | core-mof-ddec-1118 | 10 | 0.006061899 | 0.19055025 | 14.7317 | 3.000249381 | 90.77315025 | 1.40245 | 2.54 | 3.04 | 0 | 0 | 0.021391137 | 0.03
ISIMAZ | None | core-mof-ddec-1119 | 10 | 0.000946996 | 0.030427061 | 12.80303 | 0.09092142 | 2.858031668 | 1.43344 | 2.47 | 3.01 | 0 | 0 | 0.01395245 | 0.02
AWOFOI | None | core-mof-ddec-112 | 10 | 2.968391271 | 87.76281888 | 15.87524 | 0.017665658 | 0.567598918 | 1.31908 | 4.19 | 5.45 | 1714.49 | 1299.76 | 0.424538315 | 0.56
ISOHEE | ZnO | core-mof-ddec-1120 | 10 | 3.386738861 | 64.31798281 | 13.74291 | 6.606394527 | 195.3232419 | 0.84726 | 6.29 | 8.55 | 1657.17 | 1955.92 | 0.672756887 | 0.57
ISOJOQ | None | core-mof-ddec-1121 | 10 | 4.47800397 | 99.24330253 | 17.33618 | 10.64619021 | 202.1831345 | 0.988783 | 4.18 | 5.96 | 1547.07 | 1564.62 | 0.495558682 | 0.49
ISUCUV | None | core-mof-ddec-1122 | 10 | 3.296054556 | 78.89540733 | 16.80387 | 8.378025489 | 185.6771284 | 1.06793 | 3.87 | 5.64 | 911.497 | 853.52 | 0.430739842 | 0.46
ISUXAW | None | core-mof-ddec-1123 | 10 | 0.246227873 | 12.44948401 | 21.51493 | 6.162873581 | 147.5164969 | 2.25578 | 2.51 | 3.25 | 0 | 0 | 0.044330564 | 0.1
ITETEH | None | core-mof-ddec-1124 | 10 | 1.4870215 | 52.07986479 | 20.95783 | 1.300405446 | 65.74957017 | 1.56255 | 2.59 | 3.58 | 0 | 0 | 0.108796519 | 0.17
ITIBET | None | core-mof-ddec-1125 | 10 | 0.777365673 | 43.31441307 | 19.18972 | 3.261961212 | 114.2434719 | 2.48592 | 2.85 | 4.61 | 0 | 0 | 0.084475768 | 0.21
ITIBOD | None | core-mof-ddec-1126 | 10 | 1.230810958 | 66.92698299 | 21.08357 | 0.954538484 | 53.18639039 | 2.426 | 3.48 | 4.51 | 0 | 0 | 0.1071723 | 0.26
ITIWIS | None | core-mof-ddec-1127 | 10 | 3.039215846 | 82.91691978 | 21.16576 | 1.63282058 | 88.78679093 | 1.21722 | 4.22 | 5.15 | 545.01 | 447.749 | 0.254678694 | 0.31
ITIWOY | None | core-mof-ddec-1128 | 10 | 3.06519813 | 83.56899459 | 21.04209 | 3.096651363 | 84.48389509 | 1.2164 | 4.23 | 5.17 | 557.538 | 458.353 | 0.254850378 | 0.31
ITIWUE | None | core-mof-ddec-1129 | 10 | 3.111874325 | 84.69198454 | 21.10319 | 3.106774821 | 84.70253381 | 1.21425 | 4.24 | 5.19 | 546.362 | 449.958 | 0.263537163 | 0.32
AXOCEW | ZnO | core-mof-ddec-113 | 10 | 2.702034337 | 68.06025772 | 15.61975 | 3.069479195 | 83.5381694 | 1.12374 | 5.39 | 7.56 | 1124 | 1000.23 | 0.391549647 | 0.44
IVARUT | None | core-mof-ddec-1130 | 10 | 1.951173369 | 55.82494229 | 24.34651 | 5.557457741 | 139.9841597 | 1.2765 | 2.99 | 3.98 | 0 | 0 | 0.101840971 | 0.13
IVEGEV | Cu-Cu | core-mof-ddec-1131 | 10 | 2.030437429 | 61.80264337 | 19.12129 | 2.352116288 | 67.29630391 | 1.35801 | 4.77 | 5.23 | 648.996 | 477.902 | 0.184092901 | 0.25
IVEHEW | None | core-mof-ddec-1132 | 10 | 3.313471904 | 63.7182447 | 13.65177 | 1.782769732 | 54.26411096 | 0.857961 | 6.65 | 8.09 | 1628.31 | 1897.88 | 0.652710321 | 0.56
IVETOT | None | core-mof-ddec-1133 | 10 | 3.50339768 | 53.53073263 | 12.43251 | 11.63734348 | 223.7867472 | 0.681717 | 7.16 | 10.1 | 1634.71 | 2397.93 | 0.894799455 | 0.61
IWELIG01 | None | core-mof-ddec-1134 | 10 | 2.407677484 | 100.8063297 | 22.81161 | 14.40165744 | 220.0524589 | 1.86798 | 4.51 | 4.67 | 375.707 | 201.13 | 0.160601291 | 0.3
IWELIG | None | core-mof-ddec-1135 | 10 | 2.40375751 | 100.2644687 | 22.95703 | 1.16004939 | 48.56976153 | 1.86097 | 4.52 | 4.69 | 370.087 | 198.868 | 0.161206253 | 0.3
IWELOM | None | core-mof-ddec-1136 | 10 | 2.390236351 | 99.91441556 | 22.58327 | 1.173503279 | 48.94864908 | 1.86496 | 4.62 | 4.78 | 410.453 | 220.086 | 0.160861359 | 0.3
IWEPUW | None | core-mof-ddec-1137 | 10 | 0.337295231 | 12.86549013 | 24.2613 | 1.180334186 | 49.33922132 | 1.70177 | 2.51 | 3.18 | 0 | 0 | 0.029381174 | 0.05
IXAJUN | None | core-mof-ddec-1138 | 10 | 4.802586409 | 108.0846468 | 17.26452 | 1.328967889 | 50.6909724 | 1.00409 | 4.63 | 6.09 | 1473.29 | 1467.28 | 0.55771893 | 0.56
IXAKAU | None | core-mof-ddec-1139 | 10 | 3.599519755 | 62.98158592 | 13.08852 | 8.492322605 | 191.1240342 | 0.780645 | 5.95 | 6.36 | 2337.81 | 2994.71 | 0.85826464 | 0.67
AXUBAW | ZnO | core-mof-ddec-114 | 10 | 2.487358686 | 41.35514566 | 11.2077 | 13.01766494 | 227.772936 | 0.741721 | 5.52 | 14.25 | 1713.97 | 2310.8 | 0.83589382 | 0.62
IXEQIL | None | core-mof-ddec-1140 | 10 | 1.537738589 | 66.54524812 | 24.40672 | 13.03768097 | 216.7661619 | 1.93071 | 3.01 | 4.46 | 0 | 0 | 0.082871068 | 0.16
IXISAJ | None | core-mof-ddec-1141 | 10 | 2.468907919 | 92.63209418 | 19.89132 | 1.382527683 | 59.82853548 | 1.67395 | 4.42 | 5.71 | 963.954 | 575.855 | 0.227007975 | 0.38
IXISOX | None | core-mof-ddec-1142 | 10 | 2.066015452 | 89.53157001 | 20.16375 | 2.500272345 | 93.80887055 | 1.93342 | 4.33 | 5.57 | 888.964 | 459.788 | 0.191370732 | 0.37
IXODUV | None | core-mof-ddec-1143 | 10 | 3.278099393 | 74.34257954 | 14.37746 | 1.751437392 | 75.89920941 | 1.01181 | 6.49 | 6.95 | 1597.1 | 1578.46 | 0.52381376 | 0.53
IXOFAD | None | core-mof-ddec-1144 | 10 | 3.303242092 | 74.80167416 | 14.16109 | 9.167536529 | 207.9065433 | 1.01031 | 6.74 | 7.25 | 1526.68 | 1511.1 | 0.524591462 | 0.53
IXOFEH | None | core-mof-ddec-1145 | 10 | 3.132923638 | 72.12909172 | 14.38257 | 9.38047179 | 212.4200936 | 1.02717 | 6.67 | 7.09 | 1415.96 | 1378.51 | 0.496509828 | 0.51
IXOFIL | None | core-mof-ddec-1146 | 10 | 3.205268068 | 72.96089391 | 14.36466 | 8.891927106 | 204.718244 | 1.01557 | 6.67 | 7.14 | 1487.5 | 1464.7 | 0.512027728 | 0.52
IXOFOR | None | core-mof-ddec-1147 | 10 | 3.169467787 | 72.61451397 | 14.45418 | 9.174055507 | 208.827242 | 1.02216 | 6.1 | 6.59 | 1560.95 | 1527.11 | 0.508726618 | 0.52
IXOFUX01 | None | core-mof-ddec-1148 | 10 | 3.197234307 | 71.76704643 | 14.34886 | 8.511243113 | 194.9979692 | 1.00146 | 6.41 | 6.87 | 1583.77 | 1581.46 | 0.529227328 | 0.53
IXOFUX | None | core-mof-ddec-1149 | 10 | 3.257595719 | 73.12650439 | 14.34308 | 9.139783534 | 205.1570846 | 1.00152 | 6.61 | 7.09 | 1597.46 | 1595.03 | 0.529195623 | 0.53
AXUHIL | None | core-mof-ddec-115 | 10 | 2.119293463 | 58.41964292 | 19.2922 | 9.447081684 | 212.0680772 | 1.22986 | 3.35 | 5.53 | 0 | 0 | 0.219537183 | 0.27
IXURAV | None | core-mof-ddec-1150 | 10 | 2.663940092 | 73.89486193 | 21.91142 | 3.207263148 | 88.41020422 | 1.23753 | 3.93 | 4.71 | 239.307 | 193.374 | 0.226257141 | 0.28
IXUREZ | ZnO | core-mof-ddec-1151 | 10 | 3.660408311 | 95.94639477 | 18.96289 | 2.715084134 | 75.31354319 | 1.16939 | 3.77 | 5.49 | 558.957 | 477.991 | 0.359161614 | 0.42
IXURID | ZnO | core-mof-ddec-1152 | 10 | 4.023941426 | 103.7762308 | 18.78995 | 4.79358571 | 125.6491702 | 1.15055 | 4.18 | 5.42 | 1230.87 | 1069.81 | 0.382425796 | 0.44
IXUWII | None | core-mof-ddec-1153 | 10 | 4.291127352 | 88.99137073 | 16.62411 | 5.214759526 | 134.4870689 | 0.925259 | 5.14 | 7.48 | 1343.33 | 1451.84 | 0.551197016 | 0.51
IXUWOO | None | core-mof-ddec-1154 | 10 | 3.737822065 | 90.13104458 | 19.54834 | 7.250064457 | 150.355168 | 1.07583 | 3.21 | 6.6 | 0 | 0 | 0.381101103 | 0.41
IYIGEC | None | core-mof-ddec-1155 | 10 | 0.275106579 | 13.34182783 | 24.11798 | 4.86115537 | 117.2182634 | 2.16371 | 3.18 | 3.42 | 0 | 0 | 0.018486766 | 0.04
IYIHUU | ZnO | core-mof-ddec-1156 | 10 | 3.096506154 | 44.03471684 | 11.70689 | 0.807247276 | 39.14902437 | 0.634446 | 10.44 | 11.84 | 1923.61 | 3031.96 | 1.10332479 | 0.7
IYUJAO | None | core-mof-ddec-1157 | 10 | 2.223887773 | 69.63511626 | 18.30975 | 16.83298899 | 239.3781465 | 1.39701 | 4.27 | 6.23 | 908.789 | 650.526 | 0.257693216 | 0.36
IYUREA | None | core-mof-ddec-1158 | 10 | 0.043887052 | 1.7009604 | 17.74279 | 3.508011407 | 109.8440241 | 1.72919 | 2.61 | 3.19 | 0 | 0 | 0.028915272 | 0.05
IYUSAX | None | core-mof-ddec-1159 | 10 | 0.047331379 | 1.811481613 | 17.50102 | 0.617452503 | 23.93102792 | 1.70754 | 2.61 | 3.25 | 0 | 0 | 0.029281891 | 0.05
AYUWUM | None | core-mof-ddec-116 | 10 | 1.639585303 | 46.29759882 | 19.38014 | 0.681538986 | 26.08407726 | 1.25983 | 3.14 | 4.54 | 0 | 0 | 0.182564314 | 0.23
IZEBEV | None | core-mof-ddec-1160 | 10 | 0.724431329 | 29.86638213 | 19.49455 | 3.087441031 | 87.18125615 | 1.83936 | 3.59 | 3.97 | 0 | 0 | 0.076113431 | 0.14
IZEHAX | None | core-mof-ddec-1161 | 10 | 1.865984733 | 87.69087168 | 21.77668 | 1.197789415 | 49.38168043 | 2.09667 | 3.15 | 4.46 | 0 | 0 | 0.124006162 | 0.26
IZUMUM | None | core-mof-ddec-1162 | 10 | 1.812983082 | 52.59528326 | 16.26215 | 1.263983232 | 59.40015986 | 1.29431 | 4.64 | 5.58 | 1001.73 | 773.945 | 0.247235979 | 0.32
JAHNEM | None | core-mof-ddec-1163 | 10 | 0.044096563 | 1.694692395 | 17.02201 | 3.997466792 | 115.9679317 | 1.71463 | 2.66 | 3.5 | 0 | 0 | 0.023328648 | 0.04
JASNAT | ZnO | core-mof-ddec-1164 | 10 | 3.183711685 | 89.11886351 | 20.30374 | 0.492586698 | 18.93079378 | 1.2488 | 3.99 | 4.78 | 712.626 | 570.647 | 0.272261371 | 0.34
JASNEX | ZnO | core-mof-ddec-1165 | 10 | 0.430558505 | 14.43461715 | 21.47055 | 3.222649101 | 90.20880463 | 1.49567 | 2.72 | 3.26 | 0 | 0 | 0.060173701 | 0.09
JAVNIE | None | core-mof-ddec-1166 | 10 | 3.269329918 | 68.84675791 | 14.06788 | 2.003929875 | 67.18241581 | 0.939534 | 4.97 | 7.28 | 1881.88 | 2002.99 | 0.627970888 | 0.59
JAVTAC | None | core-mof-ddec-1167 | 10 | 2.14428965 | 97.09436803 | 27.80677 | 10.0376122 | 211.375748 | 2.02017 | 3.93 | 5.08 | 460.865 | 228.132 | 0.148502354 | 0.3
JAVWUY | None | core-mof-ddec-1168 | 10 | 3.634299566 | 90.74387061 | 18.43742 | 1.103564542 | 49.96988246 | 1.114 | 3.89 | 5.48 | 1013.22 | 909.528 | 0.314183124 | 0.35
JEBCOJ | None | core-mof-ddec-1169 | 10 | 1.316272984 | 55.86782809 | 17.94199 | 5.766539715 | 143.9832144 | 1.89362 | 5.05 | 7.2 | 692.429 | 365.664 | 0.137303155 | 0.26
AZIXUD | ZnO | core-mof-ddec-117 | 10 | 3.152406107 | 78.05656326 | 15.35783 | 2.132925662 | 90.5297956 | 1.10463 | 4.88 | 6 | 1576.64 | 1427.3 | 0.470745861 | 0.52
JEDJUY | None | core-mof-ddec-1170 | 10 | 1.974865053 | 73.90525629 | 16.26736 | 7.7679235 | 192.3411488 | 1.66961 | 4.15 | 5.06 | 1160.34 | 694.973 | 0.221608639 | 0.37
JEJKEP | None | core-mof-ddec-1171 | 10 | 2.434145885 | 77.78623732 | 21.23411 | 4.026293911 | 150.6757552 | 1.42573 | 2.8 | 5.09 | 0 | 0 | 0.175348769 | 0.25
JEJWIF | None | core-mof-ddec-1172 | 10 | 3.674878647 | 70.2732635 | 14.23034 | 2.284066238 | 72.99025072 | 0.853165 | 4.97 | 7.56 | 1885.5 | 2210.01 | 0.656379481 | 0.56
JEJWOL | None | core-mof-ddec-1173 | 10 | 3.246776972 | 47.11567637 | 11.4074 | 10.34481683 | 197.8198761 | 0.647442 | 7.51 | 9.81 | 2125.42 | 3282.8 | 1.158404923 | 0.75
JEMNAR | None | core-mof-ddec-1174 | 10 | 2.415883193 | 78.49364 | 21.14941 | 17.85138416 | 259.0507589 | 1.44958 | 3.16 | 5.06 | 0 | 0 | 0.172463748 | 0.25
JEMQEY | None | core-mof-ddec-1175 | 10 | 0.104130159 | 4.085558688 | 20.11476 | 2.184900617 | 70.9888636 | 1.7505 | 2.61 | 3.33 | 0 | 0 | 0.022850614 | 0.04
JETNOL | None | core-mof-ddec-1176 | 10 | 0.770366231 | 26.12199376 | 14.73558 | 1.097471206 | 43.05940835 | 1.51285 | 2.41 | 4.94 | 0 | 0 | 0.125590772 | 0.19
JETZAK | None | core-mof-ddec-1177 | 10 | 4.40584432 | 74.24192708 | 14.93347 | 2.763639209 | 93.71096929 | 0.751805 | 6.04 | 6.93 | 1680.51 | 2235.29 | 0.758175325 | 0.57
JEWCAP | None | core-mof-ddec-1178 | 10 | 1.09672501 | 27.40155422 | 14.49255 | 12.12554759 | 204.3249726 | 1.11472 | 4.08 | 6.52 | 707.567 | 634.751 | 0.197358978 | 0.22
JEXSOV | None | core-mof-ddec-1179 | 10 | 0.353312438 | 22.03744797 | 16.22054 | 3.330601637 | 83.214717 | 2.78283 | 2.97 | 4.39 | 0 | 0 | 0.050308499 | 0.14
AZOBUN | None | core-mof-ddec-118 | 10 | 0.181733107 | 6.990735288 | 19.66268 | 1.257304104 | 78.42286553 | 1.71622 | 2.57 | 3.39 | 0 | 0 | 0.040787312 | 0.07
JILXOS | None | core-mof-ddec-1180 | 10 | 1.427048443 | 50.37168163 | 21.13846 | 1.255115653 | 48.28058803 | 1.57483 | 4.05 | 4.52 | 306.479 | 194.611 | 0.101598268 | 0.16
JITPOS | ZnO | core-mof-ddec-1181 | 10 | 1.574090751 | 50.63877863 | 16.43468 | 1.165786354 | 41.14970263 | 1.43517 | 4.84 | 5.87 | 820.671 | 571.828 | 0.222970101 | 0.32
JIVFUQ | None | core-mof-ddec-1182 | 10 | 2.771917145 | 71.17624012 | 15.21636 | 3.277993612 | 105.4536359 | 1.14554 | 5.27 | 6.24 | 1434.66 | 1252.39 | 0.419016359 | 0.48
JIVHIG | None | core-mof-ddec-1183 | 10 | 2.608373851 | 58.41855976 | 18.26397 | 6.649191369 | 170.7354213 | 0.999234 | 3.79 | 5.86 | 617.924 | 618.398 | 0.260199313 | 0.26
JIXWUJ01 | None | core-mof-ddec-1184 | 10 | 0.936553586 | 34.41110457 | 15.78406 | 3.483268319 | 78.01317224 | 1.63925 | 3.92 | 4.91 | 544.523 | 332.179 | 0.146408418 | 0.24
JIXWUJ | None | core-mof-ddec-1185 | 10 | 0.934867449 | 34.1965756 | 15.65075 | 2.252807457 | 82.77325947 | 1.63196 | 3.97 | 4.94 | 587.935 | 360.262 | 0.147062428 | 0.24
JIYXUL | None | core-mof-ddec-1186 | 10 | 0.142050938 | 8.771659671 | 8.09327 | 2.271533803 | 83.09057881 | 2.75496 | 5.39 | 6.6 | 1026.14 | 372.472 | 0.137933037 | 0.38
JOCPIB | None | core-mof-ddec-1187 | 10 | 0.008917698 | 0.354724266 | 14.3996 | 1.48985074 | 91.99843274 | 1.77469 | 2.59 | 3.52 | 0 | 0 | 0.022539148 | 0.04
JODGEP | None | core-mof-ddec-1188 | 10 | 0.351417676 | 17.04048912 | 15.90484 | 0.147839612 | 5.880698974 | 2.16342 | 2.85 | 4.14 | 0 | 0 | 0.087823908 | 0.19
JOGBIR | None | core-mof-ddec-1189 | 10 | 0.593074789 | 27.76486461 | 19.563 | 1.296682271 | 62.87703112 | 2.08868 | 2.7 | 4.99 | 0 | 0 | 0.043089415 | 0.09
BACMOH | None | core-mof-ddec-119 | 10 | 0.846971749 | 27.74403198 | 17.40533 | 1.259692598 | 58.97265423 | 1.46145 | 3.23 | 3.81 | 0 | 0 | 0.11632283 | 0.17
JOHFIW | None | core-mof-ddec-1190 | 10 | 2.928209893 | 85.20010635 | 15.78865 | 3.006932055 | 98.49728658 | 1.29813 | 6.4 | 6.8 | 1418.68 | 1092.86 | 0.400576213 | 0.52
JOJLOK | None | core-mof-ddec-1191 | 10 | 0.726511288 | 34.26378286 | 22.79354 | 5.923053185 | 172.3389988 | 2.10414 | 2.87 | 3.68 | 0 | 0 | 0.057030426 | 0.12
JOSNAG01 | None | core-mof-ddec-1192 | 10 | 1.747226153 | 58.21005285 | 18.35686 | 1.973807138 | 93.08884849 | 1.48639 | 3.49 | 4.34 | 0 | 0 | 0.141281898 | 0.21
JOSNAG | None | core-mof-ddec-1193 | 10 | 1.722062614 | 57.65342534 | 18.73978 | 3.521329008 | 117.3155217 | 1.49368 | 3.48 | 4.32 | 0 | 0 | 0.133897488 | 0.2
JOVDON | None | core-mof-ddec-1194 | 10 | 0.204748934 | 8.551046172 | 14.22358 | 3.512246901 | 117.5875156 | 1.86328 | 3.2 | 4.05 | 0 | 0 | 0.096603838 | 0.18
JUCXEK | None | core-mof-ddec-1195 | 10 | 0.380614385 | 22.02062003 | 10.78049 | 1.736369549 | 72.51698891 | 2.58085 | 6.26 | 7.07 | 1254.08 | 485.918 | 0.162737083 | 0.42
JUTCUW | None | core-mof-ddec-1196 | 10 | 1.210487273 | 28.65083237 | 9.83116 | 2.371120837 | 137.1822849 | 1.05599 | 5.61 | 6.93 | 2360.69 | 2235.52 | 0.482959119 | 0.51
KABXES | None | core-mof-ddec-1197 | 10 | 2.500562393 | 66.29353954 | 14.84031 | 7.934843108 | 187.8085502 | 1.18279 | 4.97 | 5.53 | 1674.24 | 1415.5 | 0.473456827 | 0.56
KABXIW | None | core-mof-ddec-1198 | 10 | 2.520719972 | 64.46566206 | 14.50952 | 6.253076113 | 165.7781264 | 1.141 | 4.95 | 5.62 | 1691.9 | 1482.82 | 0.490797546 | 0.56
KAFTUI | ZnO | core-mof-ddec-1199 | 10 | 1.635481088 | 55.66975255 | 20.52231 | 6.4463727 | 164.8615033 | 1.51856 | 3.12 | 5.18 | 0 | 0 | 0.131703719 | 0.2
ACALIB | None | core-mof-ddec-12 | 10 | 0.758051283 | 30.35723641 | 18.84435 | 1.928378357 | 65.63961317 | 1.78668 | 2.42 | 3.96 | 0 | 0 | 0.095148544 | 0.17
BAEDTA01 | None | core-mof-ddec-120 | 10 | 0.908018079 | 43.60433534 | 18.92988 | 1.739821213 | 69.67360267 | 2.14248 | 4.27 | 5.35 | 266.126 | 124.214 | 0.084014787 | 0.18
KAFYAT | ZnO | core-mof-ddec-1200 | 10 | 1.456773242 | 53.31760701 | 20.88545 | 0.696292532 | 33.43696975 | 1.63276 | 2.81 | 3.69 | 0 | 0 | 0.085744384 | 0.14
KAHNOX | None | core-mof-ddec-1201 | 10 | 0.654963339 | 15.93088586 | 8.25512 | 2.72356621 | 99.68197428 | 1.08519 | 5.41 | 6.67 | 2311.53 | 2130.06 | 0.479178761 | 0.52
KALGAH | None | core-mof-ddec-1202 | 10 | 4.790034448 | 100.6858044 | 17.25452 | 5.855638633 | 142.428599 | 0.937811 | 4.79 | 6.33 | 1403.86 | 1496.95 | 0.543819597 | 0.51
KAMZUV | ZIF | core-mof-ddec-1203 | 10 | 1.712028237 | 34.65826614 | 12.62395 | 8.157754831 | 171.4747808 | 0.903126 | 3.75 | 11.32 | 1211.8 | 1341.78 | 0.465051388 | 0.42
KANCIN | ZnO | core-mof-ddec-1204 | 10 | 3.003822178 | 79.93461138 | 19.96331 | 8.415477376 | 170.3627594 | 1.1872 | 4.02 | 4.68 | 586.57 | 494.08 | 0.27796496 | 0.33
KANDEK | ZnO | core-mof-ddec-1205 | 10 | 2.366782769 | 72.35678838 | 21.46941 | 4.386875953 | 116.7390091 | 1.3639 | 3.3 | 4.89 | 0 | 0 | 0.183297896 | 0.25
KANDIO | ZnO | core-mof-ddec-1206 | 10 | 3.270898996 | 85.57217735 | 18.61359 | 2.859305856 | 87.41410132 | 1.16715 | 4.18 | 6.35 | 853.62 | 731.369 | 0.342715161 | 0.4
KANMIX | Cu-Cu | core-mof-ddec-1207 | 10 | 2.793961752 | 67.83919132 | 14.63742 | 5.224194276 | 136.6736422 | 1.08328 | 3.95 | 9.77 | 1269.4 | 1171.81 | 0.535410974 | 0.58
KAPGUE | None | core-mof-ddec-1208 | 10 | 0.061188517 | 2.578169296 | 13.19337 | 7.850503876 | 190.6152917 | 1.87985 | 2.52 | 3.49 | 0 | 0 | 0.06383488 | 0.12
KAPHAL | None | core-mof-ddec-1209 | 10 | 0.0582509 | 2.485683617 | 13.31471 | 0.791602575 | 33.35405993 | 1.90381 | 2.48 | 3.48 | 0 | 0 | 0.0630315 | 0.12
BAHGUN01 | None | core-mof-ddec-121 | 10 | 2.708709237 | 91.74594716 | 25.44342 | 0.796068587 | 33.96985555 | 1.51116 | 3.23 | 4.23 | 0 | 0 | 0.086026629 | 0.13
KAPHOZ | None | core-mof-ddec-1210 | 10 | 1.432259874 | 43.35031473 | 14.41665 | 0.934129381 | 31.63963991 | 1.3503 | 2.5 | 3.65 | 0 | 0 | 0.266607421 | 0.36
KASRAZ | None | core-mof-ddec-1211 | 10 | 4.004269273 | 88.53374888 | 15.66902 | 4.217150575 | 127.640806 | 0.986437 | 4.14 | 6.02 | 1904.87 | 1931.06 | 0.598112196 | 0.59
KATDAM | None | core-mof-ddec-1212 | 10 | 0.463824524 | 14.6123541 | 14.88262 | 9.151523388 | 202.3387086 | 1.40557 | 6.07 | 6.25 | 311.28 | 221.461 | 0.085374617 | 0.12
KAVGAQ | None | core-mof-ddec-1213 | 10 | 3.409229362 | 88.28334158 | 18.35823 | 1.213478825 | 38.22950574 | 1.15534 | 4.92 | 5.26 | 1191.6 | 1031.39 | 0.320252047 | 0.37
KAVKIC | None | core-mof-ddec-1214 | 10 | 0.620602342 | 35.79218888 | 17.21245 | 4.57226903 | 118.4007134 | 2.5731 | 3.47 | 5.02 | 0 | 0 | 0.097159069 | 0.25
KAVLID | None | core-mof-ddec-1215 | 10 | 1.36023039 | 41.38612193 | 23.7358 | 1.285324287 | 74.12890119 | 1.35746 | 2.42 | 3.81 | 0 | 0 | 0.073666996 | 0.1
KAVREG | None | core-mof-ddec-1216 | 10 | 0.780358735 | 31.85983473 | 16.09698 | 1.060033196 | 32.25237683 | 1.82149 | 2.84 | 5.54 | 0 | 0 | 0.126270251 | 0.23
KAVRIK | None | core-mof-ddec-1217 | 10 | 1.209859952 | 37.7308162 | 16.67212 | 1.777658857 | 72.57677127 | 1.39136 | 2.97 | 5.6 | 0 | 0 | 0.179680313 | 0.25
KAVROQ | ZnO | core-mof-ddec-1218 | 10 | 0.85483343 | 36.33804833 | 16.63484 | 2.499191686 | 77.94004753 | 1.8963 | 2.87 | 5.57 | 0 | 0 | 0.147655962 | 0.28
KAVTUY | None | core-mof-ddec-1219 | 10 | 0.724023569 | 33.59405619 | 16.81531 | 1.7829517 | 75.79135625 | 2.0701 | 4.09 | 5.23 | 491.396 | 237.378 | 0.077290952 | 0.16
BAHGUN04 | None | core-mof-ddec-122 | 10 | 2.709714143 | 90.22724828 | 25.01269 | 1.333745744 | 61.8846283 | 1.48559 | 3.29 | 4.27 | 0 | 0 | 0.094238653 | 0.14
KAWBOB | None | core-mof-ddec-1220 | 10 | 2.269175549 | 55.14278142 | 13.69503 | 0.966972359 | 32.1979554 | 1.08418 | 6.39 | 7.62 | 1371.55 | 1265.06 | 0.442730912 | 0.48
KAXQIL | None | core-mof-ddec-1221 | 10 | 1.627839908 | 56.63501625 | 23.64419 | 7.114383201 | 172.885204 | 1.55224 | 3.77 | 5.13 | 291.557 | 187.83 | 0.096634541 | 0.15
KAXQOR01 | None | core-mof-ddec-1222 | 10 | 1.577929894 | 55.44545295 | 24.24995 | 1.084942659 | 37.74679858 | 1.5677 | 3.66 | 4.99 | 0 | 0 | 0.095681572 | 0.15
KAXQOR | None | core-mof-ddec-1223 | 10 | 1.751380746 | 60.98785121 | 24.29258 | 0.967989052 | 34.01329278 | 1.55363 | 4.04 | 4.51 | 243.564 | 156.771 | 0.083675006 | 0.13
KAXZUG | None | core-mof-ddec-1224 | 10 | 0.687893533 | 24.80007003 | 22.11799 | 0.760309764 | 26.47605832 | 1.60849 | 2.59 | 4.51 | 0 | 0 | 0.043519077 | 0.07
KAYBIX | None | core-mof-ddec-1225 | 10 | 3.746824207 | 101.9852225 | 18.40609 | 0.596765817 | 21.51471609 | 1.21439 | 5.49 | 5.69 | 1113.42 | 916.862 | 0.34585265 | 0.42
KAYBUJ | None | core-mof-ddec-1226 | 10 | 3.758911078 | 100.6067526 | 18.38554 | 4.755119379 | 129.4301202 | 1.19412 | 5.24 | 5.49 | 1133.4 | 949.153 | 0.351723445 | 0.42
KAYCIY | None | core-mof-ddec-1227 | 10 | 3.70198311 | 81.0759282 | 15.13126 | 4.519392916 | 120.9609474 | 0.977102 | 4.86 | 5.92 | 1676.2 | 1715.49 | 0.573123379 | 0.56
KECRAL10 | None | core-mof-ddec-1228 | 10 | 0.918322243 | 21.51216489 | 8.64966 | 7.915943375 | 173.3645016 | 1.04513 | 5.72 | 7.14 | 2502.9 | 2394.81 | 0.554954886 | 0.58
KEDQAN | ZnO | core-mof-ddec-1229 | 10 | 2.781795019 | 77.45978578 | 20.35696 | 7.544548525 | 176.7348805 | 1.24227 | 4.7 | 6.47 | 691.801 | 556.885 | 0.249543175 | 0.31
BAHGUN | None | core-mof-ddec-123 | 10 | 2.718060279 | 91.00255435 | 24.94135 | 3.094368359 | 86.1634695 | 1.49375 | 3.26 | 4.28 | 0 | 0 | 0.093723849 | 0.14
KEFBEE | ZnO | core-mof-ddec-1230 | 10 | 3.125552696 | 49.47157103 | 11.38622 | 0.948426727 | 31.75398849 | 0.706119 | 7.04 | 11.08 | 2202.95 | 3119.8 | 1.090467754 | 0.77
KEFBOO | ZnO | core-mof-ddec-1231 | 10 | 3.150307388 | 50.90295044 | 11.57999 | 16.89525914 | 267.4199075 | 0.72084 | 8.05 | 11.99 | 2188.93 | 3036.63 | 1.040452805 | 0.75
KEFWID | None | core-mof-ddec-1232 | 10 | 1.191146485 | 47.77286624 | 17.17286 | 15.6941802 | 253.5879768 | 1.78935 | 3.71 | 5.19 | 0 | 0 | 0.162070025 | 0.29
KEGYAX | None | core-mof-ddec-1233 | 10 | 0.545810364 | 30.5670182 | 17.254 | 2.102316742 | 84.31683067 | 2.49857 | 3.78 | 4.05 | 135.839 | 54.3665 | 0.06003434 | 0.15
KEHGOV | None | core-mof-ddec-1234 | 10 | 0.224819697 | 8.057948086 | 17.7353 | 1.418072254 | 79.41630144 | 1.5991 | 2.85 | 3.61 | 0 | 0 | 0.068788694 | 0.11
KEJBOQ | None | core-mof-ddec-1235 | 10 | 3.483910686 | 102.2330162 | 20.49076 | 1.831494713 | 65.64411189 | 1.30921 | 3.93 | 5.18 | 685.464 | 523.573 | 0.313165955 | 0.41
KEJHIQ | None | core-mof-ddec-1236 | 10 | 3.390994172 | 98.71004255 | 20.06801 | 2.841767315 | 83.38975081 | 1.29873 | 3.99 | 5.29 | 704.347 | 542.336 | 0.315693023 | 0.41
KENJEU | None | core-mof-ddec-1237 | 10 | 2.31793609 | 61.32061804 | 18.15119 | 3.426156982 | 99.73361331 | 1.18024 | 3.67 | 6.21 | 0 | 0 | 0.237239883 | 0.28
KEQZAJ | None | core-mof-ddec-1238 | 10 | 1.395989017 | 41.48398336 | 22.7874 | 4.173611691 | 110.4122109 | 1.32582 | 3.11 | 4.83 | 0 | 0 | 0.11313753 | 0.15
KESGAS | None | core-mof-ddec-1239 | 10 | 2.492184504 | 62.94709528 | 17.25113 | 0.857885343 | 25.49339634 | 1.12689 | 5.12 | 5.62 | 889.746 | 789.558 | 0.275093399 | 0.31
BAHMAZ | None | core-mof-ddec-124 | 10 | 1.692099457 | 54.94252498 | 18.43245 | 3.734571312 | 94.32705157 | 1.44866 | 3.87 | 5.11 | 369.071 | 254.767 | 0.20708793 | 0.3
KESHAT | None | core-mof-ddec-1240 | 10 | 1.089903408 | 43.68256809 | 16.43181 | 3.001417854 | 97.45613635 | 1.78814 | 3.89 | 4.71 | 634.471 | 354.821 | 0.162179695 | 0.29
KETHEY | None | core-mof-ddec-1241 | 10 | 2.485318737 | 82.55287507 | 20.13522 | 2.668524211 | 106.9525884 | 1.48195 | 3.59 | 5.29 | 0 | 0 | 0.20243598 | 0.3
KETSEI | None | core-mof-ddec-1242 | 10 | 1.159288812 | 53.47602153 | 21.9012 | 2.400888238 | 79.74841367 | 2.05802 | 3.27 | 4.17 | 0 | 0 | 0.058308471 | 0.12
KEVVIS | None | core-mof-ddec-1243 | 10 | 1.861098006 | 48.42437638 | 15.83186 | 1.507431515 | 69.53525239 | 1.16086 | 5.82 | 6.5 | 847.492 | 730.057 | 0.275657702 | 0.32
KEVWUF | None | core-mof-ddec-1244 | 10 | 1.576023714 | 36.8060915 | 11.1189 | 4.19796389 | 109.2278766 | 1.04193 | 4.19 | 9.54 | 1803.3 | 1730.72 | 0.604647145 | 0.63
KEWZOD | ZnO | core-mof-ddec-1245 | 10 | 4.104561388 | 77.42737544 | 14.19174 | 9.725837099 | 227.134939 | 0.841576 | 4.77 | 8.26 | 1848.82 | 2196.85 | 0.724830556 | 0.61
KEXKAB | ZnO | core-mof-ddec-1246 | 10 | 2.612971612 | 86.87942157 | 23.42557 | 11.26688962 | 212.535667 | 1.48331 | 3.27 | 4.09 | 0 | 0 | 0.114608544 | 0.17
KEXKEF | ZnO | core-mof-ddec-1247 | 10 | 2.295678344 | 63.87988608 | 19.85772 | 2.142172451 | 71.22568903 | 1.24139 | 2.8 | 4.72 | 0 | 0 | 0.153054238 | 0.19
KEXPOU | ZnO | core-mof-ddec-1248 | 10 | 2.414949809 | 72.5168218 | 22.14764 | 3.307310557 | 92.0297141 | 1.33962 | 2.74 | 4.06 | 0 | 0 | 0.111972052 | 0.15
KEYYET | None | core-mof-ddec-1249 | 10 | 0.398237042 | 24.38427953 | 10.72275 | 2.371862252 | 71.22297599 | 2.73182 | 4.16 | 4.99 | 1606.69 | 588.141 | 0.204991544 | 0.56
BAKGAX | None | core-mof-ddec-125 | 10 | 1.389272747 | 53.3741069 | 18.4014 | 2.637546089 | 161.4984404 | 1.71407 | 3.05 | 4.24 | 0 | 0 | 0.151685754 | 0.26
KIDDIM | None | core-mof-ddec-1250 | 10 | 2.522879198 | 82.72503261 | 18.64386 | 2.351566115 | 90.34420452 | 1.46293 | 3.54 | 5.26 | 0 | 0 | 0.287095076 | 0.42
KIDDOS | ZnO | core-mof-ddec-1251 | 10 | 3.039125118 | 91.61084237 | 19.24769 | 3.202952502 | 105.0245887 | 1.34479 | 3.53 | 5.2 | 0 | 0 | 0.304880316 | 0.41
KIDVIE | None | core-mof-ddec-1252 | 10 | 0.857878368 | 30.65050266 | 12.28036 | 3.303997647 | 99.59511238 | 1.59401 | 4.28 | 6.07 | 1143.18 | 717.172 | 0.269759914 | 0.43
KIFJUF | None | core-mof-ddec-1253 | 10 | 2.981395802 | 54.89820454 | 13.75485 | 3.931544154 | 140.4672376 | 0.821526 | 4.66 | 5.86 | 2178.65 | 2651.96 | 0.657313341 | 0.54
KIFKAM | None | core-mof-ddec-1254 | 10 | 2.91171314 | 80.1983313 | 21.49782 | 10.46857181 | 192.7640054 | 1.22885 | 3.05 | 4.32 | 0 | 0 | 0.227855312 | 0.28
KIFKEQ | None | core-mof-ddec-1255 | 10 | 4.905827132 | 102.623051 | 18.5785 | 3.41504015 | 94.06164282 | 0.933293 | 4.42 | 5.1 | 991.963 | 1062.86 | 0.503593191 | 0.47
KIFWUT | None | core-mof-ddec-1256 | 10 | 0.847305367 | 26.31572552 | 20.00036 | 7.37395014 | 154.2527368 | 1.38567 | 3.53 | 5.21 | 0 | 0 | 0.086600706 | 0.12
KIFXOO | None | core-mof-ddec-1257 | 10 | 2.49534544 | 65.95863703 | 20.46309 | 0.968488204 | 30.07943859 | 1.17931 | 3.03 | 4.98 | 0 | 0 | 0.195029297 | 0.23
KIGCEK | ZnO | core-mof-ddec-1258 | 10 | 2.050307157 | 45.53515594 | 13.24185 | 3.046274277 | 80.52115594 | 0.990795 | 10.28 | 10.39 | 1206.94 | 1218.15 | 0.454180734 | 0.45
KIHTOL | None | core-mof-ddec-1259 | 10 | 0.526384229 | 21.8882655 | 21.68737 | 7.928812528 | 176.09055 | 1.85521 | 2.72 | 3.42 | 0 | 0 | 0.048512028 | 0.09
BAKGIF | None | core-mof-ddec-126 | 10 | 2.619983601 | 59.70644666 | 14.46081 | 1.551997085 | 64.53560417 | 1.01674 | 6.31 | 7.55 | 1337.91 | 1315.87 | 0.422920314 | 0.43
KIJYIM | None | core-mof-ddec-1260 | 10 | 0.254461961 | 15.91981047 | 17.46009 | 7.689339081 | 175.2312929 | 2.79124 | 2.52 | 3.01 | 0 | 0 | 0.035826371 | 0.1
KILFUI | None | core-mof-ddec-1261 | 10 | 1.925827001 | 56.07369305 | 20.25937 | 1.399380919 | 87.54895597 | 1.29906 | 3.53 | 4.6 | 0 | 0 | 0.146259603 | 0.19
KILJEV | None | core-mof-ddec-1262 | 10 | 0.659949956 | 28.98438905 | 20.23705 | 3.178945923 | 92.56035866 | 1.95946 | 3.18 | 3.85 | 0 | 0 | 0.051034469 | 0.1
KINDIW | None | core-mof-ddec-1263 | 10 | 2.071621295 | 73.89622599 | 22.70639 | 1.797262833 | 78.93411415 | 1.59147 | 3.37 | 4.38 | 0 | 0 | 0.131953477 | 0.21
KINDOC | None | core-mof-ddec-1264 | 10 | 3.346896627 | 76.47176102 | 15.92642 | 1.713378126 | 61.11743373 | 1.0194 | 5.98 | 6.25 | 1647.57 | 1616.23 | 0.490484599 | 0.5
KINFAQ | None | core-mof-ddec-1265 | 10 | 2.867031058 | 86.95233738 | 15.59415 | 8.017111486 | 183.1794351 | 1.3531 | 5.6 | 7.62 | 1472.98 | 1088.59 | 0.391693149 | 0.53
KINFEU | None | core-mof-ddec-1266 | 10 | 2.692532926 | 88.1257299 | 16.46148 | 6.377329813 | 193.4139262 | 1.46024 | 5.37 | 7.76 | 1295.96 | 887.499 | 0.356105846 | 0.52
KINHAS | None | core-mof-ddec-1267 | 10 | 2.020851829 | 58.92886574 | 20.35781 | 5.103195836 | 167.0259455 | 1.30097 | 3.77 | 4.54 | 409.111 | 314.466 | 0.146044874 | 0.19
KINJUO | None | core-mof-ddec-1268 | 10 | 1.665857128 | 48.28642673 | 20.78727 | 2.623834015 | 76.51207287 | 1.29323 | 3.75 | 4.58 | 304.145 | 235.183 | 0.131453802 | 0.17
KINKAV | None | core-mof-ddec-1269 | 10 | 1.584119318 | 42.96895997 | 20.56216 | 1.607943308 | 46.60774052 | 1.21016 | 3.74 | 4.5 | 224.899 | 185.842 | 0.123950552 | 0.15
BAKJEE | None | core-mof-ddec-127 | 10 | 3.936495264 | 81.08300532 | 14.69161 | 1.562403131 | 42.37991218 | 0.918977 | 5.41 | 6.45 | 1981.47 | 2156.17 | 0.631136579 | 0.58
KINLAW | None | core-mof-ddec-1270 | 10 | 0.125480799 | 4.010194769 | 19.41495 | 9.283561171 | 191.2206136 | 1.42585 | 2.52 | 3.28 | 0 | 0 | 0.049093523 | 0.07
KINQAB | None | core-mof-ddec-1271 | 10 | 1.807656741 | 45.58926718 | 19.89857 | 0.865244312 | 27.65202514 | 1.12522 | 4.09 | 5.08 | 347.595 | 308.914 | 0.159968717 | 0.18
KIPJIE | None | core-mof-ddec-1272 | 10 | 1.024193177 | 37.88954779 | 15.30883 | 2.837879822 | 71.57158686 | 1.65051 | 5.51 | 6.99 | 912.667 | 552.96 | 0.181762001 | 0.3
KIPJOK | None | core-mof-ddec-1273 | 10 | 1.07365449 | 39.58041387 | 15.59473 | 3.259099264 | 120.5688537 | 1.64475 | 5.54 | 7.22 | 942.531 | 573.055 | 0.188478492 | 0.31
KIPKAX | None | core-mof-ddec-1274 | 10 | 0.518459437 | 21.63585943 | 16.22061 | 3.302110314 | 121.7327306 | 1.86184 | 7.1 | 7.4 | 492.414 | 264.477 | 0.118162678 | 0.22
KIPKEB | None | core-mof-ddec-1275 | 10 | 0.568643141 | 19.82760978 | 15.8163 | 1.940377904 | 80.97401754 | 1.55565 | 7 | 7.31 | 494.766 | 318.045 | 0.134991804 | 0.21
KIPZEQ | None | core-mof-ddec-1276 | 10 | 2.846021823 | 81.27744508 | 19.30823 | 2.320286366 | 80.90440091 | 1.27414 | 4.09 | 4.91 | 742.539 | 582.777 | 0.243301364 | 0.31
KIQKOK | None | core-mof-ddec-1277 | 10 | 1.048500257 | 50.40292999 | 21.81714 | 3.32206131 | 94.87230685 | 2.14473 | 2.9 | 4.01 | 0 | 0 | 0.055951099 | 0.12
KIRKAZ | None | core-mof-ddec-1278 | 10 | 0.146364918 | 4.405288954 | 20.60983 | 1.807504633 | 86.88937257 | 1.34284 | 2.41 | 3.2 | 0 | 0 | 0.044681421 | 0.06
KIVDUP | None | core-mof-ddec-1279 | 10 | 0.666678098 | 20.39070245 | 9.47845 | 1.447935624 | 43.57994315 | 1.36457 | 6.29 | 6.96 | 1904.56 | 1395.72 | 0.366415794 | 0.5
BAKJII | None | core-mof-ddec-128 | 10 | 4.777998123 | 102.7386088 | 16.41543 | 5.537128658 | 169.3560105 | 0.959339 | 5.22 | 6.19 | 1605.55 | 1673.6 | 0.594159103 | 0.57
KIVFAX | None | core-mof-ddec-1280 | 10 | 0.652146286 | 20.30762629 | 9.54758 | 8.982314762 | 193.141667 | 1.3893 | 6.29 | 6.96 | 1925.54 | 1385.98 | 0.359893472 | 0.5
KIXXOG | None | core-mof-ddec-1281 | 10 | 4.434279684 | 116.4473579 | 23.97376 | 5.42186548 | 168.8351529 | 1.17163 | 2.67 | 3.84 | 0 | 0 | 0.196307708 | 0.23
KIYMAI | None | core-mof-ddec-1282 | 10 | 3.967743108 | 117.4596198 | 23.5083 | 4.350910172 | 114.2580149 | 1.32079 | 2.96 | 3.95 | 0 | 0 | 0.196851884 | 0.26
KIYMEM | None | core-mof-ddec-1283 | 10 | 3.39289588 | 113.1758409 | 22.9896 | 4.155952992 | 123.0313165 | 1.48822 | 3.11 | 4.06 | 0 | 0 | 0.188144226 | 0.28
KIYMIP | None | core-mof-ddec-1284 | 10 | 0.555693482 | 16.77924593 | 18.11537 | 3.760622444 | 125.441989 | 1.34717 | 2.46 | 4.02 | 0 | 0 | 0.096498586 | 0.13
KIYMIQ | None | core-mof-ddec-1285 | 10 | 3.168384217 | 73.70661389 | 16.98528 | 3.01442869 | 91.021115 | 1.0379 | 6.95 | 7.09 | 1031.45 | 993.777 | 0.385393583 | 0.4
KOBPIB | None | core-mof-ddec-1286 | 10 | 1.315154522 | 48.97789635 | 20.57903 | 5.778860922 | 134.4345387 | 1.66152 | 2.92 | 4.11 | 0 | 0 | 0.114353122 | 0.19
KOBPUN | None | core-mof-ddec-1287 | 10 | 1.059549463 | 42.03108256 | 21.42132 | 2.388085791 | 88.93511479 | 1.76982 | 2.75 | 3.94 | 0 | 0 | 0.090404674 | 0.16
KOFPEB02 | None | core-mof-ddec-1288 | 10 | 1.330885274 | 52.84470632 | 17.13222 | 2.428397128 | 96.33166144 | 1.77151 | 5.07 | 7.34 | 750.042 | 423.392 | 0.152412349 | 0.27
KOFPEB03 | None | core-mof-ddec-1289 | 10 | 1.329309319 | 52.78490327 | 16.88936 | 2.363242145 | 93.83591472 | 1.7716 | 5.11 | 7.32 | 743.486 | 419.669 | 0.152404606 | 0.27
BALMUW01 | None | core-mof-ddec-129 | 10 | 0.129523054 | 9.837619041 | 20.91317 | 2.360873785 | 93.74679961 | 3.38861 | 2.61 | 3.19 | 0 | 0 | 0.017706375 | 0.06
KOFPEB05 | None | core-mof-ddec-1290 | 10 | 1.385977302 | 55.60484197 | 17.23936 | 0.73691684 | 55.97078595 | 1.78994 | 5.01 | 7.29 | 736.195 | 411.296 | 0.150843045 | 0.27
KOFPEB | None | core-mof-ddec-1291 | 10 | 1.342541145 | 53.60081826 | 16.8957 | 2.31928362 | 93.04870938 | 1.78125 | 5.13 | 7.32 | 740.829 | 415.904 | 0.151578947 | 0.27
KOJCUI | None | core-mof-ddec-1292 | 10 | 0.889462218 | 30.37971344 | 16.45919 | 2.318070666 | 92.54873489 | 1.52384 | 4.83 | 5.42 | 441.622 | 289.809 | 0.118122638 | 0.18
KOJYEO | Cu-Cu | core-mof-ddec-1293 | 10 | 4.082448373 | 96.29146974 | 18.28073 | 1.66033494 | 56.70898514 | 1.05233 | 3.18 | 5.78 | 0 | 0 | 0.399114346 | 0.42
KOJZAL | None | core-mof-ddec-1294 | 10 | 4.136811943 | 104.6696112 | 20.83807 | 6.411411054 | 151.2240051 | 1.12886 | 4.05 | 5.32 | 725.85 | 642.993 | 0.310047304 | 0.35
KOMGUP | ZnO | core-mof-ddec-1295 | 10 | 1.705703708 | 61.03540447 | 18.82325 | 4.14500818 | 104.8769924 | 1.59631 | 3.52 | 4.69 | 0 | 0 | 0.187933421 | 0.3
KOMHAW | None | core-mof-ddec-1296 | 10 | 1.418197147 | 53.17086768 | 19.96684 | 2.485685419 | 88.94558548 | 1.67254 | 2.83 | 4.31 | 0 | 0 | 0.137515396 | 0.23
KONYOB | None | core-mof-ddec-1297 | 10 | 1.051550294 | 32.20232205 | 17.61525 | 2.684220502 | 100.6364548 | 1.36629 | 3.8 | 4.7 | 372.772 | 272.834 | 0.095148175 | 0.13
KUDLUR | None | core-mof-ddec-1298 | 10 | 1.285873135 | 56.13431046 | 17.93976 | 2.042708451 | 62.55521565 | 1.94765 | 5.01 | 7.15 | 706.159 | 362.569 | 0.128359818 | 0.25
KULRIT | None | core-mof-ddec-1299 | 10 | 2.85095321 | 94.24049759 | 17.07818 | 2.061175357 | 89.9798388 | 1.4748 | 3.79 | 5.78 | 1347.31 | 913.556 | 0.31868728 | 0.47
ACODED | None | core-mof-ddec-13 | 10 | 3.601373228 | 91.3330611 | 18.63782 | 5.265045469 | 174.0402133 | 1.13147 | 3.79 | 6.08 | 998.983 | 882.904 | 0.39771271 | 0.45
BALMUW | None | core-mof-ddec-130 | 10 | 0.142239611 | 10.57193244 | 20.73942 | 5.012756385 | 127.1266143 | 3.31599 | 2.73 | 3.22 | 0 | 0 | 0.018094144 | 0.06
KUNWEW | ZnO | core-mof-ddec-1300 | 10 | 1.303037753 | 42.96699312 | 17.8844 | 0.738200977 | 54.86664933 | 1.47108 | 3.81 | 5.29 | 508.461 | 345.638 | 0.142752264 | 0.21
KUQXIE | None | core-mof-ddec-1301 | 10 | 1.102863543 | 55.69900189 | 17.30438 | 2.537045812 | 83.65776792 | 2.25323 | 3.82 | 4.66 | 499.411 | 221.642 | 0.115389907 | 0.26
KUXLUL | None | core-mof-ddec-1302 | 10 | 2.723309885 | 74.36761164 | 14.11525 | 1.891801987 | 95.54353586 | 1.21834 | 5.28 | 5.74 | 1949.01 | 1599.73 | 0.500681255 | 0.61
LABGAY | ZnO | core-mof-ddec-1303 | 10 | 1.367877492 | 44.88918449 | 21.17685 | 7.072108897 | 193.1237612 | 1.46407 | 3.24 | 4.47 | 0 | 0 | 0.116114667 | 0.17
LABJUV | None | core-mof-ddec-1304 | 10 | 0.607670137 | 32.08898682 | 17.45258 | 1.443378891 | 47.366889 | 2.35598 | 3.56 | 5.12 | 0 | 0 | 0.084890364 | 0.2
LABPOV | None | core-mof-ddec-1305 | 10 | 0.586304652 | 22.50332474 | 17.69763 | 1.261355014 | 66.60785511 | 1.71242 | 3.83 | 5.39 | 308.848 | 180.358 | 0.064236577 | 0.11
LABPUB | None | core-mof-ddec-1306 | 10 | 0.57111857 | 22.28000722 | 17.65322 | 1.262116685 | 48.44208808 | 1.74047 | 3.85 | 5.36 | 316.328 | 181.749 | 0.063201319 | 0.11
LACGAZ | None | core-mof-ddec-1307 | 10 | 2.352171761 | 62.30718535 | 20.79665 | 1.250159852 | 48.77020637 | 1.18182 | 2.51 | 4.57 | 0 | 0 | 0.211538136 | 0.25
LACGED | None | core-mof-ddec-1308 | 10 | 1.456629026 | 62.79273473 | 22.23636 | 2.268757403 | 60.09760442 | 1.92322 | 3.44 | 5.27 | 0 | 0 | 0.124790716 | 0.24
LACJAC | ZnO | core-mof-ddec-1309 | 10 | 1.540958554 | 54.97601246 | 20.14199 | 1.877366668 | 80.9300001 | 1.59158 | 3.36 | 4.56 | 0 | 0 | 0.125661293 | 0.2
BANMAG | None | core-mof-ddec-131 | 10 | 0.728173151 | 22.42552309 | 11.51455 | 1.992228171 | 71.07573431 | 1.37401 | 7.44 | 8.68 | 985.542 | 717.274 | 0.254728859 | 0.35
LADHEF | ZnO | core-mof-ddec-1310 | 10 | 2.415226945 | 62.8327545 | 14.44611 | 3.930242677 | 121.0395464 | 1.16057 | 4.27 | 6.84 | 1338.68 | 1153.47 | 0.456672152 | 0.53
LAGBUS | None | core-mof-ddec-1311 | 10 | 2.252338214 | 59.90374929 | 15.2341 | 6.918456292 | 179.9854322 | 1.18661 | 6.13 | 7.75 | 1282.31 | 1080.66 | 0.362376855 | 0.43
LAGCED | None | core-mof-ddec-1312 | 10 | 2.344688886 | 59.69978684 | 14.73382 | 5.961109744 | 158.5431625 | 1.13597 | 6.6 | 8.27 | 1414.22 | 1244.94 | 0.413743321 | 0.47
LAGCUT | None | core-mof-ddec-1313 | 10 | 2.466130457 | 63.52175146 | 14.89116 | 6.773945512 | 172.4762315 | 1.14917 | 6.57 | 8.26 | 1387.33 | 1207.24 | 0.408990837 | 0.47
LAGHIL | None | core-mof-ddec-1314 | 10 | 2.916130572 | 83.23777451 | 20.16302 | 6.760988573 | 174.1472494 | 1.2735 | 4.1 | 5 | 535.711 | 420.661 | 0.188457008 | 0.24
LAGMUD | None | core-mof-ddec-1315 | 10 | 3.632534662 | 92.28631941 | 17.10989 | 2.81460046 | 80.33970793 | 1.13347 | 3.83 | 4.81 | 1225.98 | 1081.61 | 0.379366018 | 0.43
LAGNAK | None | core-mof-ddec-1316 | 10 | 3.127114506 | 71.73503683 | 15.17417 | 6.276534437 | 159.4584266 | 1.02346 | 4.32 | 5.49 | 1559.81 | 1524.05 | 0.449455768 | 0.46
LAGNEO | None | core-mof-ddec-1317 | 10 | 3.291315817 | 77.40659141 | 15.34472 | 8.11663254 | 186.1930329 | 1.04928 | 4.63 | 5.28 | 1565.09 | 1491.59 | 0.419335163 | 0.44
LAGNIS | None | core-mof-ddec-1318 | 10 | 3.231788627 | 81.01469429 | 16.4093 | 7.171355174 | 168.6590381 | 1.11842 | 4.03 | 5.11 | 1323.85 | 1183.68 | 0.36658858 | 0.41
LAGNOY | None | core-mof-ddec-1319 | 10 | 3.545120164 | 95.77439782 | 17.05086 | 6.464129917 | 162.0432427 | 1.20532 | 4.95 | 7.14 | 1240.59 | 1029.27 | 0.389937942 | 0.47
BARZAW | ZnO | core-mof-ddec-132 | 10 | 1.085574676 | 36.04211116 | 18.84711 | 5.953343416 | 160.834571 | 1.4812 | 2.56 | 7.74 | 0 | 0 | 0.121523089 | 0.18
LAGNUE | None | core-mof-ddec-1320 | 10 | 3.187070008 | 92.82642516 | 18.97398 | 1.567006173 | 52.02609449 | 1.29946 | 4.85 | 5.29 | 945.92 | 727.933 | 0.32321118 | 0.42
LAGPAM | None | core-mof-ddec-1321 | 10 | 2.785497745 | 80.96661739 | 17.48003 | 4.916555639 | 143.1993282 | 1.29684 | 4.44 | 5.53 | 974.276 | 751.27 | 0.269886802 | 0.35
LAGQER | None | core-mof-ddec-1322 | 10 | 2.874387334 | 83.24188836 | 16.68369 | 4.627817547 | 134.5176938 | 1.29203 | 3.95 | 4.89 | 1354.08 | 1048.03 | 0.340549368 | 0.44
LAGQOB | None | core-mof-ddec-1323 | 10 | 2.809994785 | 83.69685414 | 16.50868 | 5.638804704 | 163.2990607 | 1.32887 | 3.93 | 4.9 | 1338.12 | 1006.96 | 0.331108385 | 0.44
LAGRES | None | core-mof-ddec-1324 | 10 | 1.646797829 | 61.97029254 | 20.67055 | 5.475981905 | 163.1043805 | 1.67891 | 2.46 | 4.05 | 0 | 0 | 0.125081154 | 0.21
LAGRIW | None | core-mof-ddec-1325 | 10 | 1.799016213 | 68.99851235 | 21.14274 | 2.490507756 | 93.71975813 | 1.71115 | 2.55 | 4.07 | 0 | 0 | 0.122724484 | 0.21
LAGVOG | None | core-mof-ddec-1326 | 10 | 2.721029391 | 57.03614002 | 12.46449 | 2.517098669 | 96.53946551 | 0.935187 | 6.71 | 7.39 | 2051.82 | 2194.02 | 0.673662059 | 0.63
LAGWEX | None | core-mof-ddec-1327 | 10 | 2.472106317 | 76.43523676 | 15.73738 | 11.58511141 | 242.8382577 | 1.37946 | 5.77 | 6.68 | 1357.54 | 984.113 | 0.35521146 | 0.49
LAJDUV01 | None | core-mof-ddec-1328 | 10 | 0.000338693 | 0.012138155 | 7.40806 | 5.912861553 | 182.8202006 | 1.59892 | 2.55 | 2.79 | 0 | 0 | 0.03752533 | 0.06
LAJDUV02 | None | core-mof-ddec-1329 | 10 | 0.000355914 | 0.01277821 | 6.92081 | 0.005901289 | 0.211491917 | 1.60178 | 2.56 | 2.79 | 0 | 0 | 0.031215273 | 0.05
BARZOK | Cu-Cu | core-mof-ddec-133 | 10 | 1.059602224 | 34.58150722 | 18.22595 | 0.005660185 | 0.203214765 | 1.45609 | 2.74 | 7.66 | 0 | 0 | 0.116751025 | 0.17
LAJDUV03 | None | core-mof-ddec-1330 | 10 | 0.000453504 | 0.016216289 | 7.32629 | 1.583366216 | 51.67523149 | 1.59533 | 2.55 | 2.8 | 0 | 0 | 0.037609774 | 0.06
LAJDUV | None | core-mof-ddec-1331 | 10 | 0.000304249 | 0.01092858 | 6.86001 | 0.006865701 | 0.245502292 | 1.60255 | 2.59 | 2.78 | 0 | 0 | 0.037440329 | 0.06
LALPIZ | None | core-mof-ddec-1332 | 10 | 1.159828024 | 37.76194198 | 18.64687 | 0.006969031 | 0.250326341 | 1.45261 | 3.31 | 4.79 | 0 | 0 | 0.117030724 | 0.17
LALPOF | None | core-mof-ddec-1333 | 10 | 1.094928581 | 37.82494614 | 18.48606 | 2.418440577 | 78.74013292 | 1.54127 | 3.37 | 4.91 | 0 | 0 | 0.116786806 | 0.18
LANCOU | None | core-mof-ddec-1334 | 10 | 0.217904504 | 10.6032636 | 21.33247 | 2.33128832 | 80.53571407 | 2.17094 | 2.47 | 3.29 | 0 | 0 | 0.041456696 | 0.09
LARVIL | None | core-mof-ddec-1335 | 10 | 0.425273156 | 21.19348171 | 12.29063 | 1.250139481 | 60.83196169 | 2.2234 | 7.1 | 7.34 | 752.11 | 338.271 | 0.103445174 | 0.23
LARZEL | None | core-mof-ddec-1336 | 10 | 0.449569068 | 21.35736255 | 19.49021 | 1.833211744 | 91.35808129 | 2.11949 | 3.22 | 4.02 | 0 | 0 | 0.042463045 | 0.09
LASWEJ | None | core-mof-ddec-1337 | 10 | 3.602563722 | 84.90476087 | 16.60679 | 0.917968135 | 43.60926869 | 1.05149 | 4.84 | 7.11 | 1493.91 | 1420.75 | 0.437474441 | 0.46
LASWIN | None | core-mof-ddec-1338 | 10 | 3.240461525 | 91.97092958 | 19.99623 | 6.466491766 | 152.4014506 | 1.26627 | 3.83 | 4.48 | 466.163 | 368.138 | 0.284299557 | 0.36
LASYOU | None | core-mof-ddec-1339 | 10 | 3.667568105 | 76.17176084 | 13.52854 | 3.143535649 | 89.21997484 | 0.926613 | 4.94 | 10.05 | 2080.89 | 2245.7 | 0.777023418 | 0.72
BARZUR | None | core-mof-ddec-134 | 10 | 4.633642782 | 96.15200023 | 18.10606 | 11.8061338 | 245.2017181 | 0.925783 | 5.3 | 5.49 | 1177.75 | 1272.16 | 0.540083367 | 0.5
LAVSUY | None | core-mof-ddec-1340 | 10 | 2.954568605 | 84.81023647 | 15.6772 | 8.099810833 | 168.077914 | 1.28067 | 6.51 | 6.89 | 1358.19 | 1060.54 | 0.413845878 | 0.53
LAVTEJ01 | None | core-mof-ddec-1341 | 10 | 2.281201754 | 84.57301668 | 15.65509 | 6.060270504 | 173.9587206 | 1.65406 | 6.54 | 6.92 | 1329.21 | 803.605 | 0.314377955 | 0.52
LAVTEJ | None | core-mof-ddec-1342 | 10 | 2.195745275 | 78.24086092 | 15.27652 | 4.676786378 | 173.386651 | 1.58977 | 6.57 | 6.93 | 1373.21 | 863.783 | 0.32709134 | 0.52
LAVTIN | None | core-mof-ddec-1343 | 10 | 2.199170818 | 80.36845592 | 15.36967 | 4.936718068 | 175.9097816 | 1.63046 | 6.49 | 6.88 | 1350.07 | 828.034 | 0.318928401 | 0.52
LAVTOT | None | core-mof-ddec-1344 | 10 | 2.194889619 | 80.24778318 | 15.38893 | 4.762666438 | 174.0511217 | 1.63118 | 6.5 | 6.87 | 1362.52 | 835.298 | 0.318787626 | 0.52
LAVTUZ | None | core-mof-ddec-1345 | 10 | 2.487555402 | 93.10986613 | 16.11249 | 4.757049684 | 173.923412 | 1.66996 | 6.45 | 6.85 | 1343.7 | 804.628 | 0.323361039 | 0.54
LAWGEW | ZnO | core-mof-ddec-1346 | 10 | 2.188481808 | 29.02638767 | 8.9376 | 4.632750065 | 173.4050779 | 0.591684 | 7.94 | 15.07 | 2197.9 | 3714.65 | 1.368973979 | 0.81
LAWGIA | ZnO | core-mof-ddec-1347 | 10 | 2.197329438 | 29.08976412 | 8.89842 | 19.58727501 | 259.790982 | 0.590588 | 7.94 | 15.07 | 2196.95 | 3719.94 | 1.371514491 | 0.81
LAWGOG | ZnO | core-mof-ddec-1348 | 10 | 2.201144472 | 29.08300279 | 8.85899 | 19.72610976 | 261.1478598 | 0.589428 | 7.94 | 15.08 | 2196.26 | 3726.08 | 1.374213644 | 0.81
LAWGUM | ZnO | core-mof-ddec-1349 | 10 | 2.168367652 | 28.61990599 | 8.79857 | 19.67057262 | 259.9008496 | 0.58881 | 7.93 | 15.11 | 2196.2 | 3729.89 | 1.375655984 | 0.81
BASJUB | None | core-mof-ddec-135 | 10 | 3.27884059 | 75.71164423 | 16.97125 | 19.64432194 | 259.2819749 | 1.03022 | 4.59 | 5.47 | 1228.73 | 1192.7 | 0.417386578 | 0.43
LAXGOH01 | None | core-mof-ddec-1350 | 10 | 0.395920021 | 18.13488084 | 17.38407 | 5.688006585 | 131.3416493 | 2.04355 | 2.59 | 3.41 | 0 | 0 | 0.117442686 | 0.24
LAZGOK | Cu-Cu | core-mof-ddec-1351 | 10 | 0.798196598 | 22.94770864 | 13.31909 | 3.40402329 | 155.9192603 | 1.28266 | 3.65 | 4.95 | 0 | 0 | 0.226092651 | 0.29
LAZJAZ | None | core-mof-ddec-1352 | 10 | 1.778305931 | 50.75885657 | 20.17115 | 3.7617997 | 108.1496509 | 1.27342 | 3.39 | 5.54 | 0 | 0 | 0.157057373 | 0.2
LAZKUU | None | core-mof-ddec-1353 | 10 | 3.63469123 | 81.17790161 | 16.9084 | 2.586038179 | 73.8142626 | 0.996458 | 4.05 | 6.24 | 1191.73 | 1195.97 | 0.44156402 | 0.44
LAZLEF | None | core-mof-ddec-1354 | 10 | 1.671658712 | 56.63167056 | 20.53056 | 6.975076456 | 155.7827156 | 1.51146 | 3.29 | 4.79 | 0 | 0 | 0.13232239 | 0.2
LAZPIN | None | core-mof-ddec-1355 | 10 | 0.060212399 | 2.771455222 | 18.27967 | 1.983102544 | 67.18261877 | 2.05355 | 2.64 | 3.2 | 0 | 0 | 0.029217696 | 0.06
LAZPOT | None | core-mof-ddec-1356 | 10 | 0.058713721 | 2.728722648 | 18.82713 | 0.72887509 | 33.54864961 | 2.07349 | 2.62 | 3.18 | 0 | 0 | 0.02893672 | 0.06
LAZPUZ | None | core-mof-ddec-1357 | 10 | 0.060803415 | 2.846906938 | 18.69636 | 0.71150865 | 33.06739431 | 2.08895 | 2.62 | 3.17 | 0 | 0 | 0.028722564 | 0.06
LAZSIQ | None | core-mof-ddec-1358 | 10 | 2.958852648 | 81.29766269 | 19.46982 | 0.645311299 | 30.21444154 | 1.22585 | 2.95 | 5.42 | 0 | 0 | 0.269200963 | 0.33
LECGEH | None | core-mof-ddec-1359 | 10 | 2.90732146 | 70.91320491 | 18.4367 | 4.154402912 | 114.1466936 | 1.08823 | 3.38 | 4.6 | 0 | 0 | 0.275677017 | 0.3
BASSOF | None | core-mof-ddec-136 | 10 | 0.441938975 | 23.50735022 | 20.8627 | 5.647083051 | 137.7394151 | 2.37315 | 2.89 | 4.01 | 0 | 0 | 0.033710469 | 0.08
LECHUX | None | core-mof-ddec-1360 | 10 | 0.265810875 | 16.9203489 | 14.90395 | 0.714429905 | 38.00152269 | 2.83999 | 2.72 | 4.67 | 0 | 0 | 0.070422783 | 0.2
LEDCAA | None | core-mof-ddec-1361 | 10 | 0.790403033 | 29.84387259 | 21.61075 | 1.099387095 | 69.98213764 | 1.68459 | 2.61 | 3.74 | 0 | 0 | 0.083106275 | 0.14
LEDHIN | None | core-mof-ddec-1362 | 10 | 1.672381023 | 60.24588286 | 20.3559 | 1.783654272 | 67.34684536 | 1.60723 | 4.22 | 5.14 | 495.125 | 308.062 | 0.136881467 | 0.22
LEDLEN | Cu-Cu | core-mof-ddec-1363 | 10 | 2.657292208 | 54.44300209 | 13.2244 | 1.570406657 | 56.57235653 | 0.914085 | 6.61 | 8.12 | 1844.33 | 2017.68 | 0.623574394 | 0.57
LEGGEK | None | core-mof-ddec-1364 | 10 | 3.109478331 | 105.3562565 | 24.01396 | 9.266551606 | 189.8545019 | 1.51154 | 3.59 | 4.38 | 0 | 0 | 0.138931156 | 0.21
LEGGIO | None | core-mof-ddec-1365 | 10 | 3.16012045 | 83.01746764 | 16.81431 | 2.151360493 | 72.89302696 | 1.17196 | 3.81 | 5.18 | 1231.64 | 1050.93 | 0.418103007 | 0.49
LEGGOU | ZnO | core-mof-ddec-1366 | 10 | 0.95230086 | 34.98798099 | 20.3855 | 5.81000149 | 152.6307678 | 1.63905 | 2.43 | 4.37 | 0 | 0 | 0.091516427 | 0.15
LEJBUX | None | core-mof-ddec-1367 | 10 | 1.104172517 | 25.9308721 | 9.64421 | 1.416515658 | 52.04345074 | 1.04776 | 4.82 | 6.31 | 2477.2 | 2364.28 | 0.563106055 | 0.59
LELMIA01 | None | core-mof-ddec-1368 | 10 | 2.533448371 | 83.92871173 | 17.34689 | 8.195340119 | 192.462965 | 1.47804 | 4.86 | 5.76 | 1092.06 | 738.857 | 0.263862954 | 0.39
LELRUR | None | core-mof-ddec-1369 | 10 | 2.730976905 | 64.15324441 | 14.66063 | 3.555111932 | 117.7746379 | 1.04806 | 5.31 | 7.74 | 1380.62 | 1317.32 | 0.4961548 | 0.52
BASSUL | None | core-mof-ddec-137 | 10 | 0.411971403 | 22.01860447 | 21.43271 | 7.730315494 | 181.5924618 | 2.38455 | 2.65 | 4.06 | 0 | 0 | 0.033549307 | 0.08
LEMNOH | None | core-mof-ddec-1370 | 10 | 2.230373654 | 59.69782334 | 19.33987 | 0.593122857 | 31.70059256 | 1.19418 | 3.1 | 4.06 | 0 | 0 | 0.259592356 | 0.31
LENRUS | None | core-mof-ddec-1371 | 10 | 0.000439183 | 0.020933113 | 9.71457 | 4.184346632 | 111.9975505 | 2.12654 | 2.55 | 2.98 | 0 | 0 | 0.009404949 | 0.02
LEPLEZ | None | core-mof-ddec-1372 | 10 | 0.102960027 | 4.976484039 | 15.7457 | 0.009229493 | 0.439912546 | 2.15638 | 2.86 | 3.36 | 0 | 0 | 0.046374016 | 0.1
LERNAY01 | None | core-mof-ddec-1373 | 10 | 1.482187732 | 58.80856038 | 21.26185 | 0.856553822 | 41.40078973 | 1.77018 | 2.46 | 4.96 | 0 | 0 | 0.101684574 | 0.18
LERNAY02 | None | core-mof-ddec-1374 | 10 | 1.409118238 | 56.37108047 | 20.98237 | 1.481773472 | 58.79212383 | 1.7848 | 2.42 | 4.89 | 0 | 0 | 0.095248767 | 0.17
LERNAY | None | core-mof-ddec-1375 | 10 | 1.478159926 | 58.53418783 | 21.16096 | 1.477356361 | 59.10091294 | 1.76673 | 2.48 | 4.97 | 0 | 0 | 0.10188314 | 0.18
LERNEC01 | None | core-mof-ddec-1376 | 10 | 1.575580927 | 62.59132739 | 21.14343 | 1.492115002 | 59.08679989 | 1.77237 | 2.64 | 4.91 | 0 | 0 | 0.107201092 | 0.19
LERNEC | None | core-mof-ddec-1377 | 10 | 1.577357754 | 62.0835723 | 21.09521 | 1.521587362 | 60.44638591 | 1.75601 | 2.66 | 5 | 0 | 0 | 0.108199839 | 0.19
LESWAI | None | core-mof-ddec-1378 | 10 | 2.560017437 | 81.46352506 | 18.47965 | 1.522570606 | 59.92719287 | 1.41973 | 4.29 | 5.7 | 909.441 | 640.575 | 0.253569341 | 0.36
LETFEW | None | core-mof-ddec-1379 | 10 | 0.67548056 | 32.16336401 | 15.55917 | 2.911334908 | 92.64296437 | 2.12439 | 4.46 | 5.62 | 674.991 | 317.734 | 0.089437439 | 0.19
BASTAS | None | core-mof-ddec-138 | 10 | 0.411874995 | 21.42038114 | 21.21065 | 1.437128346 | 68.42962607 | 2.3203 | 2.67 | 4.08 | 0 | 0 | 0.0344783 | 0.08
LETRIN | ZnO | core-mof-ddec-1380 | 10 | 2.621903949 | 85.06284421 | 16.97165 | 0.587736532 | 30.56641134 | 1.44731 | 5.9 | 6.86 | 1210.24 | 836.195 | 0.317831011 | 0.46
LETROT | ZnO | core-mof-ddec-1381 | 10 | 1.87018458 | 70.06389629 | 18.74468 | 4.738983489 | 153.7475904 | 1.67128 | 4.57 | 5.08 | 722.447 | 432.271 | 0.185486573 | 0.31
LEVNOQ01 | None | core-mof-ddec-1382 | 10 | 4.128655114 | 90.23292589 | 17.95042 | 2.544957511 | 95.34333724 | 0.975082 | 3.88 | 5.76 | 926.954 | 950.642 | 0.471755196 | 0.46
LEVNOQ | None | core-mof-ddec-1383 | 10 | 4.22631875 | 89.74447285 | 17.27006 | 6.413667391 | 140.1725158 | 0.947393 | 3.93 | 5.91 | 1054.39 | 1112.94 | 0.506653522 | 0.48
LEVYOC | None | core-mof-ddec-1384 | 10 | 1.676481647 | 65.80784118 | 20.70711 | 7.066624552 | 150.0574218 | 1.7513 | 3.53 | 4.44 | 0 | 0 | 0.125620967 | 0.22
LEWTUD01 | None | core-mof-ddec-1385 | 10 | 1.468696828 | 58.7560557 | 21.26356 | 2.168311183 | 85.11389207 | 1.78485 | 2.51 | 4.81 | 0 | 0 | 0.095246099 | 0.17
LEWTUD | None | core-mof-ddec-1386 | 10 | 1.516042266 | 59.86537814 | 21.43364 | 1.512937811 | 60.52594151 | 1.76176 | 2.52 | 4.19 | 0 | 0 | 0.096494415 | 0.17
LEWVAL | None | core-mof-ddec-1387 | 10 | 1.454452269 | 58.01364291 | 21.38641 | 1.541037623 | 60.85239316 | 1.77956 | 2.43 | 4.94 | 0 | 0 | 0.101148599 | 0.18
LEZLAF | None | core-mof-ddec-1388 | 10 | 1.618737303 | 50.53885059 | 17.13603 | 1.451941753 | 57.91350612 | 1.39295 | 3.43 | 5.67 | 0 | 0 | 0.208191249 | 0.29
LEZZEX | None | core-mof-ddec-1389 | 10 | 1.624921759 | 60.06879582 | 22.1396 | 3.27022802 | 102.1003006 | 1.64932 | 4.14 | 5.56 | 389.655 | 236.252 | 0.109135886 | 0.18
BASTEW | None | core-mof-ddec-139 | 10 | 0.42323485 | 21.6182206 | 21.20449 | 1.359219093 | 50.24651416 | 2.27886 | 2.76 | 4.1 | 0 | 0 | 0.035105272 | 0.08
LIBJAJ | None | core-mof-ddec-1390 | 10 | 0.541097938 | 15.31231886 | 19.68546 | 0.614619496 | 31.39386999 | 1.26255 | 2.9 | 3.32 | 0 | 0 | 0.079204784 | 0.1
LICSUM | None | core-mof-ddec-1391 | 10 | 0.986133175 | 30.76944214 | 21.85417 | 2.714370869 | 76.81291934 | 1.39208 | 2.76 | 3.56 | 0 | 0 | 0.086201942 | 0.12
LIDZOP | None | core-mof-ddec-1392 | 10 | 1.598324274 | 59.10433413 | 22.5172 | 4.818250422 | 150.3396107 | 1.64984 | 4.15 | 5.56 | 387.474 | 234.855 | 0.109101489 | 0.18
LIDZUV | None | core-mof-ddec-1393 | 10 | 1.623072515 | 56.28447439 | 23.82713 | 1.332851263 | 49.28742415 | 1.54716 | 3.77 | 5.13 | 283.166 | 183.023 | 0.096951834 | 0.15
LIFWEE | None | core-mof-ddec-1394 | 10 | 2.514335371 | 72.59941479 | 17.46195 | 1.101108238 | 38.18393687 | 1.28823 | 3.87 | 4.95 | 494.927 | 384.192 | 0.333791326 | 0.43
LIFWOO | None | core-mof-ddec-1395 | 10 | 3.885075539 | 93.79184303 | 20.18042 | 5.545972479 | 160.1355019 | 1.07707 | 4.56 | 4.99 | 834.68 | 774.956 | 0.343524562 | 0.37
LIGHAM | None | core-mof-ddec-1396 | 10 | 2.627617474 | 61.78818405 | 16.98027 | 3.53542473 | 85.35072175 | 1.04913 | 4.98 | 5.56 | 921.476 | 878.324 | 0.295482924 | 0.31
LIHRIE | None | core-mof-ddec-1397 | 10 | 0.475121533 | 22.22168237 | 18.64795 | 4.867370747 | 114.4557769 | 2.08632 | 2.48 | 3.81 | 0 | 0 | 0.004793129 | 0.01
LIHSEB | None | core-mof-ddec-1398 | 10 | 1.5e-05 | 0.000818005 | 0 | 3.291855057 | 153.9617812 | 2.43454 | 2.44 | 2.97 | 0 | 0 | 0.012322656 | 0.03
LIHSIF | None | core-mof-ddec-1399 | 10 | 0.777864383 | 33.75514142 | 18.49384 | 0.000502189 | 0.02740316 | 1.93607 | 2.59 | 4.52 | 0 | 0 | 0.092971845 | 0.18
ACOLIP | None | core-mof-ddec-14 | 10 | 4.091505206 | 96.24748747 | 20.30297 | 2.530372351 | 109.8045861 | 1.04949 | 3.58 | 4.91 | 0 | 0 | 0.314438442 | 0.33
BASTUM | None | core-mof-ddec-140 | 10 | 0.44129077 | 23.33815222 | 21.14852 | 5.611105007 | 131.9941517 | 2.35952 | 2.73 | 4.07 | 0 | 0 | 0.033905201 | 0.08
LIJXEI | None | core-mof-ddec-1400 | 10 | 1.076259919 | 39.14351806 | 21.28148 | 0.665425572 | 35.19177001 | 1.62266 | 3.13 | 4.62 | 0 | 0 | 0.080115366 | 0.13
LIKFOB | ZnO | core-mof-ddec-1401 | 10 | 2.756032644 | 98.05668688 | 20.51124 | 1.354720578 | 49.27111792 | 1.5872 | 3.38 | 4.38 | 0 | 0 | 0.119707661 | 0.19
LIQGEY | None | core-mof-ddec-1402 | 10 | 0.109831701 | 9.324793551 | 14.29974 | 3.669481841 | 130.5562301 | 3.78784 | 2.87 | 3.45 | 0 | 0 | 0.039600406 | 0.15
LIRNEH | None | core-mof-ddec-1403 | 10 | 1.240226311 | 32.10977599 | 19.56143 | 0.931781138 | 79.10891529 | 1.15507 | 2.52 | 4.04 | 0 | 0 | 0.155834711 | 0.18
LIVTEP | None | core-mof-ddec-1404 | 10 | 1.054916866 | 34.40271393 | 16.26948 | 3.240731793 | 83.90337389 | 1.45498 | 3.66 | 4.3 | 0 | 0 | 0.151204828 | 0.22
LIWXIZ | ZnO | core-mof-ddec-1405 | 10 | 0.39418739 | 14.40225921 | 20.454 | 2.851476741 | 92.9917245 | 1.63001 | 3.66 | 4.12 | 0 | 0 | 0.018404795 | 0.03
LIXNIP | None | core-mof-ddec-1406 | 10 | 0.105471706 | 4.141984522 | 16.4187 | 0.488726925 | 17.85641054 | 1.75208 | 2.51 | 3.13 | 0 | 0 | 0.051367517 | 0.09
LIXWAR01 | None | core-mof-ddec-1407 | 10 | 3.268697934 | 78.62000476 | 16.84368 | 1.107060501 | 43.47542704 | 1.07311 | 3.93 | 5.59 | 916.853 | 854.392 | 0.419341913 | 0.45
LIXWAR | None | core-mof-ddec-1408 | 10 | 3.302251343 | 78.65167067 | 16.85686 | 6.051772897 | 145.5596154 | 1.06263 | 3.9 | 5.64 | 913.058 | 859.244 | 0.432888211 | 0.46
LOBHAM | None | core-mof-ddec-1409 | 10 | 3.156487299 | 71.99282644 | 15.08886 | 6.221411664 | 148.1790362 | 1.01758 | 5.91 | 7.01 | 1438.6 | 1413.74 | 0.511016333 | 0.52
BAWRUO | None | core-mof-ddec-141 | 10 | 0.832596885 | 50.74492215 | 13.77564 | 8.861195698 | 202.1052086 | 2.71918 | 5.69 | 7.3 | 1252.56 | 460.638 | 0.198589281 | 0.54
LOFZUB | None | core-mof-ddec-1410 | 10 | 5.928090257 | 193.8240786 | 23.71416 | 2.980964554 | 181.6831374 | 1.45872 | 3.57 | 8.37 | 0 | 0 | 0.479872765 | 0.7
LOJFUL | None | core-mof-ddec-1411 | 10 | 4.17573372 | 57.08202144 | 13.29323 | 3.745793186 | 122.4719735 | 0.609882 | 8.64 | 11.51 | 1845.28 | 3025.63 | 1.180556239 | 0.72
LOLQIM | None | core-mof-ddec-1412 | 10 | 1.760775519 | 71.01893371 | 19.09378 | 17.60498764 | 240.6590912 | 1.79928 | 2.74 | 5 | 0 | 0 | 0.16673336 | 0.3
LOQLEJ | None | core-mof-ddec-1413 | 10 | 3.074989616 | 68.49573193 | 15.06015 | 2.247889895 | 90.6661535 | 0.993806 | 14.4 | 14.68 | 1230.89 | 1238.56 | 0.633926541 | 0.63
LOQLIN | None | core-mof-ddec-1414 | 10 | 3.626420352 | 77.22019885 | 15.50264 | 9.270740967 | 206.5067748 | 0.950024 | 13.93 | 14.26 | 1144.73 | 1204.95 | 0.642089042 | 0.61
LOWPUI | ZnO | core-mof-ddec-1415 | 10 | 3.054777377 | 88.41847748 | 17.97544 | 9.758700436 | 207.7996247 | 1.29126 | 5.01 | 5.9 | 993.1 | 769.095 | 0.247819959 | 0.32
LOWQIX | ZnO | core-mof-ddec-1416 | 10 | 1.888663848 | 37.91396984 | 11.03073 | 4.015441272 | 116.2242481 | 0.895525 | 7.51 | 8.79 | 2048.59 | 2287.58 | 0.725831216 | 0.65
LUCDIW | None | core-mof-ddec-1417 | 10 | 2.986603997 | 55.06204498 | 11.91592 | 11.52642662 | 231.3871745 | 0.822543 | 6.17 | 8.52 | 2176.67 | 2646.27 | 0.814547081 | 0.67
LUFNAC01 | None | core-mof-ddec-1418 | 10 | 3.971917627 | 91.37492786 | 16.53694 | 12.94709227 | 238.6969875 | 1.02639 | 5.87 | 7.69 | 1345.67 | 1311.07 | 0.496887148 | 0.51
LUFNAC02 | None | core-mof-ddec-1419 | 10 | 3.976829455 | 91.77566458 | 16.53107 | 7.343421949 | 168.9372021 | 1.02962 | 5.86 | 7.67 | 1320.67 | 1282.68 | 0.495328374 | 0.51
BAXSIE | None | core-mof-ddec-142 | 10 | 1.771642307 | 59.53777411 | 17.72562 | 7.340628613 | 169.4040635 | 1.49933 | 5.07 | 5.31 | 713.52 | 475.892 | 0.206759019 | 0.31
LUFNAC03 | None | core-mof-ddec-1420 | 10 | 3.978648966 | 91.49370528 | 16.47231 | 2.696609896 | 90.62221542 | 1.02599 | 5.84 | 7.68 | 1309.99 | 1276.81 | 0.497080868 | 0.51
LUFNAC04 | None | core-mof-ddec-1421 | 10 | 3.98306534 | 91.64954895 | 16.31326 | 7.379513206 | 169.7005722 | 1.02659 | 5.88 | 7.68 | 1327.06 | 1292.69 | 0.496790345 | 0.51
LUFNAC05 | None | core-mof-ddec-1422 | 10 | 3.988865569 | 92.1780981 | 16.57821 | 7.382144237 | 169.8616849 | 1.03101 | 5.81 | 7.62 | 1308.51 | 1269.16 | 0.484961349 | 0.5
LUFNAC | None | core-mof-ddec-1423 | 10 | 3.994717051 | 92.35254088 | 16.74206 | 7.231902099 | 167.1209444 | 1.03145 | 5.65 | 7.52 | 1320.38 | 1280.12 | 0.484754472 | 0.5
LUFNEG | None | core-mof-ddec-1424 | 10 | 4.536610196 | 119.219196 | 20.54673 | 7.21995995 | 166.9158636 | 1.17247 | 3.98 | 4.77 | 1128.82 | 962.777 | 0.400863135 | 0.47
LUFQUZ02 | None | core-mof-ddec-1425 | 10 | 2.704073317 | 78.57963767 | 18.73271 | 4.451512777 | 116.9828906 | 1.29652 | 4.02 | 4.34 | 608.741 | 469.521 | 0.161972048 | 0.21
LUKREO | None | core-mof-ddec-1426 | 10 | 1.707865144 | 51.23058795 | 22.76917 | 3.932944559 | 114.2903029 | 1.33832 | 3.67 | 4.04 | 0 | 0 | 0.104608763 | 0.14
LUKRIS | None | core-mof-ddec-1427 | 10 | 0.928679095 | 28.91128278 | 18.43722 | 2.357408541 | 70.71484889 | 1.38895 | 4.11 | 5.16 | 300.074 | 216.044 | 0.107995248 | 0.15
LUKRUE | None | core-mof-ddec-1428 | 10 | 0.678587227 | 20.77992334 | 20.35724 | 1.478996094 | 46.04354135 | 1.36623 | 3.21 | 3.99 | 0 | 0 | 0.058555294 | 0.08
LULHUW | None | core-mof-ddec-1429 | 10 | 2.450129032 | 69.03237883 | 18.79044 | 1.110232948 | 33.99792191 | 1.25703 | 3.26 | 4.08 | 0 | 0 | 0.182970971 | 0.23
BAZJIX | None | core-mof-ddec-143 | 10 | 3.491879639 | 60.29999532 | 13.32511 | 6.068802747 | 170.9885009 | 0.770453 | 7.46 | 8.76 | 1842.79 | 2391.83 | 0.869618264 | 0.67
LULJAE | None | core-mof-ddec-1430 | 10 | 2.750433035 | 75.93266443 | 18.60989 | 12.68512486 | 219.0547925 | 1.23171 | 3.36 | 4.25 | 0 | 0 | 0.202969855 | 0.25
LULWUL | None | core-mof-ddec-1431 | 10 | 2.61643603 | 82.97887726 | 21.64166 | 6.284522335 | 173.5001433 | 1.41495 | 3.28 | 3.65 | 0 | 0 | 0.169617301 | 0.24
LULXAS | None | core-mof-ddec-1432 | 10 | 2.79949709 | 86.25346865 | 21.15693 | 2.949351278 | 93.53710729 | 1.37462 | 3.43 | 4.15 | 0 | 0 | 0.203692657 | 0.28
LULXEW | None | core-mof-ddec-1433 | 10 | 1.66305634 | 52.68590089 | 20.782 | 2.937775688 | 90.51387982 | 1.41342 | 2.95 | 3.98 | 0 | 0 | 0.155650833 | 0.22
LUMDEC | None | core-mof-ddec-1434 | 10 | 1.505122385 | 43.61866109 | 13.96124 | 2.831992112 | 89.71798019 | 1.29296 | 4.89 | 7.82 | 1137.13 | 879.476 | 0.286165079 | 0.37
LUMZUO | None | core-mof-ddec-1435 | 10 | 0.445948575 | 18.68371229 | 8.79675 | 4.340060642 | 125.7755756 | 1.86922 | 4.76 | 5.98 | 2026.67 | 1084.24 | 0.320989504 | 0.6
LUNBEB | None | core-mof-ddec-1436 | 10 | 0.42157241 | 18.70026184 | 9.08782 | 4.189620313 | 175.5306888 | 1.97905 | 4.56 | 5.83 | 1865.54 | 942.642 | 0.293069907 | 0.58
LUNBIF | None | core-mof-ddec-1437 | 10 | 0.481432922 | 20.14414074 | 8.4008 | 3.83471035 | 170.1014723 | 1.86674 | 6.62 | 8.37 | 2212.74 | 1185.35 | 0.332129809 | 0.62
LUPHIN | None | core-mof-ddec-1438 | 10 | 1.150702405 | 53.57838299 | 17.42702 | 4.383974616 | 183.4344884 | 2.07732 | 2.57 | 5.13 | 0 | 0 | 0.168486319 | 0.35
LUPTAS | None | core-mof-ddec-1439 | 10 | 1.898054676 | 60.82321808 | 19.26478 | 2.219872989 | 103.3605254 | 1.42961 | 3.81 | 4.93 | 371.222 | 259.666 | 0.167877953 | 0.24
BEGBOG | None | core-mof-ddec-144 | 10 | 1.530667525 | 33.48539705 | 19.58367 | 2.3947632 | 76.74025741 | 0.976018 | 2.57 | 4.24 | 0 | 0 | 0.174177116 | 0.17
LUQGAG | None | core-mof-ddec-1440 | 10 | 3.05690101 | 74.78654674 | 16.11614 | 4.474555746 | 97.88688486 | 1.09152 | 4.98 | 6.95 | 1296.56 | 1187.85 | 0.393946057 | 0.43
LURGEL | ZnO | core-mof-ddec-1441 | 10 | 4.072792429 | 48.5786887 | 11.59706 | 4.80587954 | 117.5749995 | 0.532137 | 6.59 | 9.8 | 2315.21 | 4350.78 | 1.37182718 | 0.73
LUSHIR | None | core-mof-ddec-1442 | 10 | 2.705167327 | 74.65737001 | 18.17307 | 21.42383794 | 255.535231 | 1.2313 | 5.07 | 5.65 | 947.85 | 769.798 | 0.284252416 | 0.35
LUSHOX01 | None | core-mof-ddec-1443 | 10 | 2.661091129 | 72.12974061 | 16.53933 | 3.706762688 | 102.2994588 | 1.20931 | 4.89 | 5.25 | 1029.08 | 850.965 | 0.363843845 | 0.44
LUSHOX02 | None | core-mof-ddec-1444 | 10 | 2.760800493 | 73.85439167 | 16.57499 | 4.753760898 | 128.8522354 | 1.1935 | 4.94 | 5.4 | 1093.87 | 916.519 | 0.377042313 | 0.45
LUSHOX | None | core-mof-ddec-1445 | 10 | 2.68265171 | 71.76661022 | 16.46074 | 5.033316128 | 134.6466366 | 1.19355 | 4.93 | 5.3 | 1024.98 | 858.763 | 0.36864815 | 0.44
LUSHUD | None | core-mof-ddec-1446 | 10 | 2.616384611 | 74.59308789 | 19.03595 | 4.913872223 | 131.4564806 | 1.27198 | 4.69 | 5.21 | 816.47 | 641.888 | 0.243714524 | 0.31
LUSJAL | None | core-mof-ddec-1447 | 10 | 1.946182435 | 59.85350596 | 19.75526 | 3.131842409 | 89.28878235 | 1.37211 | 4.02 | 4.6 | 499.756 | 364.224 | 0.167625045 | 0.23
LUSJEP | None | core-mof-ddec-1448 | 10 | 3.009777262 | 80.22629021 | 17.59657 | 2.229485227 | 68.56628903 | 1.18923 | 5.49 | 6.09 | 1018.11 | 856.11 | 0.327943291 | 0.39
LUSJIT | None | core-mof-ddec-1449 | 10 | 2.916789889 | 77.76717499 | 17.35083 | 4.615772807 | 123.0344629 | 1.18953 | 5.42 | 6.11 | 1029.28 | 865.284 | 0.319453902 | 0.38
BEKSAM | None | core-mof-ddec-145 | 10 | 2.221890822 | 144.3327004 | 31.0609 | 4.634353724 | 123.5606988 | 2.89814 | 3.38 | 4.03 | 0 | 0 | 0.124217602 | 0.36
LUSZIJ01 | None | core-mof-ddec-1450 | 10 | 1.599810824 | 67.91970956 | 22.55061 | 0.465636849 | 30.24749152 | 1.89412 | 2.57 | 3.94 | 0 | 0 | 0.089751441 | 0.17
LUSZIJ | None | core-mof-ddec-1451 | 10 | 1.616067069 | 69.0126456 | 22.41585 | 1.508610809 | 64.04782769 | 1.90524 | 2.57 | 3.92 | 0 | 0 | 0.089227604 | 0.17
LUSZOP01 | None | core-mof-ddec-1452 | 10 | 1.608089966 | 68.46982599 | 22.57483 | 1.494118264 | 63.80493498 | 1.89964 | 2.57 | 3.95 | 0 | 0 | 0.08949064 | 0.17
LUSZOP | None | core-mof-ddec-1453 | 10 | 1.597318991 | 68.02653544 | 22.23279 | 1.458574583 | 62.10370688 | 1.90006 | 2.56 | 3.95 | 0 | 0 | 0.089470859 | 0.17
LUSZUV | None | core-mof-ddec-1454 | 10 | 1.627150872 | 69.281408 | 22.76805 | 1.504608774 | 64.0781977 | 1.89964 | 2.57 | 3.94 | 0 | 0 | 0.08949064 | 0.17
LUTBEI | None | core-mof-ddec-1455 | 10 | 1.606142885 | 68.84942949 | 22.80958 | 1.474183599 | 62.76831309 | 1.91248 | 2.56 | 3.93 | 0 | 0 | 0.088889818 | 0.17
LUTBUY | None | core-mof-ddec-1456 | 10 | 1.603073939 | 67.91500296 | 22.45717 | 1.479258956 | 63.41038282 | 1.89014 | 2.58 | 3.94 | 0 | 0 | 0.089940428 | 0.17
LUTCAF | None | core-mof-ddec-1457 | 10 | 1.606169853 | 69.06233749 | 22.5126 | 1.488417252 | 63.05751695 | 1.91836 | 2.56 | 3.91 | 0 | 0 | 0.088617361 | 0.17
LUTCEJ | None | core-mof-ddec-1458 | 10 | 1.605452507 | 68.35241086 | 22.70847 | 1.468957222 | 63.16244775 | 1.89949 | 2.59 | 3.93 | 0 | 0 | 0.089497707 | 0.17
LUTCIN | None | core-mof-ddec-1459 | 10 | 1.605964897 | 69.08424769 | 22.74331 | 1.534111647 | 65.31506175 | 1.91922 | 2.55 | 3.9 | 0 | 0 | 0.088577651 | 0.17
BEKZEX01 | None | core-mof-ddec-146 | 10 | 0.040859647 | 2.925769128 | 13.29883 | 1.46532195 | 63.03417013 | 3.19465 | 2.92 | 3.63 | 0 | 0 | 0.0281721 | 0.09
LUTDAG | None | core-mof-ddec-1460 | 10 | 1.606099736 | 69.42982905 | 22.60652 | 0.374374086 | 26.8071859 | 1.92866 | 2.55 | 3.89 | 0 | 0 | 0.082959153 | 0.16
LUVTEC | None | core-mof-ddec-1461 | 10 | 1.67885362 | 40.6304963 | 13.15314 | 1.41057713 | 60.97761355 | 1.07967 | 10.05 | 10.45 | 1048.64 | 971.258 | 0.42605611 | 0.46
LUWYUY | None | core-mof-ddec-1462 | 10 | 0.900679339 | 30.41847052 | 21.82708 | 6.715390089 | 162.5213949 | 1.50679 | 2.93 | 3.68 | 0 | 0 | 0.086276123 | 0.13
LUXDEO | None | core-mof-ddec-1463 | 10 | 2.94376478 | 78.20716691 | 20.36693 | 2.491815474 | 84.15560594 | 1.18531 | 2.58 | 5.13 | 0 | 0 | 0.269971569 | 0.32
LUYHAP | Cu-Cu | core-mof-ddec-1464 | 10 | 3.008977678 | 41.71589334 | 11.06447 | 3.692749976 | 98.10549937 | 0.618537 | 6.74 | 12.06 | 2193.36 | 3546.05 | 1.293374527 | 0.8
MABJOP | Cu-Cu | core-mof-ddec-1465 | 10 | 1.449424675 | 51.02655236 | 22.20851 | 18.93063269 | 262.4506855 | 1.57067 | 3.44 | 4.51 | 0 | 0 | 0.082767227 | 0.13
MABJUV01 | Cu-Cu | core-mof-ddec-1466 | 10 | 1.42600028 | 49.23872717 | 21.65321 | 1.135564363 | 39.97719609 | 1.54053 | 3.64 | 4.72 | 0 | 0 | 0.090877815 | 0.14
MABJUV | Cu-Cu | core-mof-ddec-1467 | 10 | 1.42004068 | 48.69065763 | 21.11561 | 1.236908221 | 42.70951925 | 1.52978 | 3.68 | 4.72 | 0 | 0 | 0.091516427 | 0.14
MABKEG | Cu-Cu | core-mof-ddec-1468 | 10 | 1.50293797 | 49.82461414 | 20.60996 | 1.324886424 | 45.4279882 | 1.47907 | 4.29 | 4.97 | 438.921 | 296.756 | 0.101415078 | 0.15
MABKIK01 | Cu-Cu | core-mof-ddec-1469 | 10 | 1.676890264 | 52.26814533 | 18.34822 | 1.466401702 | 48.61338289 | 1.39065 | 5.2 | 5.51 | 669.38 | 481.344 | 0.151008521 | 0.21
BEKZEX | None | core-mof-ddec-147 | 10 | 0.052440202 | 3.752110129 | 13.50435 | 2.563857089 | 79.914624 | 3.1922 | 3.01 | 3.68 | 0 | 0 | 0.028193722 | 0.09
MADVUJ | None | core-mof-ddec-1470 | 10 | 1.321466908 | 49.06908467 | 19.3437 | 0.433386013 | 31.00888246 | 1.65668 | 4.69 | 5.32 | 494.624 | 298.563 | 0.108651037 | 0.18
MADWAQ | None | core-mof-ddec-1471 | 10 | 1.505139041 | 51.38399651 | 19.56725 | 1.098703466 | 40.79736925 | 1.52314 | 4.51 | 5.19 | 486.649 | 319.503 | 0.111611539 | 0.17
MAFZOK | ZnO | core-mof-ddec-1472 | 10 | 1.012915489 | 45.62395083 | 19.14033 | 1.209263986 | 41.28310725 | 2.00933 | 2.53 | 4.49 | 0 | 0 | 0.064698183 | 0.13
MAGBAZ | None | core-mof-ddec-1473 | 10 | 2.518499091 | 54.17235215 | 13.05838 | 1.594074634 | 71.80064229 | 0.9596 | 4.26 | 7.74 | 1767.74 | 1842.16 | 0.635681534 | 0.61
MAHTAR01 | None | core-mof-ddec-1474 | 10 | 2.278193477 | 68.56581992 | 17.99919 | 10.16683196 | 218.6862814 | 1.34276 | 4.15 | 5.35 | 712.555 | 530.663 | 0.245762459 | 0.33
MAHTAR | None | core-mof-ddec-1475 | 10 | 2.257504703 | 67.84821414 | 18.00068 | 3.339211177 | 100.4988183 | 1.34089 | 4.14 | 5.35 | 703.996 | 525.023 | 0.246105199 | 0.33
MAJHOW | None | core-mof-ddec-1476 | 10 | 2.321692056 | 62.82841579 | 19.56673 | 3.329535704 | 100.0675884 | 1.20736 | 3.21 | 5.2 | 0 | 0 | 0.231910946 | 0.28
MAJHUC | None | core-mof-ddec-1477 | 10 | 0.901475058 | 23.96982956 | 16.836 | 3.649061755 | 98.74900015 | 1.18631 | 3.69 | 5.75 | 0 | 0 | 0.126442498 | 0.15
MAKSUO | None | core-mof-ddec-1478 | 10 | 0.636973585 | 25.41871562 | 23.51129 | 2.021131413 | 53.74100489 | 1.78039 | 2.88 | 3.81 | 0 | 0 | 0.033700481 | 0.06
MAKXAZ | ZnO | core-mof-ddec-1479 | 10 | 2.643442458 | 75.42308821 | 20.36488 | 0.813024317 | 32.44409877 | 1.27292 | 4.84 | 5.09 | 770.314 | 605.156 | 0.188542878 | 0.24
BELYIC | None | core-mof-ddec-148 | 10 | 1.420362177 | 30.66746246 | 16.38188 | 2.439272733 | 69.59768764 | 0.963295 | 3.1 | 4.03 | 0 | 0 | 0.249144862 | 0.24
MAPFIS | None | core-mof-ddec-1480 | 10 | 3.796745745 | 90.79755802 | 18.09649 | 6.34658875 | 137.0310864 | 1.06696 | 4.31 | 5.6 | 1137.98 | 1066.56 | 0.393641749 | 0.42
MAPFOY | None | core-mof-ddec-1481 | 10 | 2.74819125 | 76.71154432 | 23.36551 | 6.054278346 | 144.785489 | 1.24538 | 3.39 | 4.53 | 0 | 0 | 0.20877162 | 0.26
MAQZOV | None | core-mof-ddec-1482 | 10 | 0.493649305 | 19.50003382 | 18.07468 | 1.804538458 | 50.37092374 | 1.76237 | 2.6 | 3.8 | 0 | 0 | 0.073764306 | 0.13
MARXEK | None | core-mof-ddec-1483 | 10 | 2.30121252 | 87.14296155 | 15.8585 | 1.645216938 | 64.98902282 | 1.6895 | 6.42 | 6.81 | 1327.67 | 785.84 | 0.313702279 | 0.53
MASZUD | None | core-mof-ddec-1484 | 10 | 1.786571747 | 58.84869367 | 16.71475 | 4.528873655 | 171.5006586 | 1.46962 | 3.77 | 6.16 | 867.631 | 590.379 | 0.251765763 | 0.37
MATTOR | ZnO | core-mof-ddec-1485 | 10 | 3.229800871 | 89.77671493 | 20.21931 | 3.470540861 | 114.3177128 | 1.24007 | 3.91 | 5.58 | 550.967 | 444.303 | 0.282242131 | 0.35
MATTUX | ZnO | core-mof-ddec-1486 | 10 | 3.799562318 | 91.07795382 | 17.42018 | 3.907349837 | 108.6101114 | 1.06941 | 5.16 | 6.26 | 1199.27 | 1121.43 | 0.448845625 | 0.48
MATVAF | ZnO | core-mof-ddec-1487 | 10 | 3.483058379 | 68.54586654 | 14.06115 | 6.044465941 | 144.8897383 | 0.87799 | 5.91 | 7.16 | 1751.23 | 1994.59 | 0.660599779 | 0.58
MATVEJ | ZnO | core-mof-ddec-1488 | 10 | 3.534121577 | 56.7196891 | 12.37598 | 10.17848202 | 200.3104152 | 0.716016 | 6.66 | 8.53 | 2116.74 | 2956.27 | 0.963665616 | 0.69
MATVIN | ZnO | core-mof-ddec-1489 | 10 | 1.578095323 | 57.40479855 | 24.53822 | 15.25497231 | 244.8295193 | 1.62281 | 2.69 | 3.96 | 0 | 0 | 0.092432263 | 0.15
BENXOJ | ZnO | core-mof-ddec-149 | 10 | 2.250527324 | 73.07088264 | 21.56633 | 1.72290667 | 62.67245639 | 1.44846 | 3.47 | 4.12 | 0 | 0 | 0.186404871 | 0.27
MAYPIM | None | core-mof-ddec-1490 | 10 | 1.475878563 | 67.11589823 | 24.82157 | 2.606719885 | 84.63586323 | 2.0289 | 2.65 | 4.31 | 0 | 0 | 0.069002908 | 0.14
MAYXUG | None | core-mof-ddec-1491 | 10 | 0.578166713 | 30.39720341 | 19.38771 | 0.39116762 | 17.7884325 | 2.34564 | 2.89 | 3.94 | 0 | 0 | 0.042632288 | 0.1
MAYYAN | None | core-mof-ddec-1492 | 10 | 0.547389958 | 21.80547244 | 15.52521 | 1.354048112 | 71.18928675 | 1.77725 | 2.97 | 4.74 | 0 | 0 | 0.095653397 | 0.17
MAZJEC | None | core-mof-ddec-1493 | 10 | 0.943454216 | 40.36012613 | 17.10914 | 2.41487433 | 96.19737244 | 1.90857 | 2.93 | 5.75 | 0 | 0 | 0.125748597 | 0.24
MAZSUD | ZnO | core-mof-ddec-1494 | 10 | 3.261215747 | 84.55176596 | 16.95059 | 1.812270153 | 77.5272936 | 1.15662 | 3.93 | 5.33 | 1168.51 | 1010.28 | 0.354481161 | 0.41
MAZTIR | None | core-mof-ddec-1495 | 10 | 1.165805628 | 57.604141 | 19.45766 | 7.204624011 | 186.7903661 | 2.20438 | 3.22 | 3.48 | 0 | 0 | 0.099801305 | 0.22
MECLEL | None | core-mof-ddec-1496 | 10 | 4.772431884 | 184.8679376 | 26.08706 | 1.756172199 | 86.77500654 | 1.72822 | 2.86 | 6.56 | 0 | 0 | 0.306673919 | 0.53
MECWEX | ZIF | core-mof-ddec-1497 | 10 | 2.078378752 | 42.91213817 | 12.82889 | 2.686959155 | 104.0837479 | 0.921103 | 3.13 | 11.42 | 0 | 0 | 0.477688163 | 0.44
MEFYUT | ZnO | core-mof-ddec-1498 | 10 | 2.868003794 | 76.63890521 | 15.33198 | 8.327818802 | 171.9438821 | 1.19211 | 4.33 | 5.78 | 1638.04 | 1374.07 | 0.385870431 | 0.46
MEGBAD | None | core-mof-ddec-1499 | 10 | 2.709629337 | 51.70865853 | 13.05228 | 6.31849479 | 168.8430553 | 0.851407 | 5.76 | 9.52 | 2056.09 | 2414.94 | 0.763442161 | 0.65
ACOLUB | None | core-mof-ddec-15 | 10 | 3.001135703 | 72.94011305 | 16.39897 | 11.23676106 | 214.4344366 | 1.08434 | 4.98 | 7.43 | 1295.06 | 1194.33 | 0.424221185 | 0.46
BENXUP | ZnO | core-mof-ddec-150 | 10 | 2.427005496 | 80.15221782 | 21.60049 | 6.434250687 | 156.3791241 | 1.4733 | 3.42 | 4.1 | 0 | 0 | 0.162899613 | 0.24
MEHPAQ | None | core-mof-ddec-1500 | 10 | 0.0293274 | 1.109899694 | 18.20268 | 3.17868846 | 104.9766596 | 1.68847 | 2.64 | 3.1 | 0 | 0 | 0.029612608 | 0.05
MEJQEZ | None | core-mof-ddec-1501 | 10 | 2.883071693 | 82.02760716 | 20.26957 | 0.504869268 | 19.10685017 | 1.26931 | 3.59 | 4.71 | 0 | 0 | 0.236348882 | 0.3
MEJQID | None | core-mof-ddec-1502 | 10 | 3.090073236 | 84.33341039 | 19.52336 | 3.316455265 | 94.35800377 | 1.21757 | 3.67 | 4.95 | 0 | 0 | 0.279244725 | 0.34
MEJQOJ | None | core-mof-ddec-1503 | 10 | 3.085314481 | 83.68381353 | 19.41915 | 3.803471998 | 103.8032889 | 1.21005 | 3.68 | 5.07 | 0 | 0 | 0.289244246 | 0.35
MEJZEI | None | core-mof-ddec-1504 | 10 | 1.343137863 | 50.47732392 | 20.27679 | 3.831437243 | 103.9211017 | 1.67671 | 3.54 | 5.32 | 0 | 0 | 0.119281211 | 0.2
MEJZIM | None | core-mof-ddec-1505 | 10 | 1.333195459 | 50.61545983 | 20.70549 | 2.070331385 | 77.80644924 | 1.69384 | 3.56 | 5.33 | 0 | 0 | 0.118074907 | 0.2
MEJZOS | None | core-mof-ddec-1506 | 10 | 1.185475187 | 45.95671422 | 21.14494 | 2.043069003 | 77.56617857 | 1.72958 | 3.42 | 5.26 | 0 | 0 | 0.104071509 | 0.18
MEJZUY | None | core-mof-ddec-1507 | 10 | 1.137299045 | 45.56130299 | 20.61347 | 1.876718139 | 72.75377853 | 1.7873 | 3.4 | 5.25 | 0 | 0 | 0.100710569 | 0.18
MEKDUC | None | core-mof-ddec-1508 | 10 | 1.865958244 | 60.8423579 | 19.43505 | 1.779082142 | 71.27175644 | 1.45476 | 3.69 | 4.95 | 0 | 0 | 0.206219583 | 0.3
METYIU | None | core-mof-ddec-1509 | 10 | 1.491059068 | 43.78959154 | 14.35087 | 2.368672554 | 77.23410947 | 1.31027 | 4.86 | 7.46 | 1092.94 | 834.131 | 0.267120517 | 0.35
BEPLUF | ZnO | core-mof-ddec-151 | 10 | 2.031189305 | 40.16964645 | 12.54798 | 4.163606435 | 122.2772652 | 0.882268 | 10.46 | 10.55 | 1247.7 | 1414.19 | 0.521383525 | 0.46
MEWNEH | None | core-mof-ddec-1510 | 10 | 0.582065286 | 33.10348708 | 17.31395 | 9.143111427 | 180.8179831 | 2.53736 | 3.65 | 5.43 | 0 | 0 | 0.094586499 | 0.24
MEXJAC | None | core-mof-ddec-1511 | 10 | 1.276366555 | 49.47528185 | 12.28329 | 1.129869437 | 64.25845896 | 1.72938 | 4.66 | 6.51 | 2197.86 | 1270.9 | 0.381639663 | 0.66
MIBQAR16 | ZnO | core-mof-ddec-1512 | 10 | 2.247476837 | 30.07949723 | 9.10664 | 5.060136743 | 196.1440391 | 0.597056 | 7.96 | 15 | 2192.96 | 3672.95 | 1.37340551 | 0.82
MIBQAR18 | ZnO | core-mof-ddec-1513 | 10 | 2.250171711 | 30.15276897 | 9.01175 | 19.81599845 | 265.2108626 | 0.597794 | 7.97 | 15.01 | 2194.78 | 3671.46 | 1.371709987 | 0.82
MIBQAR | ZnO | core-mof-ddec-1514 | 10 | 2.198076211 | 29.03294618 | 8.93314 | 19.77779941 | 265.0266259 | 0.589235 | 7.95 | 15.11 | 2182.82 | 3704.51 | 1.374663759 | 0.81
MICDEJ | None | core-mof-ddec-1515 | 10 | 2.682413914 | 70.97157633 | 17.41489 | 19.6410264 | 259.4254282 | 1.18044 | 4.51 | 5.48 | 990.789 | 839.342 | 0.321913863 | 0.38
MICNES | None | core-mof-ddec-1516 | 10 | 3.762642626 | 81.97948128 | 17.9106 | 4.454312221 | 117.8526394 | 0.972071 | 3.23 | 5.23 | 0 | 0 | 0.432067205 | 0.42
MICNIW | None | core-mof-ddec-1517 | 10 | 3.321345696 | 80.11149319 | 19.34275 | 7.304879886 | 159.1568276 | 1.07613 | 2.77 | 4.82 | 0 | 0 | 0.325239516 | 0.35
MICNOC | None | core-mof-ddec-1518 | 10 | 3.011007849 | 71.86126731 | 19.01149 | 6.044001894 | 145.7824812 | 1.0648 | 2.9 | 4.78 | 0 | 0 | 0.309917355 | 0.33
MICNUI | None | core-mof-ddec-1519 | 10 | 3.17933274 | 77.14686425 | 19.42854 | 6.022494746 | 143.7339677 | 1.0826 | 2.88 | 4.67 | 0 | 0 | 0.314058747 | 0.34
BEPMAM | ZnO | core-mof-ddec-152 | 10 | 2.039218126 | 40.86411841 | 12.84439 | 5.937688802 | 144.0786823 | 0.893987 | 10.23 | 10.36 | 1219.59 | 1364.22 | 0.514548869 | 0.46
MICPAQ | None | core-mof-ddec-1520 | 10 | 3.45587977 | 80.41716978 | 18.87793 | 8.926787528 | 178.8848863 | 1.03819 | 2.99 | 4.95 | 0 | 0 | 0.366021634 | 0.38
MIDRAT | None | core-mof-ddec-1521 | 10 | 2.940736881 | 83.28740531 | 23.31858 | 6.3095451 | 146.8210104 | 1.26356 | 3.34 | 4.2 | 0 | 0 | 0.166197094 | 0.21
MIFGEP | None | core-mof-ddec-1522 | 10 | 3.749625285 | 85.78255525 | 16.79969 | 1.815159097 | 51.40884668 | 1.0207 | 4.94 | 6 | 1255.98 | 1230.51 | 0.460468306 | 0.47
MIFKUJ | ZnO | core-mof-ddec-1523 | 10 | 4.222060104 | 86.73017741 | 16.34622 | 7.233209763 | 165.4787263 | 0.91647 | 4.58 | 6.05 | 1688.75 | 1842.67 | 0.534660163 | 0.49
MIFQEY | None | core-mof-ddec-1524 | 10 | 0.565409987 | 21.01074673 | 15.81239 | 7.844385072 | 161.1405078 | 1.6579 | 2.9 | 4.55 | 0 | 0 | 0.126666265 | 0.21
MIHBAG | None | core-mof-ddec-1525 | 10 | 1.771078601 | 50.95171931 | 17.16638 | 2.119472933 | 78.76003256 | 1.28353 | 2.85 | 4.75 | 0 | 0 | 0.218148388 | 0.28
MIHHIU | None | core-mof-ddec-1526 | 10 | 1.825934359 | 53.13455972 | 22.18332 | 3.39702858 | 97.72826941 | 1.29831 | 3.48 | 5.23 | 0 | 0 | 0.146344093 | 0.19
MIHHOA | None | core-mof-ddec-1527 | 10 | 2.051969485 | 60.46126454 | 23.03396 | 1.877951205 | 54.64824624 | 1.3146 | 3.22 | 4.99 | 0 | 0 | 0.152137532 | 0.2
MIHHUG | None | core-mof-ddec-1528 | 10 | 2.110989506 | 61.73440597 | 23.0979 | 1.962500195 | 57.82505261 | 1.30475 | 3.3 | 5.16 | 0 | 0 | 0.160950374 | 0.21
MIHLAR | None | core-mof-ddec-1529 | 10 | 1.255341124 | 37.57078526 | 16.66739 | 1.915741625 | 56.02451875 | 1.33529 | 4.92 | 5.78 | 577.771 | 432.693 | 0.157269207 | 0.21
BEPMEQ | ZnO | core-mof-ddec-153 | 10 | 1.235280482 | 28.03976376 | 11.60919 | 2.110721979 | 63.17126133 | 1.01266 | 10.11 | 10.24 | 1055.3 | 1042.1 | 0.404874291 | 0.41
MIHLEV | None | core-mof-ddec-1530 | 10 | 1.501417376 | 46.49830915 | 17.69842 | 6.420935218 | 145.7494952 | 1.38172 | 3.7 | 5.7 | 0 | 0 | 0.173696552 | 0.24
MIHLIZ | None | core-mof-ddec-1531 | 10 | 1.355753568 | 40.83664354 | 18.01883 | 2.723523533 | 84.34645906 | 1.34387 | 3.52 | 5.22 | 0 | 0 | 0.148823919 | 0.2
MIHLOF | None | core-mof-ddec-1532 | 10 | 1.338430071 | 40.85809577 | 17.62563 | 2.164733312 | 65.20391663 | 1.36197 | 3.79 | 5.26 | 516.736 | 379.405 | 0.154188418 | 0.21
MIHLUL | None | core-mof-ddec-1533 | 10 | 1.817299235 | 57.87165446 | 20.53987 | 2.161929903 | 65.99697728 | 1.42077 | 3.28 | 4.76 | 0 | 0 | 0.18299936 | 0.26
MIHMAS | None | core-mof-ddec-1534 | 10 | 2.423862108 | 76.25826433 | 19.93327 | 2.534663732 | 80.71603227 | 1.40367 | 4.11 | 5.75 | 494.296 | 352.145 | 0.206601267 | 0.29
MIJYEK | None | core-mof-ddec-1535 | 10 | 0.487450257 | 27.23923689 | 15.44545 | 2.699216494 | 84.92131798 | 2.49312 | 3.22 | 5.37 | 0 | 0 | 0.088242844 | 0.22
MIKJAR | None | core-mof-ddec-1536 | 10 | 1.205475268 | 52.96805131 | 19.4545 | 1.426857752 | 79.73432316 | 1.96036 | 4.85 | 6 | 580.783 | 296.263 | 0.107123181 | 0.21
BEPMIU | ZnO | core-mof-ddec-154 | 10 | 1.182811164 | 27.08287608 | 11.68234 | 1.995848994 | 87.69672405 | 1.02149 | 9.95 | 10.07 | 1049.73 | 1027.65 | 0.391584842 | 0.4
MIMVEJ | None | core-mof-ddec-1544 | 10 | 4.279356582 | 125.0879733 | 23.39839 | 6.272969759 | 143.6324476 | 1.30405 | 4.29 | 4.72 | 579.231 | 444.177 | 0.268394617 | 0.35
MINCER | None | core-mof-ddec-1545 | 10 | 1.042856769 | 46.28898521 | 21.17249 | 2.203997682 | 64.42407822 | 1.98033 | 3.15 | 3.81 | 0 | 0 | 0.050496634 | 0.1
MINVUA01 | None | core-mof-ddec-1546 | 10 | 3.148850451 | 73.21712795 | 15.01326 | 2.114440359 | 93.85305963 | 1.03739 | 6.56 | 6.97 | 1503.87 | 1449.66 | 0.414501779 | 0.43
MINVUA | None | core-mof-ddec-1547 | 10 | 3.197658557 | 74.35201492 | 14.9435 | 9.15667065 | 212.9110725 | 1.03739 | 6.56 | 6.97 | 1514.52 | 1459.94 | 0.424141355 | 0.44
MITGIF | None | core-mof-ddec-1548 | 10 | 0.961110228 | 49.13520948 | 21.48991 | 9.16821686 | 213.1795451 | 2.28088 | 3.09 | 4.17 | 0 | 0 | 0.074532637 | 0.17
MITGOL | None | core-mof-ddec-1549 | 10 | 0.933430611 | 45.94539395 | 16.26861 | 1.766398516 | 90.30427371 | 2.19605 | 3.83 | 4.77 | 592.009 | 269.579 | 0.132055281 | 0.29
BEPNIV | ZnO | core-mof-ddec-155 | 10 | 2.013184095 | 40.31534601 | 12.92751 | 2.119535965 | 104.3279637 | 0.893387 | 10.2 | 10.32 | 1250.61 | 1399.85 | 0.503701084 | 0.45
MIVNUB | None | core-mof-ddec-1550 | 10 | 0.324444495 | 16.94196237 | 18.01157 | 8.700082951 | 174.2249283 | 2.32973 | 3.06 | 3.84 | 0 | 0 | 0.051508115 | 0.12
MIVPAJ | None | core-mof-ddec-1551 | 10 | 0.056711436 | 2.810888092 | 16.79266 | 1.426323936 | 74.4803097 | 2.21132 | 2.55 | 3.26 | 0 | 0 | 0.040699673 | 0.09
MIVPEN | None | core-mof-ddec-1552 | 10 | 0.02500791 | 1.306955596 | 15.89585 | 0.74749574 | 37.04943854 | 2.33166 | 2.5 | 3.19 | 0 | 0 | 0.03431032 | 0.08
MIVPIR | None | core-mof-ddec-1553 | 10 | 0.043607379 | 2.301698401 | 17.02912 | 0.416421927 | 21.76291309 | 2.3549 | 2.49 | 3.22 | 0 | 0 | 0.033971719 | 0.08
MIYGIL | None | core-mof-ddec-1554 | 10 | 0.122342335 | 7.153508078 | 16.50601 | 0.59902768 | 31.61806751 | 2.60868 | 2.63 | 3.31 | 0 | 0 | 0.053666989 | 0.14
MIZJUB | ZnO | core-mof-ddec-1555 | 10 | 3.335579654 | 64.86760244 | 14.06628 | 1.48423042 | 86.78479342 | 0.867592 | 6 | 6.38 | 1801.58 | 2076.54 | 0.633938533 | 0.55
MIZKOW | None | core-mof-ddec-1556 | 10 | 0.855451223 | 38.24165537 | 22.21648 | 10.65481015 | 207.2059614 | 1.99445 | 3.43 | 3.83 | 0 | 0 | 0.045125222 | 0.09
MOBBOU | None | core-mof-ddec-1557 | 10 | 0.229942793 | 10.93220254 | 16.28208 | 1.237303864 | 55.31180115 | 2.12114 | 2.64 | 3.51 | 0 | 0 | 0.080145582 | 0.17
MOCHES | None | core-mof-ddec-1558 | 10 | 0.325521428 | 18.77461359 | 17.78654 | 1.650617147 | 78.47552318 | 2.57318 | 2.54 | 3.64 | 0 | 0 | 0.042748661 | 0.11
MOCHIW | None | core-mof-ddec-1559 | 10 | 0.309248779 | 18.23732864 | 17.77596 | 1.792346809 | 103.3745118 | 2.63111 | 2.55 | 3.62 | 0 | 0 | 0.04180745 | 0.11
BEPNOB | ZnO | core-mof-ddec-156 | 10 | 1.949098278 | 38.8972501 | 12.75336 | 1.740005698 | 102.6133583 | 0.890303 | 10.23 | 10.36 | 1235.88 | 1388.16 | 0.51667803 | 0.46
MOCHUI | None | core-mof-ddec-1560 | 10 | 0.211989676 | 13.66231055 | 17.81254 | 8.8304668 | 176.2255293 | 2.87531 | 2.52 | 3.54 | 0 | 0 | 0.034778859 | 0.1
MOCJAQ | None | core-mof-ddec-1561 | 10 | 0.208769019 | 14.27658148 | 18.20704 | 1.343023516 | 86.55517899 | 3.05096 | 2.47 | 3.47 | 0 | 0 | 0.029498912 | 0.09
MOCJEU | None | core-mof-ddec-1562 | 10 | 0.126149989 | 8.773991885 | 16.82451 | 1.261872737 | 86.29263606 | 3.10306 | 2.47 | 3.45 | 0 | 0 | 0.029003629 | 0.09
MOCJIY | None | core-mof-ddec-1563 | 10 | 0.225103995 | 16.15117302 | 18.70467 | 1.0139553 | 70.52268217 | 3.20113 | 2.43 | 3.43 | 0 | 0 | 0.028115072 | 0.09
MOCKAR | Cu-Cu | core-mof-ddec-1564 | 10 | 3.579474603 | 60.06122583 | 11.79084 | 1.235365149 | 88.63723752 | 0.748614 | 6.73 | 10.84 | 2198.95 | 2937.36 | 1.055283497 | 0.79
MOCKEV | Cu-Cu | core-mof-ddec-1565 | 10 | 2.953301146 | 50.82638303 | 11.45071 | 16.14895954 | 270.9689029 | 0.767829 | 6.62 | 10.91 | 2184.28 | 2844.75 | 0.989803719 | 0.76
MODDEP | None | core-mof-ddec-1566 | 10 | 0.358763261 | 15.83805457 | 20.66473 | 14.87622134 | 256.0201234 | 1.96959 | 2.7 | 3.31 | 0 | 0 | 0.04061759 | 0.08
MODNIC | None | core-mof-ddec-1567 | 10 | 0.869224319 | 26.47023285 | 11.85628 | 1.480019587 | 65.3373228 | 1.35865 | 3.7 | 5.25 | 0 | 0 | 0.338571376 | 0.46
MODNOI | None | core-mof-ddec-1568 | 10 | 0.70467212 | 25.22240314 | 14.33717 | 5.383125579 | 163.9307421 | 1.59692 | 3.75 | 4.69 | 568.862 | 356.224 | 0.16907547 | 0.27
MODNUO | None | core-mof-ddec-1569 | 10 | 0.701151617 | 25.2286615 | 14.31718 | 2.999091318 | 107.3467903 | 1.60534 | 3.7 | 4.66 | 0 | 0 | 0.16818867 | 0.27
BEPNUH | ZnO | core-mof-ddec-157 | 10 | 1.123297256 | 29.35059349 | 11.5795 | 3.128931564 | 112.5844303 | 1.16569 | 10.21 | 10.33 | 1066.13 | 914.589 | 0.368880234 | 0.43
MODPAW | None | core-mof-ddec-1570 | 10 | 0.640698649 | 24.11731156 | 16.43537 | 5.616306522 | 146.7482705 | 1.67942 | 2.47 | 5.25 | 0 | 0 | 0.10717986 | 0.18
MOGVAG | None | core-mof-ddec-1574 | 10 | 0.512115378 | 23.29253282 | 23.48858 | 1.677953785 | 63.16188478 | 2.02904 | 2.63 | 3.92 | 0 | 0 | 0.044355952 | 0.09
MOGXUB | None | core-mof-ddec-1575 | 10 | 0.404884782 | 25.75155091 | 16.90156 | 0.31034345 | 14.11534453 | 2.8376 | 3.6 | 4.67 | 0 | 0 | 0.070482098 | 0.2
MOGYAI | None | core-mof-ddec-1576 | 10 | 0.315341723 | 21.9501952 | 16.38432 | 1.281307931 | 81.49396544 | 3.10553 | 3.28 | 4.73 | 0 | 0 | 0.057961121 | 0.18
MOJJUR | None | core-mof-ddec-1577 | 10 | 1.091879124 | 32.20806942 | 16.52175 | 1.004388649 | 69.91313 | 1.31606 | 3.09 | 4.35 | 0 | 0 | 0.182362506 | 0.24
MOQSIV | None | core-mof-ddec-1578 | 10 | 0.457932834 | 14.80592767 | 23.32108 | 3.798476884 | 112.0468415 | 1.44252 | 2.48 | 3.87 | 0 | 0 | 0.041593877 | 0.06
MOSDUT | None | core-mof-ddec-1579 | 10 | 2.515942077 | 63.26156431 | 16.2732 | 0.519138718 | 16.78484208 | 1.12183 | 4.17 | 5.01 | 1016.92 | 906.479 | 0.383302283 | 0.43
BEPPAP | ZnO | core-mof-ddec-158 | 10 | 1.145963619 | 26.50207101 | 11.48084 | 5.839692528 | 146.8348925 | 1.03173 | 9.79 | 9.91 | 1075.64 | 1042.56 | 0.378005874 | 0.39
MOTMAK | None | core-mof-ddec-1580 | 10 | 4.042443416 | 90.376876 | 17.26644 | 6.134803862 | 141.8762384 | 0.997473 | 5.33 | 5.72 | 1140.1 | 1142.99 | 0.451140031 | 0.45
MOXDIN01 | None | core-mof-ddec-1581 | 10 | 2.940226395 | 61.8889223 | 14.34995 | 6.662408934 | 148.9514247 | 0.939106 | 5.62 | 6.88 | 1872.07 | 1993.46 | 0.585663386 | 0.55
MOXJOZ | None | core-mof-ddec-1582 | 10 | 3.186098909 | 69.02592089 | 15.23206 | 9.407390348 | 198.0164695 | 0.96659 | 2.89 | 10.21 | 0 | 0 | 0.465554165 | 0.45
MOXNUJ | None | core-mof-ddec-1583 | 10 | 2.920859454 | 48.84569814 | 12.61736 | 7.641232875 | 165.545123 | 0.746109 | 7.12 | 7.31 | 1787.8 | 2396.16 | 0.737157708 | 0.55
MOYMET | None | core-mof-ddec-1584 | 10 | 1.801145732 | 40.44637225 | 13.17063 | 13.70316229 | 229.1587593 | 1.00188 | 8.45 | 9.13 | 1000.43 | 998.559 | 0.399249411 | 0.4
MOYNEU | ZnO | core-mof-ddec-1585 | 10 | 1.99951264 | 59.57466358 | 23.93728 | 6.950651232 | 156.0832209 | 1.32924 | 3.37 | 4.55 | 0 | 0 | 0.105323343 | 0.14
MOYYEF | None | core-mof-ddec-1586 | 10 | 2.892836779 | 61.61347868 | 14.0693 | 2.079399813 | 61.95486933 | 0.950247 | 7.36 | 7.69 | 1754.4 | 1846.26 | 0.568273302 | 0.54
MOYYIJ | None | core-mof-ddec-1587 | 10 | 3.582655165 | 58.66728849 | 14.04496 | 9.061505011 | 192.9977003 | 0.730593 | 9.38 | 12.42 | 2059.11 | 2818.41 | 0.917063262 | 0.67
MUCLOM | None | core-mof-ddec-1588 | 10 | 3.721505512 | 69.0153531 | 15.19122 | 13.48959887 | 220.8971146 | 0.827407 | 2.86 | 10.23 | 0 | 0 | 0.54386777 | 0.45
MUDLIH | None | core-mof-ddec-1589 | 10 | 0.682312096 | 30.5791331 | 16.15847 | 8.919351996 | 165.4094628 | 1.99952 | 2.55 | 9.94 | 0 | 0 | 0.130031207 | 0.26
BEPPIX | ZnO | core-mof-ddec-159 | 10 | 2.031247223 | 45.09546395 | 14.1334 | 1.980314467 | 88.75161382 | 0.990438 | 9.64 | 9.77 | 1097.19 | 1107.78 | 0.403861726 | 0.4
MUFHUR | None | core-mof-ddec-1590 | 10 | 0.291986616 | 13.44636842 | 18.93596 | 7.542177291 | 167.4429288 | 2.0546 | 2.69 | 3.42 | 0 | 0 | 0.058405529 | 0.12
MUFJED | None | core-mof-ddec-1591 | 10 | 0.205730881 | 10.56013648 | 19.10752 | 2.576320545 | 118.6429559 | 2.29009 | 2.67 | 3.41 | 0 | 0 | 0.052399687 | 0.12
MUJRIT | None | core-mof-ddec-1592 | 10 | 1.488029931 | 43.57385951 | 15.20482 | 2.052274035 | 105.3429307 | 1.30647 | 5.12 | 6.25 | 898.362 | 687.627 | 0.252589038 | 0.33
MUKRIU | None | core-mof-ddec-1593 | 10 | 0.759967433 | 30.06052583 | 17.80963 | 4.079830513 | 119.4693452 | 1.76476 | 2.91 | 4.88 | 0 | 0 | 0.084997393 | 0.15
MULQOA | ZnO | core-mof-ddec-1594 | 10 | 2.023521663 | 58.60677184 | 13.59184 | 1.680449389 | 66.4702066 | 1.29204 | 5.12 | 5.83 | 1825.1 | 1412.58 | 0.425683415 | 0.55
MULXOH | None | core-mof-ddec-1595 | 10 | 2.775678847 | 75.20165008 | 15.91741 | 5.937250683 | 171.9591653 | 1.20876 | 4.12 | 5.4 | 1330.91 | 1101.05 | 0.347463516 | 0.42
MUPYIG | None | core-mof-ddec-1596 | 10 | 0.497010581 | 26.87568036 | 22.86488 | 5.499199016 | 148.9901617 | 2.41255 | 2.4 | 3.47 | 0 | 0 | 0.024869951 | 0.06
MUPYUS | None | core-mof-ddec-1597 | 10 | 0.015700114 | 0.799131665 | 16.08617 | 1.322779333 | 71.52884849 | 2.27091 | 2.66 | 3.48 | 0 | 0 | 0.022017605 | 0.05
MURCAD | None | core-mof-ddec-1598 | 10 | 3.515803913 | 93.58092156 | 18.00245 | 0.247037498 | 12.57414355 | 1.18753 | 3.77 | 4.6 | 832.903 | 701.372 | 0.370516955 | 0.44
MURCIL | None | core-mof-ddec-1599 | 10 | 0.70166277 | 24.28899807 | 12.10259 | 6.988657792 | 186.0186327 | 1.5444 | 7.11 | 8.3 | 913.29 | 591.354 | 0.207200207 | 0.32
ACUBAB | None | core-mof-ddec-16 | 10 | 0.813371491 | 42.10905654 | 14.45869 | 3.092713464 | 107.0584254 | 2.30944 | 4.3 | 6.48 | 962.154 | 416.618 | 0.151551891 | 0.35
BEPPOD | ZnO | core-mof-ddec-160 | 10 | 2.133892047 | 45.95344551 | 14.227 | 1.967542252 | 101.8616326 | 0.960732 | 9.89 | 10.04 | 1123.79 | 1169.72 | 0.42675793 | 0.41
MURCOR | None | core-mof-ddec-1600 | 10 | 0.711669949 | 25.27278708 | 12.53961 | 7.935020561 | 170.8809663 | 1.58436 | 6.88 | 8.11 | 878.804 | 554.675 | 0.195662602 | 0.31
MURNIX | None | core-mof-ddec-1601 | 10 | 0.225699944 | 11.87985622 | 20.97218 | 2.82309809 | 100.2537159 | 2.3483 | 2.56 | 3.38 | 0 | 0 | 0.034067198 | 0.08
MURTUO | None | core-mof-ddec-1602 | 10 | 0.780108865 | 34.13012445 | 15.623 | 0.971931892 | 51.15823671 | 1.95193 | 4.16 | 5.36 | 659.487 | 337.865 | 0.092216422 | 0.18
MUTVUT | None | core-mof-ddec-1603 | 10 | 1.161059189 | 35.58249008 | 20.56699 | 1.718435783 | 75.18236202 | 1.36731 | 3.76 | 4.82 | 188.743 | 138.039 | 0.087763565 | 0.12
MUVGOA | None | core-mof-ddec-1604 | 10 | 4.935529782 | 109.9350478 | 21.08134 | 1.169777001 | 35.84966117 | 0.993755 | 3.55 | 5.04 | 0 | 0 | 0.442765068 | 0.44
MUVGUG | None | core-mof-ddec-1605 | 10 | 5.034983713 | 110.6263936 | 20.55542 | 6.381119465 | 142.1344221 | 0.980252 | 3.84 | 5.3 | 517.236 | 527.657 | 0.44886417 | 0.44
MUVHAN | None | core-mof-ddec-1606 | 10 | 5.051704144 | 111.4676089 | 21.02209 | 6.414207574 | 140.9300788 | 0.984437 | 3.69 | 5.2 | 0 | 0 | 0.446955976 | 0.44
MUVHER | None | core-mof-ddec-1607 | 10 | 5.119970416 | 112.0791515 | 20.75371 | 6.615196673 | 145.9666153 | 0.97664 | 3.73 | 5.25 | 429.985 | 440.27 | 0.450524246 | 0.44
MUVJIX | None | core-mof-ddec-1608 | 10 | 1.841242144 | 58.84590238 | 15.75599 | 6.540501501 | 143.1754091 | 1.4259 | 4.98 | 5.58 | 948.039 | 664.871 | 0.252472123 | 0.36
MUWQEB | None | core-mof-ddec-1609 | 10 | 2.644262807 | 42.84798799 | 11.82919 | 3.483158518 | 111.3213744 | 0.72296 | 9.58 | 15.66 | 1249.37 | 1728.14 | 1.037401793 | 0.75
BEPRIZ | None | core-mof-ddec-161 | 10 | 4.186683257 | 71.72794696 | 13.65516 | 14.87687217 | 241.0668254 | 0.764371 | 6.04 | 10.21 | 1926.88 | 2520.87 | 0.889620355 | 0.68
MUXHIW01 | None | core-mof-ddec-1610 | 10 | 0.171662431 | 7.658993272 | 18.1034 | 14.5615376 | 249.4741381 | 1.99057 | 2.68 | 3.4 | 0 | 0 | 0.055260554 | 0.11
MUXHUI01 | None | core-mof-ddec-1611 | 10 | 0.101776155 | 4.729191554 | 17.52256 | 1.575791195 | 70.30643866 | 2.07313 | 2.62 | 3.33 | 0 | 0 | 0.043412618 | 0.09
MUZHUL | None | core-mof-ddec-1612 | 10 | 3.82650242 | 102.4552035 | 17.70374 | 1.165520342 | 54.15776362 | 1.1945 | 3.84 | 4.33 | 1244.27 | 1041.66 | 0.334868146 | 0.4
NABMUA01 | None | core-mof-ddec-1615 | 10 | 4.142480405 | 104.1889726 | 17.61039 | 6.114983752 | 163.7296508 | 1.12213 | 6.07 | 6.24 | 1282.56 | 1142.97 | 0.454492795 | 0.51
NABMUA | None | core-mof-ddec-1616 | 10 | 4.133348655 | 103.7047186 | 17.77201 | 5.676457925 | 142.7705774 | 1.11938 | 6.07 | 6.24 | 1279.3 | 1142.86 | 0.455609355 | 0.51
NABNUA | None | core-mof-ddec-1617 | 10 | 1.25122475 | 40.26138829 | 21.41173 | 5.650949644 | 141.7809606 | 1.43562 | 2.88 | 4.41 | 0 | 0 | 0.097518842 | 0.14
NACVUI | None | core-mof-ddec-1618 | 10 | 3.020452639 | 78.41428799 | 18.73687 | 2.08406695 | 67.06023731 | 1.15827 | 3.81 | 4.78 | 682.808 | 589.506 | 0.250373402 | 0.29
NADZEZ | None | core-mof-ddec-1619 | 10 | 2.611971032 | 95.69187795 | 21.36201 | 3.98658502 | 103.4961521 | 1.63451 | 4 | 4.53 | 540.149 | 330.465 | 0.226367535 | 0.37
BEPROF | None | core-mof-ddec-162 | 10 | 4.852781509 | 79.40539163 | 13.57806 | 1.911414827 | 70.02637935 | 0.730038 | 5.97 | 8 | 2199.56 | 3012.93 | 0.958854197 | 0.7
NADZID | None | core-mof-ddec-1620 | 10 | 2.642036292 | 92.82738101 | 19.89909 | 14.67871626 | 240.1858009 | 1.56754 | 4.7 | 5.01 | 799.732 | 510.183 | 0.248797479 | 0.39
NAGBUU | None | core-mof-ddec-1621 | 10 | 0.94211063 | 36.88268586 | 17.72764 | 2.179440423 | 76.57417392 | 1.74664 | 4.18 | 4.54 | 411.162 | 235.401 | 0.09732973 | 0.17
NAGQET | None | core-mof-ddec-1622 | 10 | 2.496498998 | 65.36820548 | 18.29869 | 1.39086894 | 54.45112342 | 1.16822 | 4.11 | 6.33 | 771.358 | 660.285 | 0.239680882 | 0.28
NAJGAH | None | core-mof-ddec-1623 | 10 | 0.159786204 | 6.481045276 | 20.82434 | 3.766192214 | 98.61378944 | 1.80964 | 2.7 | 3.37 | 0 | 0 | 0.027629805 | 0.05
NAKLIW | ZnO | core-mof-ddec-1624 | 10 | 3.512298362 | 91.25560056 | 17.07643 | 1.241236914 | 50.34547694 | 1.15907 | 4.02 | 5.08 | 1055.53 | 910.67 | 0.422752724 | 0.49
NALWOO | None | core-mof-ddec-1625 | 10 | 2.442601452 | 56.19067665 | 14.52879 | 6.515258417 | 169.2777089 | 1.02635 | 8.8 | 9.16 | 1306.51 | 1272.97 | 0.448190189 | 0.46
NALYEG | None | core-mof-ddec-1626 | 10 | 1.241277715 | 43.79461007 | 12.11126 | 8.016879256 | 184.4238116 | 1.5741 | 12.88 | 13.12 | 1306.64 | 830.083 | 0.406581539 | 0.64
NAMZIL | None | core-mof-ddec-1627 | 10 | 0.320824885 | 27.54121429 | 13.93338 | 6.098854869 | 215.1790592 | 3.82995 | 3.34 | 4.91 | 0 | 0 | 0.083552005 | 0.32
NANMEW | None | core-mof-ddec-1628 | 10 | 1.642958089 | 51.04246815 | 18.48542 | 1.235551332 | 106.0659119 | 1.38608 | 3.3 | 7.13 | 0 | 0 | 0.202008542 | 0.28
NAPZOV | None | core-mof-ddec-1629 | 10 | 2.378384912 | 78.65897931 | 19.121 | 4.336782372 | 134.7326372 | 1.47553 | 4.11 | 5.16 | 676.975 | 458.801 | 0.203316774 | 0.3
BEPVAV | None | core-mof-ddec-163 | 10 | 1.200605892 | 36.78492204 | 19.16406 | 2.754097495 | 91.08470913 | 1.36696 | 3.25 | 4.46 | 0 | 0 | 0.109732545 | 0.15
NAPZUB | None | core-mof-ddec-1630 | 10 | 2.196053278 | 76.45540316 | 20.87983 | 2.032025406 | 62.25847855 | 1.55327 | 3.25 | 4.37 | 0 | 0 | 0.141636676 | 0.22
NAQLAT | ZnO | core-mof-ddec-1631 | 10 | 3.618920344 | 100.7700916 | 20.24381 | 1.89369926 | 65.92897441 | 1.24225 | 3.54 | 6.12 | 0 | 0 | 0.321996378 | 0.4
NARTIL | None | core-mof-ddec-1632 | 10 | 2.512297533 | 64.53717865 | 20.30687 | 3.749563652 | 104.4078998 | 1.14611 | 3.85 | 4.49 | 386.767 | 337.461 | 0.209403984 | 0.24
NARTUX | None | core-mof-ddec-1633 | 10 | 0.699608382 | 21.94914334 | 17.95291 | 4.734848461 | 121.6311989 | 1.39973 | 2.44 | 5.01 | 0 | 0 | 0.100019289 | 0.14
NASCIV | None | core-mof-ddec-1634 | 10 | 0.433722104 | 20.9809346 | 23.15843 | 1.806618319 | 56.67988759 | 2.15823 | 2.8 | 4.06 | 0 | 0 | 0.032433985 | 0.07
NASMIF | None | core-mof-ddec-1635 | 10 | 0.221626322 | 8.446005843 | 19.7129 | 0.648567781 | 31.37390986 | 1.70025 | 2.56 | 3.42 | 0 | 0 | 0.047051904 | 0.08
NATXIR | None | core-mof-ddec-1636 | 10 | 0.588108402 | 30.31804708 | 18.84433 | 1.327714713 | 50.59816967 | 2.29999 | 3.18 | 3.62 | 0 | 0 | 0.065217675 | 0.15
NATXOW | None | core-mof-ddec-1637 | 10 | 0.724697909 | 38.50675512 | 14.97199 | 1.777145434 | 91.61504716 | 2.37062 | 3.98 | 6.28 | 787.552 | 332.214 | 0.13920409 | 0.33
NAXLEF | None | core-mof-ddec-1638 | 10 | 0.119435626 | 4.231612792 | 20.1836 | 2.150978265 | 114.2920275 | 1.58072 | 2.43 | 2.9 | 0 | 0 | 0.025304924 | 0.04
NAXVOY01 | None | core-mof-ddec-1639 | 10 | 1.518157021 | 47.55665897 | 17.49932 | 1.17377679 | 41.58699581 | 1.39756 | 3.68 | 4.75 | 0 | 0 | 0.171727869 | 0.24
BEPVEZ | None | core-mof-ddec-164 | 10 | 1.599766051 | 45.52146221 | 16.62522 | 2.583368408 | 80.92467955 | 1.26954 | 4.45 | 5.77 | 747.485 | 588.782 | 0.189044851 | 0.24
NAXVOY02 | None | core-mof-ddec-1640 | 10 | 1.524100955 | 47.54358232 | 17.52633 | 2.972177849 | 84.57354225 | 1.39173 | 3.68 | 4.77 | 0 | 0 | 0.172447242 | 0.24
NAXVOY03 | None | core-mof-ddec-1641 | 10 | 1.520894146 | 47.81420694 | 17.67175 | 2.554879632 | 79.69821794 | 1.4026 | 3.66 | 4.72 | 0 | 0 | 0.171110794 | 0.24
NAYGUR | None | core-mof-ddec-1642 | 10 | 2.881915852 | 48.1772413 | 12.58427 | 2.496533516 | 78.48657351 | 0.745846 | 7.02 | 7.69 | 1978.39 | 2652.55 | 0.737417644 | 0.55
NAYZUK | None | core-mof-ddec-1643 | 10 | 2.861220146 | 85.39060565 | 17.05154 | 13.95003774 | 233.2040104 | 1.3315 | 7.6 | 9.71 | 917.681 | 689.208 | 0.330454375 | 0.44
NAZBAT | None | core-mof-ddec-1644 | 10 | 5.429978594 | 125.7005917 | 18.72155 | 4.941755491 | 147.4823582 | 1.03282 | 4.62 | 6.89 | 1006.02 | 974.051 | 0.590615983 | 0.61
NAZZEV | None | core-mof-ddec-1645 | 10 | 3.026108022 | 69.1904103 | 13.85112 | 7.052709127 | 163.2657836 | 1.02009 | 8.05 | 9.69 | 1557.19 | 1526.51 | 0.637198679 | 0.65
NEDWAW | None | core-mof-ddec-1646 | 10 | 3.292719606 | 55.80826754 | 12.71012 | 9.460504865 | 216.3095991 | 0.756185 | 6 | 8.22 | 1889.22 | 2498.36 | 0.806680905 | 0.61
NEDWEA | None | core-mof-ddec-1647 | 10 | 3.369604119 | 64.74907836 | 13.47182 | 13.13419685 | 222.6113546 | 0.857312 | 5.5 | 7.23 | 1914.7 | 2233.38 | 0.676533164 | 0.58
NEDWIE | None | core-mof-ddec-1648 | 10 | 2.805669104 | 42.93837313 | 11.36267 | 10.7197807 | 205.9873789 | 0.682799 | 6.43 | 8.99 | 2009.05 | 2942.37 | 0.981255098 | 0.67
NEFTOJ | None | core-mof-ddec-1649 | 10 | 4.22776707 | 103.7124548 | 17.92218 | 15.26723112 | 233.6519534 | 1.09447 | 3.65 | 4.7 | 0 | 0 | 0.484252652 | 0.53
BEPVID | None | core-mof-ddec-165 | 10 | 1.569923589 | 45.94229512 | 17.44015 | 7.663253285 | 187.9892617 | 1.30564 | 4.22 | 5.29 | 607.375 | 465.195 | 0.160840661 | 0.21
NEGGOX | None | core-mof-ddec-1650 | 10 | 1.30230287 | 30.54674322 | 12.1821 | 2.718119684 | 79.54314309 | 1.0465 | 4.79 | 5.96 | 1410.58 | 1347.91 | 0.334448161 | 0.35
NEHNEV01 | ZnO | core-mof-ddec-1651 | 10 | 1.554486983 | 48.16391397 | 21.02033 | 6.917248878 | 162.2506025 | 1.3823 | 3.67 | 5.01 | 0 | 0 | 0.108514794 | 0.15
NEHNEV | ZnO | core-mof-ddec-1652 | 10 | 4.047243169 | 88.41057506 | 16.60994 | 1.671903774 | 51.80193234 | 0.974569 | 4.62 | 5.93 | 1515.05 | 1554.58 | 0.472003522 | 0.46
NEHZIK | None | core-mof-ddec-1653 | 10 | 1.739702527 | 46.85230585 | 14.51418 | 6.889437959 | 150.4973006 | 1.20148 | 4.78 | 7.34 | 1081.62 | 900.239 | 0.299630456 | 0.36
NEJRUR | Cu-Cu | core-mof-ddec-1654 | 10 | 3.204588114 | 89.02224255 | 19.95406 | 4.629846376 | 124.6873963 | 1.2394 | 3.82 | 4.69 | 607.124 | 489.854 | 0.274326287 | 0.34
NEJSAY | Cu-Cu | core-mof-ddec-1655 | 10 | 3.352217499 | 93.19374748 | 20.31695 | 3.993922339 | 110.949648 | 1.24034 | 3.73 | 4.51 | 261.883 | 211.139 | 0.290242998 | 0.36
NEJSEC | Cu-Cu | core-mof-ddec-1656 | 10 | 2.844898348 | 79.23116747 | 19.60412 | 4.242797513 | 117.9524301 | 1.24255 | 3.98 | 5.82 | 601.366 | 483.977 | 0.27363084 | 0.34
NEJSIG | Cu-Cu | core-mof-ddec-1657 | 10 | 0.668710077 | 22.0798698 | 21.78303 | 3.711929978 | 103.3782265 | 1.47314 | 2.69 | 3.52 | 0 | 0 | 0.06109399 | 0.09
NEJSOM | Cu-Cu | core-mof-ddec-1658 | 10 | 4.171387925 | 104.7644994 | 18.93722 | 2.620602709 | 86.52862969 | 1.12052 | 4.54 | 5.41 | 1187.28 | 1059.58 | 0.365901546 | 0.41
NEJYUY | None | core-mof-ddec-1659 | 10 | 3.013820101 | 70.09617079 | 14.69544 | 5.078383773 | 127.54372 | 1.03768 | 5.75 | 6.59 | 1892.59 | 1823.87 | 0.491480996 | 0.51
BEPVOJ01 | None | core-mof-ddec-166 | 10 | 1.524710126 | 45.40748589 | 17.79236 | 8.313526659 | 193.3580523 | 1.3287 | 3.98 | 5.12 | 595.378 | 448.089 | 0.142996914 | 0.19
NEKBEL | None | core-mof-ddec-1660 | 10 | 0.624080908 | 22.39838791 | 14.09628 | 2.536484477 | 75.53919997 | 1.60125 | 3.89 | 4.91 | 579.004 | 361.594 | 0.149882904 | 0.24
NELWIL | None | core-mof-ddec-1661 | 10 | 0.139722476 | 5.277136097 | 15.99536 | 3.193228568 | 114.6056084 | 1.68506 | 2.9 | 3.58 | 0 | 0 | 0.035607041 | 0.06
NERMON | None | core-mof-ddec-1662 | 10 | 0.491742518 | 20.38128824 | 12.91539 | 1.120365161 | 42.31473427 | 1.84917 | 4.69 | 5.21 | 743.58 | 402.115 | 0.108156632 | 0.2
NERSUA | None | core-mof-ddec-1663 | 10 | 2.827939821 | 62.19171461 | 14.11943 | 1.771971248 | 73.4430224 | 0.981177 | 6.68 | 7.1 | 1681.75 | 1714.01 | 0.509592051 | 0.5
NERTAH | None | core-mof-ddec-1664 | 10 | 2.033984481 | 60.8296057 | 20.66972 | 8.800025396 | 193.5291069 | 1.3343 | 3.47 | 4.55 | 0 | 0 | 0.187364161 | 0.25
NERVEL | None | core-mof-ddec-1665 | 10 | 1.681736867 | 53.24104579 | 21.19356 | 3.065110821 | 91.66711175 | 1.41245 | 2.51 | 4.92 | 0 | 0 | 0.141597933 | 0.2
NERVIP01 | None | core-mof-ddec-1666 | 10 | 0.820033602 | 27.04935892 | 22.08327 | 1.637556197 | 51.84235786 | 1.47167 | 2.52 | 4.13 | 0 | 0 | 0.067950016 | 0.1
NERVIP | None | core-mof-ddec-1667 | 10 | 1.656748418 | 52.75205433 | 21.34176 | 1.036513396 | 34.19009026 | 1.42058 | 2.4 | 4.83 | 0 | 0 | 0.133748187 | 0.19
NERVOV | None | core-mof-ddec-1668 | 10 | 1.884990492 | 58.23878966 | 21.09053 | 1.650204671 | 52.54369677 | 1.37844 | 2.78 | 5.21 | 0 | 0 | 0.159600708 | 0.22
NESSOV | None | core-mof-ddec-1669 | 10 | 4.216235827 | 97.46897627 | 18.62125 | 1.933768989 | 59.74585329 | 1.0314 | 3.92 | 6.24 | 978.996 | 949.19 | 0.416909056 | 0.43
BEPVOJ | None | core-mof-ddec-167 | 10 | 1.500264915 | 45.41980304 | 18.32592 | 5.524642087 | 127.7161028 | 1.35072 | 3.77 | 4.87 | 543.854 | 402.64 | 0.13326226 | 0.18
NEVGIE | None | core-mof-ddec-1670 | 10 | 5.99e-05 | 0.002885042 | 0 | 2.286549758 | 69.22420075 | 2.14827 | 2.49 | 2.92 | 0 | 0 | 0.004654908 | 0.01
NEVJEF | None | core-mof-ddec-1671 | 10 | 1.763127476 | 63.69962534 | 17.86676 | 0.001258247 | 0.060585891 | 1.61189 | 3.48 | 6.93 | 0 | 0 | 0.210932508 | 0.34
NEVPUA | None | core-mof-ddec-1672 | 10 | 1.061395176 | 39.48175773 | 15.8204 | 3.242143364 | 117.1346487 | 1.65961 | 5.21 | 6.38 | 729.982 | 439.852 | 0.156663312 | 0.26
NEVQAH | None | core-mof-ddec-1673 | 10 | 0.980527645 | 39.96407172 | 16.17095 | 2.283376472 | 84.93699491 | 1.81841 | 5.17 | 6.34 | 721.025 | 396.514 | 0.142982056 | 0.26
NEVVAM | None | core-mof-ddec-1674 | 10 | 2.177769076 | 69.32809947 | 15.40637 | 2.060532244 | 83.98259735 | 1.4203 | 5.92 | 6.96 | 1220.37 | 859.238 | 0.30275294 | 0.43
NEVVEQ | None | core-mof-ddec-1675 | 10 | 2.489785696 | 87.56594903 | 21.93006 | 4.724730455 | 150.409236 | 1.56913 | 3.8 | 4.81 | 374.422 | 238.617 | 0.159323957 | 0.25
NEYBEZ | None | core-mof-ddec-1676 | 10 | 2.550145672 | 87.86824047 | 21.47693 | 1.895476119 | 66.66403678 | 1.53728 | 3.89 | 4.95 | 446.654 | 290.549 | 0.169129892 | 0.26
NHBZZN10 | None | core-mof-ddec-1677 | 10 | 0.152625023 | 5.267613474 | 18.41583 | 1.985854552 | 68.42493245 | 1.53975 | 2.94 | 3.41 | 0 | 0 | 0.032472804 | 0.05
NIBBOR | None | core-mof-ddec-1678 | 10 | 0.669911282 | 30.45861853 | 22.50797 | 1.130906338 | 39.03145982 | 2.0285 | 2.47 | 4.77 | 0 | 0 | 0.034508257 | 0.07
NIBXUT | None | core-mof-ddec-1679 | 10 | 0.990831641 | 43.05821988 | 13.84362 | 0.570162271 | 25.92336566 | 1.9388 | 5.18 | 6.21 | 1236.94 | 637.993 | 0.221786672 | 0.43
BEPYIG | None | core-mof-ddec-168 | 10 | 1.64259128 | 53.12180809 | 16.10059 | 3.236261498 | 140.6370704 | 1.44287 | 7.19 | 7.59 | 759.316 | 526.254 | 0.180196414 | 0.26
NICJOA | None | core-mof-ddec-1680 | 10 | 0.718538842 | 33.21165511 | 20.75659 | 2.964960111 | 95.88754303 | 2.06216 | 4.19 | 5.24 | 253.868 | 123.108 | 0.048492842 | 0.1
NICJUG | None | core-mof-ddec-1681 | 10 | 0.178720546 | 6.911777388 | 15.84919 | 0.546859092 | 25.27642836 | 1.72542 | 3.36 | 4.9 | 0 | 0 | 0.069548284 | 0.12
NICZAA01 | None | core-mof-ddec-1682 | 10 | 3.160153104 | 79.24925072 | 20.97305 | 1.478079912 | 57.16275793 | 1.11886 | 3.16 | 4.01 | 0 | 0 | 0.20556638 | 0.23
NIFTIH | None | core-mof-ddec-1683 | 10 | 2.843249392 | 87.69989177 | 20.2644 | 7.483293113 | 187.6634937 | 1.37616 | 3.66 | 4.91 | 0 | 0 | 0.254330892 | 0.35
NIGBOW | None | core-mof-ddec-1684 | 10 | 2.198218428 | 31.89763805 | 10.01044 | 3.353970881 | 103.4530717 | 0.647399 | 11.55 | 11.79 | 1622.42 | 2506.07 | 0.98857119 | 0.64
NIGFIT | None | core-mof-ddec-1685 | 10 | 2.315453216 | 63.97015412 | 12.7235 | 15.55936342 | 225.7769001 | 1.2326 | 4.64 | 7.44 | 2258.22 | 1832.07 | 0.519227649 | 0.64
NIGFUF | None | core-mof-ddec-1686 | 10 | 2.46208 | 67.89785299 | 13.0349 | 8.102505848 | 223.8518767 | 1.23037 | 4.63 | 7.46 | 2264.79 | 1840.74 | 0.52016873 | 0.64
NIGGAM | None | core-mof-ddec-1687 | 10 | 2.542688153 | 69.64600119 | 13.09416 | 8.195848267 | 226.0204789 | 1.22204 | 4.64 | 7.44 | 2278.03 | 1864.12 | 0.531897483 | 0.65
NIGGEQ | None | core-mof-ddec-1688 | 10 | 2.380645802 | 66.65762351 | 12.95887 | 8.310467425 | 227.6294966 | 1.24921 | 4.63 | 7.38 | 2285.68 | 1829.7 | 0.512323789 | 0.64
NIGGIU | None | core-mof-ddec-1689 | 10 | 2.760836054 | 78.7771343 | 13.53066 | 8.063871833 | 225.7868568 | 1.27304 | 4.6 | 7.33 | 2319.45 | 1821.97 | 0.526299252 | 0.67
BERFIP | ZnO | core-mof-ddec-169 | 10 | 1.052014001 | 46.07019636 | 23.25205 | 8.034926122 | 229.2669473 | 1.95363 | 2.71 | 4.08 | 0 | 0 | 0.056305442 | 0.11
NIHBEM01 | None | core-mof-ddec-1690 | 10 | 0.978638421 | 38.1780642 | 16.78254 | 0.974915662 | 42.69387665 | 1.74048 | 3.68 | 4.88 | 0 | 0 | 0.132147454 | 0.23
NIHBEM02 | None | core-mof-ddec-1691 | 10 | 1.010450437 | 38.56715712 | 16.20788 | 1.99327799 | 77.76058396 | 1.70287 | 3.78 | 5.02 | 556.661 | 326.897 | 0.146810972 | 0.25
NIHBEM | None | core-mof-ddec-1692 | 10 | 0.977051628 | 38.62972295 | 16.92568 | 2.110567346 | 80.5567294 | 1.76393 | 3.66 | 4.82 | 0 | 0 | 0.124721503 | 0.22
NIHBIQ01 | None | core-mof-ddec-1693 | 10 | 0.979926896 | 36.34998323 | 15.66363 | 1.953950924 | 77.25342313 | 1.65496 | 3.89 | 5.3 | 669.726 | 404.677 | 0.157103495 | 0.26
NIHBIQ02 | None | core-mof-ddec-1694 | 10 | 1.012132437 | 36.94437223 | 15.35418 | 2.275257368 | 84.39973176 | 1.6285 | 3.95 | 5.38 | 722.125 | 443.429 | 0.165796745 | 0.27
NIHBIQ | None | core-mof-ddec-1695 | 10 | 0.984522247 | 36.84239751 | 15.74559 | 2.41316868 | 88.08432444 | 1.66955 | 3.89 | 5.25 | 653.235 | 391.264 | 0.155730586 | 0.26
NIJZIP01 | None | core-mof-ddec-1696 | 10 | 0.705158279 | 23.02254084 | 11.80863 | 2.23434351 | 83.6127086 | 1.45663 | 7.37 | 8.51 | 950.813 | 652.749 | 0.233415486 | 0.34
NIJZOV | None | core-mof-ddec-1697 | 10 | 0.45490061 | 15.70820181 | 10.16117 | 3.651986717 | 119.2328246 | 1.5406 | 7.08 | 8.63 | 987.296 | 640.852 | 0.233675191 | 0.36
NIKDAM | None | core-mof-ddec-1698 | 10 | 2.431012099 | 52.21935839 | 14.6053 | 3.0940681 | 106.8414617 | 0.958363 | 7.15 | 7.97 | 1224.25 | 1277.44 | 0.459116222 | 0.44
NIKDEQ | None | core-mof-ddec-1699 | 10 | 0.385576605 | 12.03998984 | 21.0088 | 8.210576238 | 176.367293 | 1.39315 | 2.64 | 3.62 | 0 | 0 | 0.050245846 | 0.07
ACUTOI | None | core-mof-ddec-17 | 10 | 1.478600716 | 57.00076664 | 18.87703 | 1.119003143 | 34.9419189 | 1.71994 | 4.54 | 5.19 | 638.501 | 371.234 | 0.133725595 | 0.23
BERGAI | None | core-mof-ddec-170 | 10 | 1.765582648 | 59.25079214 | 20.90637 | 2.058539148 | 79.35767133 | 1.49712 | 2.68 | 5.29 | 0 | 0 | 0.187025756 | 0.28
NIKYOW01 | None | core-mof-ddec-1700 | 10 | 0.931682056 | 37.30367844 | 17.28495 | 1.419502784 | 47.63677561 | 1.78633 | 3.58 | 4.61 | 0 | 0 | 0.117559465 | 0.21
NIKYOW02 | None | core-mof-ddec-1701 | 10 | 0.959603257 | 37.67258324 | 16.8859 | 1.910053896 | 76.47677214 | 1.75151 | 3.68 | 4.72 | 0 | 0 | 0.125605906 | 0.22
NIKYOW | None | core-mof-ddec-1702 | 10 | 0.909612946 | 36.74373942 | 17.37481 | 1.964455491 | 77.12157332 | 1.80221 | 3.55 | 4.57 | 0 | 0 | 0.110974859 | 0.2
NIKYUC01 | None | core-mof-ddec-1703 | 10 | 0.977635568 | 37.50697798 | 16.3292 | 1.873024505 | 75.66066936 | 1.71164 | 3.69 | 4.95 | 0 | 0 | 0.140216401 | 0.24
NIKYUC02 | None | core-mof-ddec-1704 | 10 | 0.970621945 | 36.39790162 | 15.88432 | 2.029685358 | 77.8688568 | 1.67303 | 3.78 | 5.07 | 595.688 | 356.053 | 0.149429478 | 0.25
NIKYUC | None | core-mof-ddec-1705 | 10 | 0.97249436 | 37.74703268 | 16.61647 | 2.188053599 | 82.05106021 | 1.7317 | 3.64 | 4.9 | 0 | 0 | 0.132817463 | 0.23
NIKZAJ01 | None | core-mof-ddec-1706 | 10 | 0.926153671 | 37.29075341 | 17.557 | 1.947089633 | 75.57561158 | 1.79637 | 3.62 | 4.61 | 0 | 0 | 0.11690242 | 0.21
NIKZAJ02 | None | core-mof-ddec-1707 | 10 | 0.979355651 | 38.77353744 | 16.9891 | 1.882945132 | 75.81511017 | 1.76633 | 3.69 | 4.67 | 0 | 0 | 0.124552037 | 0.22
NIKZAJ | None | core-mof-ddec-1708 | 10 | 0.929625573 | 37.78656078 | 17.41655 | 1.959041354 | 77.56014196 | 1.81346 | 3.58 | 4.56 | 0 | 0 | 0.110286414 | 0.2
NIKZEN01 | None | core-mof-ddec-1709 | 10 | 0.996505704 | 38.55232544 | 16.60058 | 1.809463944 | 73.54941739 | 1.72603 | 3.71 | 4.86 | 0 | 0 | 0.139047409 | 0.24
BETDAH | None | core-mof-ddec-171 | 10 | 3.508716415 | 91.46741757 | 15.70179 | 2.010796179 | 77.79269939 | 1.16306 | 4.35 | 6.2 | 1992.02 | 1712.75 | 0.515880522 | 0.6
NIKZEN02 | None | core-mof-ddec-1710 | 10 | 0.991808799 | 37.80022365 | 16.13148 | 7.18435932 | 187.2863794 | 1.70037 | 3.79 | 4.95 | 566.593 | 333.217 | 0.147026824 | 0.25
NIKZEN | None | core-mof-ddec-1711 | 10 | 0.990894806 | 38.67918916 | 16.62507 | 2.099288425 | 80.00894132 | 1.74152 | 3.71 | 4.82 | 0 | 0 | 0.132068538 | 0.23
NINHOH | None | core-mof-ddec-1712 | 10 | 0.89841187 | 21.12410065 | 8.60254 | 1.971424683 | 76.9537874 | 1.04902 | 5.4 | 6.5 | 2516.81 | 2399.19 | 0.55289699 | 0.58
NIRDOI | ZnO | core-mof-ddec-1713 | 10 | 0.527135541 | 17.48998096 | 21.90944 | 7.375644667 | 173.4214179 | 1.48024 | 2.75 | 3.73 | 0 | 0 | 0.060800951 | 0.09
NIRMUW | None | core-mof-ddec-1714 | 10 | 1.672152443 | 73.75233838 | 21.60151 | 1.843462036 | 61.16475449 | 1.9678 | 3.01 | 4.29 | 0 | 0 | 0.086390893 | 0.17
NIRNAD | None | core-mof-ddec-1715 | 10 | 2.013188593 | 80.08626205 | 22.31503 | 1.520563479 | 67.06632081 | 1.77484 | 3.24 | 4.25 | 0 | 0 | 0.090148971 | 0.16
NISBEX | None | core-mof-ddec-1716 | 10 | 1.510783922 | 48.93224268 | 19.37493 | 1.708910999 | 67.98185452 | 1.44504 | 3.42 | 4.32 | 0 | 0 | 0.159165144 | 0.23
NISCOJ | None | core-mof-ddec-1717 | 10 | 2.346027463 | 62.45141389 | 21.34454 | 3.30742521 | 107.1230178 | 1.18763 | 2.98 | 4.58 | 0 | 0 | 0.176822748 | 0.21
NIVWIY | None | core-mof-ddec-1718 | 10 | 0.502205181 | 34.12914092 | 18.51225 | 2.773554285 | 73.83220755 | 3.03193 | 2.64 | 4.39 | 0 | 0 | 0.03957875 | 0.12
NOCKOG | None | core-mof-ddec-1719 | 10 | 3.383580983 | 79.32245452 | 17.21757 | 1.433248128 | 97.40147887 | 1.04593 | 5.02 | 5.63 | 1050.06 | 1003.95 | 0.430239117 | 0.45
BETDEL | None | core-mof-ddec-172 | 10 | 3.432207288 | 89.59108338 | 15.65797 | 5.484347398 | 128.5714452 | 1.1646 | 4.27 | 6.19 | 1928.58 | 1656.01 | 0.506611712 | 0.59
NOCKUM | None | core-mof-ddec-1720 | 10 | 3.054349974 | 73.47506602 | 16.54548 | 7.224746082 | 188.5879186 | 1.07326 | 5.1 | 6.01 | 1054.88 | 982.874 | 0.391331085 | 0.42
NOCLOH01 | None | core-mof-ddec-1721 | 10 | 2.785885529 | 81.68383877 | 17.82856 | 5.869184698 | 141.1883828 | 1.30816 | 4.83 | 5.48 | 922.045 | 704.841 | 0.28284002 | 0.37
NOCLOH02 | None | core-mof-ddec-1722 | 10 | 2.758568598 | 80.65756028 | 17.82653 | 4.616247387 | 135.351149 | 1.30452 | 4.84 | 5.5 | 929.973 | 712.887 | 0.283629228 | 0.37
NOCLOH03 | None | core-mof-ddec-1723 | 10 | 2.814654131 | 81.73681298 | 17.80481 | 4.687918773 | 137.0696713 | 1.29563 | 4.88 | 5.54 | 968.607 | 747.596 | 0.29329361 | 0.38
NOCLOH | None | core-mof-ddec-1724 | 10 | 2.742639444 | 80.80604734 | 17.85425 | 4.783601594 | 138.9145276 | 1.31451 | 4.78 | 5.44 | 892.912 | 679.274 | 0.281473705 | 0.37
NOCLUN | None | core-mof-ddec-1725 | 10 | 2.813914502 | 67.76325295 | 14.80961 | 4.574913977 | 134.7901257 | 1.07441 | 5.77 | 6.27 | 1384.84 | 1288.93 | 0.446756825 | 0.48
NOFHUM | ZnO | core-mof-ddec-1726 | 10 | 3.833417815 | 100.7704154 | 20.87115 | 8.088821759 | 194.7908775 | 1.17276 | 3.72 | 4.53 | 0 | 0 | 0.238753027 | 0.28
NOFRAC | None | core-mof-ddec-1727 | 10 | 1.669428102 | 79.32902909 | 15.18826 | 4.781878318 | 125.7029335 | 2.11994 | 3.81 | 6.05 | 1601.68 | 755.53 | 0.26415842 | 0.56
NOHFOG | None | core-mof-ddec-1728 | 10 | 1.743862469 | 65.13336761 | 16.25888 | 4.135836286 | 196.5295041 | 1.66638 | 4.54 | 5.41 | 1199.08 | 719.571 | 0.258044384 | 0.43
NOQLOV | None | core-mof-ddec-1729 | 10 | 0.619838652 | 27.77262696 | 23.56213 | 3.846790425 | 143.6778527 | 1.99902 | 2.61 | 3.28 | 0 | 0 | 0.060029414 | 0.12
BETFAJ | None | core-mof-ddec-173 | 10 | 3.560762354 | 88.67722837 | 15.76532 | 2.273985911 | 101.8887129 | 1.11108 | 4.32 | 6.19 | 1965.33 | 1768.84 | 0.531014868 | 0.59
NUCREJ | None | core-mof-ddec-1730 | 10 | 0.563941384 | 20.68659514 | 19.22462 | 7.48057258 | 186.2961852 | 1.63646 | 3.36 | 4.13 | 0 | 0 | 0.067218264 | 0.11
NURMUJ | ZnO | core-mof-ddec-1731 | 10 | 3.016104757 | 81.18012144 | 16.8473 | 1.603291902 | 58.81223016 | 1.20073 | 3.65 | 4.39 | 0 | 0 | 0.35811548 | 0.43
NUTQAV | None | core-mof-ddec-1732 | 10 | 3.05125482 | 49.42837152 | 11.49351 | 7.145850714 | 192.3345094 | 0.722738 | 6.87 | 10.89 | 2210.93 | 3059.1 | 1.065392992 | 0.77
NUTQEZ | None | core-mof-ddec-1733 | 10 | 3.264595099 | 55.91908371 | 12.31721 | 16.11157308 | 260.9971527 | 0.764211 | 8.32 | 11.7 | 2112.32 | 2764.06 | 0.98140435 | 0.75
NUVWEH | None | core-mof-ddec-1734 | 10 | 1.274824583 | 42.94676505 | 15.35977 | 14.48641597 | 248.1370838 | 1.503 | 3.85 | 5.83 | 890.971 | 592.793 | 0.192947438 | 0.29
NUVWIL | None | core-mof-ddec-1735 | 10 | 0.751953773 | 22.91739131 | 11.55456 | 3.658511905 | 123.2493108 | 1.35967 | 7.63 | 8.82 | 997.4 | 733.558 | 0.250060676 | 0.34
NUVYOT | None | core-mof-ddec-1736 | 10 | 2.48402198 | 64.14887992 | 18.82526 | 4.30566721 | 131.2243702 | 1.15218 | 3.59 | 5 | 0 | 0 | 0.243017584 | 0.28
NUXMAU | None | core-mof-ddec-1737 | 10 | 1.020830494 | 48.13939998 | 18.73143 | 3.804726482 | 98.25554853 | 2.10391 | 2.85 | 3.85 | 0 | 0 | 0.061789715 | 0.13
NUYWEK | None | core-mof-ddec-1738 | 10 | 1.020904733 | 32.91289042 | 20.57823 | 2.288830665 | 107.9346038 | 1.43836 | 2.44 | 4.35 | 0 | 0 | 0.083428349 | 0.12
NUYWOU | None | core-mof-ddec-1739 | 10 | 2.36997951 | 68.76870537 | 22.34803 | 1.859088362 | 59.93504543 | 1.29459 | 2.51 | 4.73 | 0 | 0 | 0.208560239 | 0.27
BETFEN | None | core-mof-ddec-174 | 10 | 3.579171397 | 86.52977274 | 15.67635 | 2.810402736 | 81.54828214 | 1.07862 | 4.32 | 6.21 | 1923.23 | 1783.05 | 0.537724129 | 0.58
OBEDEE | None | core-mof-ddec-1741 | 10 | 3.471132637 | 72.5437534 | 15.61191 | 7.634629759 | 184.5742226 | 0.932431 | 4.97 | 5.84 | 1492.07 | 1600.19 | 0.504058745 | 0.47
OBENUF | None | core-mof-ddec-1742 | 10 | 0.373569692 | 17.14491071 | 16.98974 | 8.689889619 | 181.6113861 | 2.04759 | 3.19 | 3.75 | 0 | 0 | 0.063489273 | 0.13
OBEPER | None | core-mof-ddec-1743 | 10 | 0.15185562 | 7.358173599 | 18.39513 | 1.615446444 | 74.14061061 | 2.16182 | 2.6 | 3.22 | 0 | 0 | 0.050883052 | 0.11
OBODEQ | None | core-mof-ddec-1744 | 10 | 2.593458511 | 79.07657583 | 15.40841 | 1.316082036 | 63.77083786 | 1.36036 | 4.47 | 5.13 | 1512.85 | 1112.09 | 0.396953748 | 0.54
OBUBOC | None | core-mof-ddec-1745 | 10 | 0.805232354 | 26.35836824 | 12.23128 | 6.219220066 | 189.6288778 | 1.46042 | 7.47 | 8.46 | 1002.88 | 686.708 | 0.24650443 | 0.36
OBUFEX | ZnO | core-mof-ddec-1746 | 10 | 3.11415284 | 76.77441797 | 17.08585 | 4.221226291 | 138.1770571 | 1.09987 | 4.36 | 5.15 | 1135.27 | 1032.19 | 0.372771328 | 0.41
OBUFIB | ZnO | core-mof-ddec-1747 | 10 | 1.816278486 | 63.71953367 | 19.96497 | 6.159536388 | 151.8534399 | 1.56509 | 3.95 | 4.7 | 465.955 | 297.718 | 0.140566996 | 0.22
OCACUR | None | core-mof-ddec-1748 | 10 | 2.695511388 | 75.59863675 | 14.71209 | 2.335086189 | 81.92058881 | 1.25128 | 4.89 | 5.51 | 1325.66 | 1059.45 | 0.407582635 | 0.51
OCAQOY | None | core-mof-ddec-1749 | 10 | 1.213679428 | 43.77922312 | 19.59929 | 6.402346562 | 179.5609821 | 1.60935 | 3.81 | 4.54 | 288.613 | 179.335 | 0.118060086 | 0.19
BETFUD | None | core-mof-ddec-175 | 10 | 3.526474591 | 84.01733867 | 15.51242 | 1.723607248 | 62.17307846 | 1.06295 | 4.26 | 6.15 | 2024.6 | 1904.71 | 0.545651254 | 0.58
OCIZIL | None | core-mof-ddec-1750 | 10 | 1.438877375 | 43.17202981 | 21.48905 | 7.811310669 | 186.1024423 | 1.33861 | 3.72 | 4.8 | 120.3 | 89.8699 | 0.119526972 | 0.16
OCUGEZ01 | None | core-mof-ddec-1751 | 10 | 2.352033835 | 68.60155563 | 16.48685 | 1.458643228 | 43.76508383 | 1.3013 | 4.18 | 5.77 | 1092.99 | 839.923 | 0.268961807 | 0.35
OCUGEZ | None | core-mof-ddec-1752 | 10 | 2.358392079 | 69.8949998 | 16.75704 | 5.526015185 | 161.1767792 | 1.32226 | 4.15 | 5.72 | 1099.14 | 831.26 | 0.26469832 | 0.35
OCUPOS | None | core-mof-ddec-1753 | 10 | 2.617875913 | 97.81350261 | 22.38968 | 5.245820868 | 155.4689112 | 1.66698 | 3.97 | 4.39 | 411.56 | 246.889 | 0.113978572 | 0.19
ODAJAG | None | core-mof-ddec-1754 | 10 | 0.6950329 | 32.66208461 | 18.02577 | 2.220600923 | 82.96984323 | 2.09663 | 3.25 | 4.18 | 0 | 0 | 0.066773823 | 0.14
ODELOZ | None | core-mof-ddec-1755 | 10 | 0.576197762 | 27.13509088 | 21.52953 | 2.035829679 | 95.67092614 | 2.10107 | 2.41 | 3.06 | 0 | 0 | 0.038075838 | 0.08
ODIMAQ | None | core-mof-ddec-1756 | 10 | 0.731693309 | 23.67149066 | 11.84836 | 2.387608025 | 112.4404936 | 1.44329 | 7.27 | 8.52 | 907.386 | 628.694 | 0.221715664 | 0.32
ODIXEG | ZnO | core-mof-ddec-1757 | 10 | 3.440108037 | 42.57821894 | 10.6716 | 3.531352099 | 114.2450905 | 0.552173 | 7.47 | 10.36 | 2259.2 | 4091.48 | 1.412600761 | 0.78
ODODES | ZnO | core-mof-ddec-1758 | 10 | 3.752190992 | 83.55520569 | 16.50326 | 21.38574731 | 264.6914055 | 0.993468 | 4.53 | 6.14 | 1406.93 | 1416.18 | 0.483155975 | 0.48
ODODIW | ZnO | core-mof-ddec-1759 | 10 | 3.765101415 | 81.52335423 | 15.2843 | 7.204377312 | 160.4297941 | 0.965963 | 4.59 | 7.23 | 1720.16 | 1780.77 | 0.569379987 | 0.55
BETGAK | None | core-mof-ddec-176 | 10 | 3.572741489 | 85.00582489 | 15.66836 | 8.875176005 | 192.1685601 | 1.06153 | 4.21 | 6.11 | 2030.27 | 1912.59 | 0.546381167 | 0.58
ODOXEK | None | core-mof-ddec-1760 | 10 | 1.504463169 | 62.96490039 | 20.55836 | 7.734172388 | 184.0182688 | 1.86723 | 4.24 | 5.23 | 196.538 | 105.257 | 0.123177113 | 0.23
ODUNEH | ZnO | core-mof-ddec-1761 | 10 | 3.450664622 | 74.63422275 | 14.82754 | 0.924885107 | 38.70835777 | 0.964914 | 5.05 | 6.66 | 1715.12 | 1777.48 | 0.569998984 | 0.55
OFAWAV | None | core-mof-ddec-1762 | 10 | 1.673686954 | 36.33212361 | 9.89048 | 8.50980507 | 184.0580748 | 0.968512 | 8.9 | 11.43 | 2129.48 | 2198.71 | 0.784708914 | 0.76
OFAWEZ | None | core-mof-ddec-1763 | 10 | 1.70108364 | 37.18182206 | 9.94564 | 11.8920588 | 258.1508742 | 0.975199 | 9.08 | 10.67 | 2128.81 | 2182.95 | 0.779328117 | 0.76
OFEHAK | None | core-mof-ddec-1764 | 10 | 2.524355623 | 71.34737874 | 16.40909 | 11.8407194 | 258.811214 | 1.26099 | 4.31 | 6.57 | 1294.79 | 1026.81 | 0.356862465 | 0.45
OFEHEO | None | core-mof-ddec-1765 | 10 | 1.965332031 | 63.72969516 | 21.43647 | 5.013717852 | 141.7057182 | 1.44674 | 3.3 | 5.4 | 0 | 0 | 0.179714392 | 0.26
OFERUN02 | ZIF | core-mof-ddec-1766 | 10 | 2.102500968 | 43.43030708 | 12.51739 | 1.459977369 | 47.34259208 | 0.92153 | 3.13 | 11.43 | 0 | 0 | 0.48831834 | 0.45
OFERUN04 | ZIF | core-mof-ddec-1767 | 10 | 2.299850592 | 47.13172048 | 12.87595 | 8.420247024 | 173.932816 | 0.914253 | 3.48 | 11.43 | 0 | 0 | 0.55783246 | 0.51
OFESAU | None | core-mof-ddec-1768 | 10 | 1.307056274 | 56.15483568 | 17.94618 | 9.285902491 | 190.2995621 | 1.91678 | 5 | 7.19 | 703.302 | 366.918 | 0.13042707 | 0.25
OFESIC | None | core-mof-ddec-1769 | 10 | 1.318198898 | 53.84406464 | 17.29937 | 2.072210433 | 89.0280232 | 1.82236 | 5.09 | 7.36 | 736.766 | 404.293 | 0.142672139 | 0.26
BEVQUP | None | core-mof-ddec-177 | 10 | 0.006643971 | 0.288579928 | 8.71198 | 2.210853439 | 90.30604993 | 1.93784 | 2.46 | 2.88 | 0 | 0 | 0.056764232 | 0.11
OFODAP | None | core-mof-ddec-1770 | 10 | 2.430765319 | 45.82702728 | 10.63331 | 0.113161534 | 4.915155303 | 0.841125 | 6.7 | 8.07 | 2382.43 | 2832.44 | 0.91544063 | 0.77
OFODET | None | core-mof-ddec-1771 | 10 | 2.433837136 | 62.94267476 | 15.52387 | 13.84361681 | 260.9926184 | 1.15382 | 4.57 | 6.3 | 1152.01 | 998.434 | 0.355341388 | 0.41
OFORUX | None | core-mof-ddec-1772 | 10 | 1.16516633 | 40.79877161 | 19.40223 | 5.359602971 | 138.6073627 | 1.56223 | 5.06 | 5.54 | 432.578 | 276.897 | 0.102417698 | 0.16
OFUDUQ | None | core-mof-ddec-1773 | 10 | 0.408392607 | 14.34677089 | 20.92222 | 1.179981855 | 41.31754322 | 1.56733 | 3.08 | 3.67 | 0 | 0 | 0.025521109 | 0.04
OFUSAL | None | core-mof-ddec-1774 | 10 | 1.760808639 | 68.45779693 | 24.2224 | 1.106450541 | 38.86944115 | 1.7346 | 2.8 | 3.61 | 0 | 0 | 0.063415197 | 0.11
OFUSEP | None | core-mof-ddec-1775 | 10 | 1.376857371 | 61.21721426 | 20.84614 | 2.123455528 | 82.55700484 | 1.98367 | 2.45 | 4.19 | 0 | 0 | 0.095782061 | 0.19
OFUYUL | ZnO | core-mof-ddec-1776 | 10 | 3.072607325 | 74.73455883 | 15.17568 | 2.377760449 | 105.7189175 | 1.08508 | 4.22 | 6.6 | 1350.05 | 1244.19 | 0.552954621 | 0.6
OGAGAF | None | core-mof-ddec-1777 | 10 | 1.733788561 | 54.6216627 | 18.90462 | 7.932409909 | 192.9387951 | 1.40546 | 3.91 | 4.93 | 607.203 | 432.031 | 0.156532381 | 0.22
OGAGEJ | None | core-mof-ddec-1778 | 10 | 3.057864054 | 72.56292899 | 15.44924 | 2.35285676 | 74.12492574 | 1.05864 | 5.22 | 5.64 | 1510.58 | 1426.91 | 0.415627598 | 0.44
OGAGIN | None | core-mof-ddec-1779 | 10 | 1.714680887 | 55.86873998 | 19.75112 | 7.177544522 | 170.3226973 | 1.45357 | 3.68 | 5.18 | 0 | 0 | 0.1513515 | 0.22
BEXPAX | None | core-mof-ddec-178 | 10 | 5.139431144 | 86.28181038 | 13.74747 | 2.020187834 | 65.82294681 | 0.749009 | 5.83 | 6.18 | 3095.79 | 4133.18 | 0.894515286 | 0.67
OGIYAF | None | core-mof-ddec-1780 | 10 | 1.210358509 | 41.50823616 | 19.49491 | 14.57970939 | 244.7671125 | 1.53002 | 2.66 | 4.13 | 0 | 0 | 0.08496621 | 0.13
OHAKEO | None | core-mof-ddec-1781 | 10 | 3.071246347 | 79.25150415 | 17.82463 | 3.858170283 | 132.3127339 | 1.15127 | 4.89 | 5.92 | 1003.48 | 871.622 | 0.356128449 | 0.41
OHAKIS | None | core-mof-ddec-1782 | 10 | 3.250915821 | 89.50723545 | 19.84214 | 4.202215164 | 108.4354151 | 1.2284 | 4.43 | 5.22 | 794.384 | 646.684 | 0.341908173 | 0.42
OHAQEU | None | core-mof-ddec-1783 | 10 | 0.743056035 | 23.9978455 | 13.35525 | 3.082911445 | 84.88158283 | 1.44091 | 3.34 | 4.72 | 0 | 0 | 0.187381585 | 0.27
OHAZAZ | None | core-mof-ddec-1784 | 10 | 2.683693132 | 87.3754385 | 19.42689 | 3.457064384 | 111.6498528 | 1.45257 | 2.66 | 4.54 | 0 | 0 | 0.206530494 | 0.3
OHOLIH | ZnO | core-mof-ddec-1785 | 10 | 3.203529609 | 91.18475275 | 18.02986 | 4.23521704 | 137.8898137 | 1.26984 | 5.24 | 5.71 | 1145.92 | 902.415 | 0.315000315 | 0.4
OHOMIH | None | core-mof-ddec-1786 | 10 | 1.27269473 | 56.36603443 | 18.52693 | 3.906547948 | 111.1953539 | 1.97594 | 4.3 | 4.61 | 515.64 | 260.959 | 0.075913236 | 0.15
OJICUG | None | core-mof-ddec-1787 | 10 | 2.907867102 | 44.95919536 | 11.67842 | 1.532754199 | 67.88373828 | 0.689805 | 7.89 | 8.61 | 2183.21 | 3164.97 | 0.985785838 | 0.68
OJIWIO | ZnO | core-mof-ddec-1788 | 10 | 2.046222503 | 61.17294321 | 19.23051 | 15.03605195 | 232.4758227 | 1.33375 | 4 | 4.64 | 524.777 | 393.461 | 0.187441425 | 0.25
OKILEA | None | core-mof-ddec-1789 | 10 | 1.515640486 | 39.41889885 | 15.90404 | 2.92981083 | 87.58830055 | 1.16036 | 4.27 | 6.35 | 558.511 | 481.326 | 0.301630528 | 0.35
BEXSAA | None | core-mof-ddec-179 | 10 | 2.259092639 | 50.26898163 | 14.47123 | 6.071726824 | 157.9139563 | 0.992771 | 4.72 | 6.22 | 1171.01 | 1179.54 | 0.47342237 | 0.47
OKINIG | None | core-mof-ddec-1790 | 10 | 2.305503648 | 66.56373492 | 21.69598 | 6.678376256 | 148.6062004 | 1.28813 | 3.04 | 4.11 | 0 | 0 | 0.178553407 | 0.23
OKITAE | None | core-mof-ddec-1791 | 10 | 0.938929089 | 51.16527179 | 18.54404 | 3.517743451 | 101.5631195 | 2.43122 | 4.09 | 4.44 | 394.263 | 162.167 | 0.09460271 | 0.23
OKITIM01 | None | core-mof-ddec-1792 | 10 | 2.323974096 | 69.41101625 | 21.30003 | 1.412201848 | 76.95542958 | 1.33255 | 4.19 | 5.15 | 573.931 | 430.701 | 0.210123448 | 0.28
OKITIM02 | None | core-mof-ddec-1793 | 10 | 2.357341556 | 70.12253589 | 21.20833 | 1.951192438 | 58.27700501 | 1.32716 | 4.22 | 5.18 | 590.148 | 444.671 | 0.210976823 | 0.28
OKITIM | None | core-mof-ddec-1794 | 10 | 3.405970866 | 92.88091243 | 21.77952 | 2.019289296 | 60.06668222 | 1.21667 | 4.18 | 5.14 | 612.228 | 503.198 | 0.271232134 | 0.33
OKIVAG01 | None | core-mof-ddec-1795 | 10 | 2.320643644 | 67.99496605 | 20.99256 | 2.977574812 | 81.19854111 | 1.30724 | 4.26 | 5.22 | 578.344 | 442.416 | 0.214191732 | 0.28
OKIVAG | None | core-mof-ddec-1796 | 10 | 2.296998584 | 67.19681325 | 20.94881 | 2.078979912 | 60.91420752 | 1.30519 | 4.24 | 5.19 | 576.323 | 441.562 | 0.214528153 | 0.28
OKIVIO01 | None | core-mof-ddec-1797 | 10 | 2.353415972 | 69.80778476 | 21.4563 | 2.139334329 | 62.58447453 | 1.3234 | 4.21 | 5.18 | 579.717 | 438.05 | 0.211576243 | 0.28
OKIVIO02 | None | core-mof-ddec-1798 | 10 | 2.363928067 | 70.20833663 | 21.05125 | 2.023363663 | 60.01766653 | 1.32508 | 4.19 | 5.18 | 573.422 | 432.746 | 0.211307996 | 0.28
OKIVIO | None | core-mof-ddec-1799 | 10 | 2.406193899 | 71.09267097 | 21.12231 | 2.046013021 | 60.76630373 | 1.3182 | 4.21 | 5.21 | 585.92 | 444.485 | 0.212410863 | 0.28
ADABAK | None | core-mof-ddec-18 | 10 | 1.276517986 | 46.9138803 | 24.1255 | 2.171093788 | 64.1464748 | 1.63969 | 3.38 | 3.92 | 0 | 0 | 0.054888424 | 0.09
BEXTUV | None | core-mof-ddec-180 | 10 | 3.613948139 | 105.7312416 | 20.6812 | 0.815906204 | 29.98573182 | 1.30528 | 3.79 | 4.28 | 673.076 | 515.657 | 0.298786467 | 0.39
OKIWEL01 | None | core-mof-ddec-1800 | 10 | 2.355973896 | 69.69239323 | 21.22708 | 4.058242796 | 118.7297197 | 1.31978 | 4.23 | 5.19 | 574.659 | 435.42 | 0.212156572 | 0.28
OKIWEL02 | None | core-mof-ddec-1801 | 10 | 2.28943926 | 68.29850111 | 21.33408 | 2.028267781 | 59.99847281 | 1.33097 | 4.18 | 5.11 | 541.522 | 406.862 | 0.202859569 | 0.27
OKIWEL | None | core-mof-ddec-1802 | 10 | 2.379275611 | 70.51328407 | 21.19454 | 1.934225448 | 57.70177054 | 1.32225 | 4.23 | 5.18 | 575.021 | 434.881 | 0.211760257 | 0.28
OKIWUB01 | None | core-mof-ddec-1803 | 10 | 3.111754707 | 83.9893931 | 21.05662 | 2.032382205 | 60.23259477 | 1.20422 | 4.15 | 5.14 | 553.342 | 459.501 | 0.257428045 | 0.31
OKIWUB | None | core-mof-ddec-1804 | 10 | 3.122526621 | 84.62423824 | 20.98998 | 3.183645112 | 85.92978754 | 1.20914 | 4.16 | 5.13 | 557.998 | 461.483 | 0.264650909 | 0.32
OKIXIQ01 | None | core-mof-ddec-1805 | 10 | 3.137611077 | 84.92869701 | 21.13586 | 3.202091464 | 86.78054147 | 1.20766 | 4.14 | 5.11 | 565.967 | 468.648 | 0.264975241 | 0.32
OKIXIQ02 | None | core-mof-ddec-1806 | 10 | 3.169807201 | 85.51663489 | 21.25754 | 3.112082082 | 84.23767947 | 1.20367 | 4.16 | 5.12 | 556.185 | 462.076 | 0.265853598 | 0.32
OKIXIQ | None | core-mof-ddec-1807 | 10 | 3.148307443 | 84.99755774 | 21.13098 | 3.134255478 | 84.55750284 | 1.20453 | 4.16 | 5.12 | 556.41 | 461.932 | 0.265663786 | 0.32
OKIYAJ | None | core-mof-ddec-1808 | 10 | 2.122321559 | 63.63536569 | 21.21453 | 3.136622655 | 84.68209349 | 1.33775 | 4.16 | 5.06 | 516.775 | 386.302 | 0.186880957 | 0.25
OKIYIR03 | None | core-mof-ddec-1809 | 10 | 2.302869792 | 68.42901408 | 21.27111 | 1.7830447 | 53.46254013 | 1.32574 | 4.15 | 5.07 | 550.024 | 414.881 | 0.203659843 | 0.27
BEYSEF | None | core-mof-ddec-181 | 10 | 2.159505267 | 57.10456668 | 15.86583 | 1.999953222 | 59.4279484 | 1.17978 | 4.75 | 5.62 | 1184.79 | 1004.24 | 0.288189323 | 0.34
OKIYIR | None | core-mof-ddec-1810 | 10 | 2.299865519 | 68.38317267 | 21.14776 | 5.059066546 | 133.778698 | 1.32658 | 4.15 | 5.08 | 551.623 | 415.823 | 0.203530884 | 0.27
OLOKEF | None | core-mof-ddec-1811 | 10 | 2.48332382 | 86.17511063 | 19.47413 | 1.975650083 | 58.7430959 | 1.5482 | 3.31 | 4.36 | 0 | 0 | 0.148559618 | 0.23
OLUCAZ | None | core-mof-ddec-1812 | 10 | 1.689641686 | 43.99135899 | 16.10298 | 3.718595514 | 129.0409157 | 1.16161 | 5.18 | 5.79 | 792.556 | 682.293 | 0.232436016 | 0.27
OMAWOP | None | core-mof-ddec-1813 | 10 | 2.189488415 | 78.3655782 | 21.01958 | 3.950034835 | 102.8427518 | 1.59687 | 2.7 | 4.76 | 0 | 0 | 0.150294013 | 0.24
OMAXEG | None | core-mof-ddec-1814 | 10 | 2.310674609 | 79.61346847 | 21.7429 | 1.367833244 | 48.95711813 | 1.53721 | 2.84 | 4.68 | 0 | 0 | 0.156127009 | 0.24
OMEWUZ | None | core-mof-ddec-1815 | 10 | 0.362403359 | 15.72746583 | 18.62583 | 1.573740112 | 54.22265356 | 1.93619 | 3.2 | 3.84 | 0 | 0 | 0.041318259 | 0.08
OMORUE | None | core-mof-ddec-1816 | 10 | 3.304806496 | 68.33530876 | 13.84921 | 0.98041713 | 42.54783113 | 0.92254 | 5.35 | 6.49 | 1929.31 | 2091.31 | 0.682897219 | 0.63
ONIXOZ | Cu-Cu | core-mof-ddec-1817 | 10 | 4.201626656 | 85.67138536 | 15.63192 | 10.37368118 | 214.5023338 | 0.909707 | 9.19 | 9.94 | 1797.78 | 1976.21 | 0.758485974 | 0.69
OPAPEB | None | core-mof-ddec-1818 | 10 | 1.022541593 | 36.24730809 | 18.58399 | 10.59511627 | 216.0349702 | 1.58153 | 3.33 | 4.84 | 0 | 0 | 0.113813838 | 0.18
OPAPUR | None | core-mof-ddec-1819 | 10 | 0.98936433 | 35.97154591 | 18.68865 | 2.215266468 | 78.5273154 | 1.62215 | 3.29 | 4.78 | 0 | 0 | 0.104799186 | 0.17
BEZSIK | None | core-mof-ddec-182 | 10 | 1.049238043 | 41.33173618 | 12.78837 | 2.170048037 | 78.89912764 | 1.75748 | 4.16 | 5.5 | 1700.35 | 967.49 | 0.30725812 | 0.54
OPENIH | None | core-mof-ddec-1820 | 10 | 0.576406434 | 23.90333048 | 21.50639 | 5.492191306 | 216.3491914 | 1.85018 | 3.18 | 3.76 | 0 | 0 | 0.032429277 | 0.06
OPENON | None | core-mof-ddec-1821 | 10 | 1.484789702 | 53.13002332 | 22.71169 | 0.961739104 | 39.88291294 | 1.59647 | 3.38 | 4.23 | 0 | 0 | 0.075165835 | 0.12
OPIPOT | None | core-mof-ddec-1822 | 10 | 2.412587565 | 76.49873686 | 21.70269 | 1.160553039 | 41.52790791 | 1.41467 | 4.05 | 4.58 | 486.345 | 343.787 | 0.120169368 | 0.17
OPIWEQ | None | core-mof-ddec-1823 | 10 | 2.519390792 | 84.42697251 | 24.16675 | 2.759684441 | 87.50454363 | 1.4951 | 3.71 | 4.4 | 0 | 0 | 0.100327737 | 0.15
OPURIB01 | None | core-mof-ddec-1824 | 10 | 0.339269618 | 14.54515681 | 22.34983 | 1.530556117 | 51.29026414 | 1.91274 | 2.51 | 3.57 | 0 | 0 | 0.020912408 | 0.04
OPURIB | None | core-mof-ddec-1825 | 10 | 0.415147599 | 17.77787405 | 22.63585 | 1.498845476 | 64.25845804 | 1.91056 | 2.52 | 3.59 | 0 | 0 | 0.02093627 | 0.04
OQANIE | Cu-Cu | core-mof-ddec-1826 | 10 | 3.477162179 | 84.54758083 | 16.89189 | 1.488484314 | 63.74139404 | 1.08482 | 4.16 | 7.73 | 1041.01 | 959.617 | 0.442469718 | 0.48
OQETEK | None | core-mof-ddec-1827 | 10 | 2.894269222 | 63.97827234 | 13.78076 | 6.12844104 | 149.0137179 | 0.986231 | 8.86 | 9.23 | 1948.42 | 1975.62 | 0.709772863 | 0.7
OSAVEK | None | core-mof-ddec-1828 | 10 | 3.167535893 | 70.39228136 | 16.2164 | 10.97958472 | 242.7054318 | 0.991485 | 5.06 | 5.46 | 1107.1 | 1116.6 | 0.403435251 | 0.4
OSAVUA | None | core-mof-ddec-1829 | 10 | 3.412884208 | 67.64678657 | 14.1221 | 6.532954144 | 145.1821105 | 0.884314 | 5.6 | 5.77 | 1502.44 | 1698.99 | 0.565410024 | 0.5
BIBBUL | None | core-mof-ddec-183 | 10 | 0.943613933 | 27.92708884 | 21.40827 | 9.197754772 | 182.3087207 | 1.32039 | 3.32 | 3.86 | 0 | 0 | 0.075735199 | 0.1
OSAWEL | None | core-mof-ddec-1830 | 10 | 3.363011119 | 90.89198353 | 18.78792 | 1.329036386 | 39.33400721 | 1.20581 | 4.58 | 5.28 | 931.73 | 772.701 | 0.290261318 | 0.35
OSAXAI | ZnO | core-mof-ddec-1831 | 10 | 2.188432456 | 64.07945691 | 22.81563 | 4.034374944 | 109.0369101 | 1.30634 | 3.53 | 4.39 | 0 | 0 | 0.160754474 | 0.21
OSIWOD01 | None | core-mof-ddec-1832 | 10 | 0.939449257 | 41.75948956 | 19.96506 | 1.894088358 | 55.46077195 | 1.9832 | 4.04 | 4.6 | 237.721 | 119.867 | 0.065550625 | 0.13
OSIWUJ | None | core-mof-ddec-1833 | 10 | 0.956108573 | 42.01630074 | 19.73146 | 1.025392264 | 45.57974496 | 1.96063 | 4.05 | 4.71 | 282.149 | 143.907 | 0.066305218 | 0.13
OSIXEU | None | core-mof-ddec-1834 | 10 | 0.927129534 | 40.98641785 | 20.24488 | 1.001193132 | 43.99754682 | 1.97236 | 3.91 | 4.49 | 206.662 | 104.779 | 0.06084082 | 0.12
OSIXIY | None | core-mof-ddec-1835 | 10 | 0.929906465 | 41.51921735 | 20.27471 | 1.006926297 | 44.51406243 | 1.99203 | 3.94 | 4.46 | 189.122 | 94.9394 | 0.060240057 | 0.12
OSOMIT | ZnO | core-mof-ddec-1836 | 10 | 0.985328673 | 34.45706372 | 20.19497 | 1.006956937 | 44.95942929 | 1.56011 | 2.47 | 4.62 | 0 | 0 | 0.076917653 | 0.12
OTARUX01 | None | core-mof-ddec-1837 | 10 | 6.08e-05 | 0.00270526 | 5.50224 | 1.734667763 | 60.66154299 | 1.98479 | 2.67 | 2.75 | 0 | 0 | 0.005038316 | 0.01
OTAVOV | None | core-mof-ddec-1838 | 10 | 2.186696114 | 51.31092395 | 14.5253 | 0.001104195 | 0.049121826 | 1.0469 | 4.97 | 5.7 | 1462.8 | 1397.26 | 0.382080428 | 0.4
OTAXOX | None | core-mof-ddec-1839 | 10 | 1.16975054 | 35.94205023 | 16.30926 | 6.493626995 | 152.3732534 | 1.37084 | 2.98 | 5.66 | 0 | 0 | 0.182369934 | 0.25
BIBXUH | None | core-mof-ddec-184 | 10 | 3.47497363 | 57.62124343 | 12.09984 | 2.548593557 | 78.30872865 | 0.739806 | 5.13 | 14.73 | 1877.8 | 2538.24 | 0.946194002 | 0.7
OTOROF | None | core-mof-ddec-1840 | 10 | 0.756509311 | 19.32488947 | 13.75222 | 15.14044462 | 251.0555008 | 1.1397 | 2.48 | 4.62 | 0 | 0 | 0.22813021 | 0.26
OVICUS | ZnO | core-mof-ddec-1841 | 10 | 1.884558138 | 64.56825661 | 19.55255 | 3.427106964 | 87.54480915 | 1.52853 | 5.24 | 5.89 | 677.369 | 443.15 | 0.189724768 | 0.29
OVIDON | None | core-mof-ddec-1842 | 10 | 0.769303907 | 26.4634089 | 19.32157 | 2.252113008 | 77.16132907 | 1.53474 | 2.82 | 4.4 | 0 | 0 | 0.097736424 | 0.15
OVIWIA | None | core-mof-ddec-1843 | 10 | 0.954082122 | 57.06197241 | 16.09361 | 2.058062776 | 70.79563262 | 2.66834 | 3.71 | 4.71 | 0 | 0 | 0.134915341 | 0.36
OVIZID | None | core-mof-ddec-1844 | 10 | 2.25753193 | 63.92039555 | 18.41071 | 2.198940308 | 131.5147494 | 1.26325 | 4.07 | 5.38 | 606.849 | 480.387 | 0.237482684 | 0.3
OVIZUP | None | core-mof-ddec-1845 | 10 | 1.223638878 | 38.14504079 | 23.06712 | 3.614613118 | 102.3451749 | 1.39082 | 2.95 | 4.04 | 0 | 0 | 0.100660042 | 0.14
OWAVOY | ZnO | core-mof-ddec-1846 | 10 | 3.462402325 | 78.3296758 | 15.18069 | 0.927644319 | 28.91787032 | 1.00925 | 4.28 | 8.02 | 1678.42 | 1663.03 | 0.62422591 | 0.63
OWETIU | None | core-mof-ddec-1847 | 10 | 0.322817985 | 24.0034409 | 13.67225 | 8.75142974 | 197.9829581 | 3.31737 | 4.16 | 6.93 | 785.328 | 236.732 | 0.096461956 | 0.32
OXAMIK | None | core-mof-ddec-1848 | 10 | 0.881897315 | 39.59564895 | 20.32649 | 1.467873654 | 109.1451535 | 2.00313 | 2.91 | 3.62 | 0 | 0 | 0.059906247 | 0.12
OXAZIX | None | core-mof-ddec-1849 | 10 | 1.002021485 | 38.60451545 | 19.87974 | 2.091471645 | 93.90342349 | 1.71887 | 2.69 | 3.79 | 0 | 0 | 0.122173288 | 0.21
BICDAU | None | core-mof-ddec-185 | 10 | 3.037383765 | 44.45883223 | 10.69451 | 2.322876464 | 89.49261234 | 0.65299 | 6.69 | 11.5 | 2309.56 | 3536.9 | 1.194505276 | 0.78
OXITOF | None | core-mof-ddec-1850 | 10 | 1.377179201 | 38.53366882 | 13.45475 | 18.59782385 | 272.2203035 | 1.24834 | 5.51 | 6.29 | 1028.87 | 824.191 | 0.288382973 | 0.36
OXUPUT | None | core-mof-ddec-1851 | 10 | 1.13677302 | 49.23036735 | 14.45594 | 5.026544775 | 140.6434337 | 1.93215 | 8.4 | 9.06 | 987.814 | 511.252 | 0.238076754 | 0.46
OYEBIE | None | core-mof-ddec-1852 | 10 | 2.679824654 | 78.41959677 | 23.44131 | 3.91416832 | 169.5113633 | 1.30552 | 3.15 | 4.33 | 0 | 0 | 0.137876095 | 0.18
OYEJOS | None | core-mof-ddec-1853 | 10 | 2.946352148 | 55.12828848 | 13.52213 | 1.716857182 | 50.24031992 | 0.834794 | 4.63 | 9.56 | 1560.86 | 1869.76 | 0.63488717 | 0.53
OYODEM | None | core-mof-ddec-1854 | 10 | 1.804368605 | 41.38381879 | 13.98159 | 10.44086476 | 195.3558079 | 1.02323 | 5.23 | 8.98 | 986.206 | 963.813 | 0.342054084 | 0.35
OYOSAX | None | core-mof-ddec-1855 | 10 | 2.551213408 | 68.060119 | 18.00881 | 5.292090692 | 121.3759326 | 1.19023 | 4.21 | 5.1 | 802.36 | 674.124 | 0.252052124 | 0.3
PABXAT | None | core-mof-ddec-1856 | 10 | 1.227884792 | 49.61080749 | 16.53352 | 3.894813762 | 103.9040824 | 1.8026 | 3.03 | 5.69 | 0 | 0 | 0.171973816 | 0.31
PACZUQ | None | core-mof-ddec-1857 | 10 | 0.724837917 | 25.09929955 | 14.79707 | 2.51655834 | 101.6776917 | 1.54491 | 4.24 | 6.93 | 615.096 | 398.144 | 0.142403117 | 0.22
PAKXIK | None | core-mof-ddec-1858 | 10 | 2.647053793 | 74.25730734 | 17.1656 | 2.904343363 | 100.5700479 | 1.25158 | 3.91 | 5.56 | 1068.84 | 853.993 | 0.335575832 | 0.42
PAMGIV | None | core-mof-ddec-1859 | 10 | 2.003599165 | 59.67245055 | 17.9063 | 5.258489493 | 147.515427 | 1.32875 | 3.4 | 4.35 | 0 | 0 | 0.218250235 | 0.29
BIFKEI | None | core-mof-ddec-186 | 10 | 3.7948442 | 86.86660985 | 16.54581 | 4.032565887 | 120.1004136 | 1.02128 | 4.34 | 5.93 | 1415.78 | 1386.28 | 0.479790067 | 0.49
PAMHES01 | ZnO | core-mof-ddec-1860 | 10 | 1.813357071 | 57.62268743 | 18.50134 | 7.069867402 | 161.8341573 | 1.41764 | 3.04 | 4.31 | 0 | 0 | 0.169295449 | 0.24
PAMHES | ZnO | core-mof-ddec-1861 | 10 | 1.97080109 | 62.77685416 | 18.80224 | 3.444226734 | 109.4465087 | 1.42106 | 3.09 | 4.34 | 0 | 0 | 0.168888013 | 0.24
PAMTII | None | core-mof-ddec-1862 | 10 | 2.595457433 | 55.48814209 | 13.11691 | 3.538218085 | 112.704525 | 0.953828 | 5.49 | 12.14 | 1799.71 | 1886.83 | 0.723400865 | 0.69
PAMVEG | None | core-mof-ddec-1863 | 10 | 1.072504928 | 31.43028474 | 20.8252 | 10.52862183 | 225.0908286 | 1.30742 | 3.71 | 4.06 | 0 | 0 | 0.068837864 | 0.09
PAPHEV | ZnO | core-mof-ddec-1864 | 10 | 1.609615087 | 53.81462809 | 19.19152 | 1.693909773 | 49.64085955 | 1.49159 | 3.59 | 4.68 | 0 | 0 | 0.174310635 | 0.26
PAPPED | None | core-mof-ddec-1865 | 10 | 1.753856798 | 46.31206365 | 24.49011 | 2.002602927 | 66.95348013 | 1.17812 | 2.44 | 3.63 | 0 | 0 | 0.084880997 | 0.1
PAPPIH | None | core-mof-ddec-1866 | 10 | 2.502055814 | 64.63625412 | 24.98625 | 2.943042404 | 77.71350961 | 1.15257 | 2.61 | 3.83 | 0 | 0 | 0.104115151 | 0.12
PAPRUU | None | core-mof-ddec-1867 | 10 | 1.195704112 | 48.45830512 | 17.34183 | 2.443003614 | 63.11074338 | 1.80811 | 4.83 | 7.39 | 674.91 | 373.268 | 0.116143376 | 0.21
PAPVIN | None | core-mof-ddec-1868 | 10 | 2.234041801 | 73.19308762 | 23.06674 | 2.04355807 | 82.81928573 | 1.46172 | 3.08 | 4.82 | 0 | 0 | 0.164190132 | 0.24
PAPXUB | None | core-mof-ddec-1869 | 10 | 1.735574969 | 54.86021532 | 23.3847 | 1.48777048 | 48.74327556 | 1.41027 | 3.75 | 4.15 | 200.817 | 142.396 | 0.099271771 | 0.14
BIHMUC | None | core-mof-ddec-187 | 10 | 1.258161046 | 38.5066566 | 18.39483 | 1.301749492 | 41.1473193 | 1.36548 | 2.9 | 4.8 | 0 | 0 | 0.131821777 | 0.18
PAQFIY | None | core-mof-ddec-1870 | 10 | 1.822348853 | 66.72231299 | 21.66323 | 2.441378736 | 74.71963382 | 1.63353 | 4.14 | 5.05 | 380.205 | 232.751 | 0.146921085 | 0.24
PARFOF | None | core-mof-ddec-1871 | 10 | 0.00184533 | 0.063738653 | 7.86203 | 1.334557275 | 48.86262477 | 1.54104 | 2.46 | 2.77 | 0 | 0 | 0.019467373 | 0.03
PARHAS | None | core-mof-ddec-1872 | 10 | 3.130690311 | 48.99129398 | 12.73563 | 0.030533178 | 1.054631524 | 0.69817 | 6.38 | 6.91 | 1888.4 | 2704.79 | 0.744804274 | 0.52
PARHEW | None | core-mof-ddec-1873 | 10 | 3.267851731 | 46.31488723 | 11.84354 | 15.15303716 | 237.1256255 | 0.632325 | 6.67 | 7.39 | 2106.89 | 3331.97 | 0.90143518 | 0.57
PARMIG | None | core-mof-ddec-1874 | 10 | 4.572403281 | 136.7775577 | 25.53976 | 17.62243469 | 249.7607428 | 1.33462 | 4.28 | 4.62 | 466.286 | 349.379 | 0.28472524 | 0.38
PARNIH | Cu-Cu | core-mof-ddec-1875 | 10 | 2.355753689 | 45.46292912 | 12.22096 | 1.596890244 | 47.76891584 | 0.861017 | 6.78 | 8.32 | 1885.34 | 2189.67 | 0.662007835 | 0.57
PARNON | Cu-Cu | core-mof-ddec-1876 | 10 | 2.930067797 | 63.92663613 | 13.96658 | 9.747101451 | 188.1061609 | 0.973393 | 6.24 | 7.81 | 1822.22 | 1872.03 | 0.575307199 | 0.56
PASKAX | None | core-mof-ddec-1877 | 10 | 0.813400012 | 27.57275813 | 20.48111 | 8.48777637 | 185.181719 | 1.51238 | 2.84 | 4.53 | 0 | 0 | 0.066120948 | 0.1
PASMUT | ZnO | core-mof-ddec-1878 | 10 | 1.689680978 | 55.01048735 | 14.95574 | 0.991650056 | 33.61510541 | 1.45236 | 3.87 | 5.22 | 1215.38 | 836.832 | 0.240987083 | 0.35
PASNAA01 | None | core-mof-ddec-1879 | 10 | 1.725568029 | 56.615834 | 15.20421 | 4.614214153 | 150.2237242 | 1.46381 | 3.8 | 4.83 | 831.884 | 568.3 | 0.293753971 | 0.43
BIMDEF | Cu-Cu | core-mof-ddec-188 | 10 | 2.988632306 | 93.08752464 | 18.81205 | 4.421519451 | 145.0699173 | 1.38964 | 3.44 | 4.68 | 0 | 0 | 0.237471575 | 0.33
PASNAA | None | core-mof-ddec-1880 | 10 | 1.704483196 | 55.38478644 | 15.09361 | 4.168110385 | 129.8249629 | 1.4497 | 3.83 | 4.9 | 891.477 | 614.941 | 0.296613092 | 0.43
PASNEE | None | core-mof-ddec-1881 | 10 | 0.584454318 | 22.80750643 | 20.0453 | 4.513219852 | 146.6507374 | 1.74103 | 2.84 | 4.16 | 0 | 0 | 0.068924717 | 0.12
PASTOU | None | core-mof-ddec-1882 | 10 | 1.284718871 | 45.70417639 | 16.78576 | 0.976013231 | 38.08754145 | 1.58721 | 4.52 | 6.67 | 632.557 | 398.534 | 0.151208725 | 0.24
PAVLUU | None | core-mof-ddec-1883 | 10 | 3.51845045 | 106.5622687 | 21.37266 | 2.549699289 | 90.7061527 | 1.35126 | 4.3 | 4.64 | 599.705 | 443.812 | 0.288619511 | 0.39
PAZXUJ | None | core-mof-ddec-1884 | 10 | 0.894256471 | 33.36842271 | 22.10782 | 2.730433229 | 82.69582408 | 1.66479 | 3.13 | 3.83 | 0 | 0 | 0.048054109 | 0.08
PECMOB | None | core-mof-ddec-1885 | 10 | 0.161154451 | 6.209747651 | 19.60216 | 1.21267551 | 45.2499594 | 1.71914 | 2.52 | 3.36 | 0 | 0 | 0.040718033 | 0.07
PEDGUA | None | core-mof-ddec-1886 | 10 | 0.578168265 | 25.02095606 | 15.38506 | 1.228622648 | 47.3423883 | 1.93076 | 3.13 | 4.43 | 0 | 0 | 0.155379229 | 0.3
PEDMOB | None | core-mof-ddec-1887 | 10 | 1.722136945 | 56.95557116 | 17.32712 | 2.243294192 | 97.08136688 | 1.47554 | 5.6 | 6.14 | 754.066 | 511.043 | 0.203315396 | 0.3
PEFRID01 | None | core-mof-ddec-1888 | 10 | 2.774097127 | 81.89999326 | 17.08164 | 3.32263941 | 109.888372 | 1.31717 | 5.47 | 6.56 | 1086.71 | 825.038 | 0.364417653 | 0.48
PEFRID | None | core-mof-ddec-1889 | 10 | 2.956343509 | 67.48008802 | 14.23644 | 4.619542004 | 136.3832778 | 1.01836 | 8.16 | 9.84 | 1533.97 | 1506.31 | 0.638281158 | 0.65
BIMDIL | Cu-Cu | core-mof-ddec-189 | 10 | 3.239331248 | 101.3740798 | 18.68704 | 9.373291618 | 213.9502874 | 1.39622 | 3.51 | 5.21 | 0 | 0 | 0.250676827 | 0.35
PEFRUP01 | None | core-mof-ddec-1890 | 10 | 2.763167367 | 81.78507362 | 17.03792 | 3.74725431 | 117.269408 | 1.32053 | 5.6 | 6.7 | 1162.42 | 880.264 | 0.371063134 | 0.49
PEFRUP | None | core-mof-ddec-1891 | 10 | 2.907396431 | 68.54842234 | 13.8685 | 4.730548423 | 140.0162204 | 1.0519 | 7.99 | 9.5 | 1519.74 | 1444.75 | 0.608422854 | 0.64
PEFTAX | None | core-mof-ddec-1892 | 10 | 2.369379975 | 68.15901568 | 21.05463 | 8.940967293 | 210.8034513 | 1.28344 | 2.87 | 4.54 | 0 | 0 | 0.163622764 | 0.21
PEGBAG | None | core-mof-ddec-1893 | 10 | 1.431364709 | 45.90106391 | 19.77029 | 2.76517626 | 79.54473069 | 1.43063 | 3.59 | 4.43 | 0 | 0 | 0.125818695 | 0.18
PEGBEK01 | None | core-mof-ddec-1894 | 10 | 1.484738488 | 47.53548028 | 20.231 | 2.036079734 | 65.29309089 | 1.42831 | 3.44 | 4.25 | 0 | 0 | 0.133024343 | 0.19
PEGBEK02 | None | core-mof-ddec-1895 | 10 | 1.520365082 | 48.38174614 | 20.07794 | 2.002838977 | 64.12301797 | 1.41967 | 3.47 | 4.27 | 0 | 0 | 0.14087781 | 0.2
PEGBUA | None | core-mof-ddec-1896 | 10 | 1.473665901 | 47.17320579 | 19.98567 | 2.087464357 | 66.42823605 | 1.42808 | 3.44 | 4.24 | 0 | 0 | 0.133045768 | 0.19
PEGCAH | None | core-mof-ddec-1897 | 10 | 1.744271649 | 55.09861934 | 20.15814 | 2.051055897 | 65.6559142 | 1.40923 | 3.56 | 4.42 | 0 | 0 | 0.156113622 | 0.22
PEGCEL | None | core-mof-ddec-1898 | 10 | 1.875872163 | 57.4571338 | 19.56937 | 2.411271414 | 76.16802454 | 1.36646 | 3.89 | 4.61 | 412.158 | 301.626 | 0.175636316 | 0.24
PEGPUO | None | core-mof-ddec-1899 | 10 | 0.604563258 | 30.81515845 | 16.95749 | 2.74773491 | 84.16190371 | 2.27408 | 3.12 | 5.12 | 0 | 0 | 0.105537184 | 0.24
ADABAK01 | None | core-mof-ddec-19 | 10 | 0.657143017 | 23.68108932 | 19.04673 | 1.479069137 | 75.38954643 | 1.60778 | 3.26 | 3.99 | 0 | 0 | 0.062197564 | 0.1
BIVXEK | None | core-mof-ddec-190 | 10 | 1.624867765 | 51.71992435 | 20.07712 | 1.324767446 | 47.73989133 | 1.42012 | 3.14 | 4.38 | 0 | 0 | 0.119708194 | 0.17
PEGQAV | None | core-mof-ddec-1900 | 10 | 0.62413016 | 32.5203605 | 17.01806 | 2.279393736 | 72.55364043 | 2.3247 | 3.16 | 5.16 | 0 | 0 | 0.103239128 | 0.24
PEJFOA | None | core-mof-ddec-1901 | 10 | 2.495109682 | 123.6390206 | 23.24305 | 1.482250006 | 77.23277552 | 2.21077 | 3.89 | 4.64 | 448.164 | 202.719 | 0.199025679 | 0.44
PEJMOI | None | core-mof-ddec-1902 | 10 | 0.883211587 | 35.41915144 | 15.30039 | 1.620800759 | 80.31479332 | 1.78918 | 4.72 | 7.77 | 764.739 | 427.424 | 0.21797695 | 0.39
PEJRED | None | core-mof-ddec-1903 | 10 | 0.815472252 | 24.88938756 | 20.68997 | 3.187310672 | 127.8196992 | 1.36173 | 2.97 | 4.11 | 0 | 0 | 0.073435997 | 0.1
PEKKAS | None | core-mof-ddec-1904 | 10 | 1.194074889 | 48.06192948 | 18.36954 | 1.658617403 | 50.62339183 | 1.79576 | 2.94 | 3.45 | 0 | 0 | 0.178197532 | 0.32
PELGOE | None | core-mof-ddec-1905 | 10 | 3.155726316 | 84.16242627 | 20.09225 | 5.158628525 | 207.6365919 | 1.18989 | 3.65 | 4.62 | 0 | 0 | 0.260528284 | 0.31
PELNEA01 | None | core-mof-ddec-1906 | 10 | 0.374902854 | 15.25926878 | 20.43442 | 4.395852744 | 117.2362859 | 1.81592 | 2.81 | 3.36 | 0 | 0 | 0.049561655 | 0.09
PELXIP | None | core-mof-ddec-1907 | 10 | 1.471213141 | 60.71854951 | 20.65644 | 1.517245958 | 61.75483501 | 1.84132 | 3.67 | 5.04 | 0 | 0 | 0.135772163 | 0.25
PEMRIK | ZnO | core-mof-ddec-1908 | 10 | 3.234852841 | 85.94402373 | 18.70682 | 1.845389189 | 76.16119767 | 1.18528 | 3.46 | 6.32 | 0 | 0 | 0.354346652 | 0.42
PENNUT | ZnO | core-mof-ddec-1909 | 10 | 2.203527476 | 66.44033338 | 16.97021 | 4.617474342 | 122.6777056 | 1.34514 | 4.07 | 5.52 | 994.84 | 739.58 | 0.252761794 | 0.34
BIWYAH10 | None | core-mof-ddec-191 | 10 | 1.379794052 | 22.33765181 | 8.6484 | 3.99309999 | 120.399177 | 0.722295 | 5.53 | 7.25 | 2806.51 | 3885.55 | 0.941443593 | 0.68
PENZUE | None | core-mof-ddec-1910 | 10 | 0.403855521 | 14.81225594 | 19.40601 | 12.56540824 | 203.4229047 | 1.63624 | 3.09 | 3.89 | 0 | 0 | 0.055004156 | 0.09
PEPBAO | None | core-mof-ddec-1911 | 10 | 1.770220375 | 56.50974834 | 19.17366 | 1.517270893 | 55.64912103 | 1.42412 | 3.96 | 5.1 | 564.185 | 396.164 | 0.154481364 | 0.22
PEPHOJ | None | core-mof-ddec-1912 | 10 | 0.379094038 | 14.58759467 | 21.3496 | 2.199535282 | 70.2145264 | 1.7168 | 2.52 | 3.61 | 0 | 0 | 0.046598322 | 0.08
PEPKUR | None | core-mof-ddec-1913 | 10 | 2.512389594 | 85.11094723 | 24.19027 | 1.390411535 | 53.50324158 | 1.51141 | 3.85 | 4.4 | 299.802 | 198.359 | 0.099245076 | 0.15
PEPLEC | None | core-mof-ddec-1914 | 10 | 3.075984014 | 71.02086345 | 14.41403 | 1.494105352 | 50.61504876 | 1.03011 | 6.81 | 7.23 | 1385.13 | 1344.64 | 0.485385056 | 0.5
PEPLIG | None | core-mof-ddec-1915 | 10 | 2.999478437 | 70.52761203 | 14.51907 | 8.843656912 | 204.1896665 | 1.04905 | 6.39 | 6.77 | 1410.54 | 1344.59 | 0.457556837 | 0.48
PEPLOM | None | core-mof-ddec-1916 | 10 | 2.595184561 | 69.85711605 | 16.38901 | 8.198530514 | 192.7744411 | 1.20095 | 5.23 | 5.48 | 1072.5 | 893.046 | 0.316416171 | 0.38
PEPXIS | None | core-mof-ddec-1917 | 10 | 0 | 0 | 0 | 4.79210733 | 128.9938307 | 1.89348 | 2.47 | 2.79 | 0 | 0 | 0.005281281 | 0.01
PEQHOK | None | core-mof-ddec-1918 | 10 | 1.748076555 | 57.87887501 | 20.48744 | 5.06e-05 | 0.002148319 | 1.47722 | 2.58 | 5.24 | 0 | 0 | 0.176006282 | 0.26
PEQHUQ | None | core-mof-ddec-1919 | 10 | 1.747195743 | 58.76195054 | 20.6043 | 1.396039429 | 46.22291364 | 1.50039 | 2.64 | 5.3 | 0 | 0 | 0.186618146 | 0.28
BIYTEJ | None | core-mof-ddec-192 | 10 | 1.502081743 | 46.66402555 | 15.19574 | 1.395118447 | 46.92083386 | 1.38595 | 6.4 | 6.56 | 910.294 | 656.801 | 0.266964898 | 0.37
PEQRUZ | None | core-mof-ddec-1920 | 10 | 3.555951536 | 95.41544241 | 19.75547 | 3.638992765 | 113.0498072 | 1.19715 | 4.77 | 5.69 | 789.244 | 659.268 | 0.367539573 | 0.44
PEQWAK | None | core-mof-ddec-1921 | 10 | 2.988182732 | 71.04758046 | 16.53035 | 3.079746257 | 82.63761434 | 1.06078 | 5.47 | 5.99 | 1093.46 | 1030.81 | 0.36765399 | 0.39
PERSEM | None | core-mof-ddec-1922 | 10 | 0.276979738 | 14.33323186 | 19.02114 | 5.652855656 | 134.4033324 | 2.30868 | 2.44 | 3.44 | 0 | 0 | 0.021657397 | 0.05
PESTUD | None | core-mof-ddec-1923 | 10 | 2.449690681 | 83.57035754 | 23.90249 | 1.991863122 | 103.0755397 | 1.52203 | 3.77 | 4.29 | 277.558 | 182.36 | 0.098552591 | 0.15
PETVER | None | core-mof-ddec-1924 | 10 | 1.54987143 | 55.29814119 | 16.55596 | 1.482736836 | 50.5830587 | 1.59184 | 3.05 | 5.06 | 0 | 0 | 0.219871344 | 0.35
PETWOC | None | core-mof-ddec-1925 | 10 | 1.599440758 | 60.74974286 | 14.57164 | 3.754730745 | 133.9657128 | 1.69456 | 4.11 | 9.16 | 1476.73 | 871.452 | 0.312765556 | 0.53
PEVJOQ | None | core-mof-ddec-1926 | 10 | 0.000662818 | 0.022783642 | 12.34654 | 5.517719901 | 209.5732922 | 1.53361 | 2.46 | 2.99 | 0 | 0 | 0.006520563 | 0.01
PEVPUD | ZnO | core-mof-ddec-1927 | 10 | 2.084362868 | 27.79793343 | 8.63426 | 0.018558905 | 0.637941961 | 0.594947 | 7.91 | 14.96 | 2196.62 | 3692.12 | 1.395082251 | 0.83
PEVQAK | ZnO | core-mof-ddec-1928 | 10 | 2.076377869 | 28.03937665 | 8.80851 | 19.52278224 | 260.3639747 | 0.602423 | 7.89 | 14.87 | 2198.29 | 3649.09 | 1.377769441 | 0.83
PEVQEO | ZnO | core-mof-ddec-1929 | 10 | 2.351862648 | 32.20403395 | 9.22742 | 19.28477037 | 260.4212596 | 0.610855 | 7.95 | 14.84 | 2185.85 | 3578.34 | 1.342380761 | 0.82
BOHGOU | None | core-mof-ddec-193 | 10 | 0.252717189 | 8.258548534 | 16.39802 | 19.69300826 | 269.6561839 | 1.45797 | 2.73 | 3.22 | 0 | 0 | 0.068588517 | 0.1
PEVQIS | ZnO | core-mof-ddec-1930 | 10 | 2.153286094 | 29.23976476 | 9.03145 | 2.346433752 | 76.67914111 | 0.605776 | 7.78 | 14.89 | 2161.12 | 3567.53 | 1.320620163 | 0.8
PEVQOY | ZnO | core-mof-ddec-1931 | 10 | 2.231567335 | 30.69952778 | 9.23093 | 18.76916948 | 254.8691054 | 0.613708 | 7.88 | 14.79 | 2194.22 | 3575.35 | 1.31984592 | 0.81
PEVXAQ | None | core-mof-ddec-1932 | 10 | 1.900968103 | 51.76482684 | 19.7316 | 19.2015183 | 264.1540478 | 1.21492 | 3.64 | 5 | 0 | 0 | 0.172850887 | 0.21
PEWFII | None | core-mof-ddec-1933 | 10 | 1.509722831 | 72.8078763 | 19.23661 | 3.444616924 | 93.7995742 | 2.1516 | 2.75 | 4.22 | 0 | 0 | 0.102249489 | 0.22
PEWGEF | None | core-mof-ddec-1934 | 10 | 1.625629441 | 37.94725086 | 11.99552 | 2.525073875 | 121.7741844 | 1.04146 | 7.11 | 9.8 | 1666.23 | 1599.9 | 0.489697156 | 0.51
PEWKOT | None | core-mof-ddec-1935 | 10 | 1.609371386 | 59.62992062 | 20.53 | 8.170426942 | 190.723195 | 1.65307 | 3.32 | 5.45 | 0 | 0 | 0.169381817 | 0.28
PEWXUL01 | None | core-mof-ddec-1936 | 10 | 4.129237668 | 98.08519481 | 20.93254 | 1.22300241 | 45.31429928 | 1.0598 | 4.61 | 5.54 | 612.139 | 577.599 | 0.273636535 | 0.29
PEWXUL | None | core-mof-ddec-1937 | 10 | 4.274447116 | 101.5512286 | 20.96652 | 4.819017396 | 114.4701028 | 1.05997 | 4.39 | 5.35 | 618.54 | 583.543 | 0.273592649 | 0.29
PEXBIF | None | core-mof-ddec-1938 | 10 | 1.006356125 | 33.2585331 | 21.24383 | 4.553651216 | 108.1844887 | 1.47447 | 3.22 | 4.01 | 0 | 0 | 0.081385176 | 0.12
PEYPIU | ZnO | core-mof-ddec-1939 | 10 | 2.718792315 | 86.13573217 | 21.82964 | 1.852450881 | 61.22067267 | 1.41341 | 3.5 | 4.74 | 0 | 0 | 0.219327725 | 0.31
BOJCIN | None | core-mof-ddec-194 | 10 | 1.990490532 | 49.34546088 | 18.68405 | 2.306785381 | 73.08268699 | 1.10605 | 5.25 | 5.55 | 557.857 | 504.367 | 0.207947199 | 0.23
PEYSIW | None | core-mof-ddec-1940 | 10 | 4.045209057 | 95.67198866 | 21.00052 | 3.144805158 | 77.96161667 | 1.0552 | 4.72 | 5.69 | 588.398 | 557.619 | 0.274829416 | 0.29
PIDMEV01 | ZnO | core-mof-ddec-1941 | 10 | 3.764258772 | 89.2999183 | 16.82419 | 4.932863429 | 116.6656278 | 1.05835 | 4.28 | 7.72 | 1458.06 | 1377.67 | 0.462984835 | 0.49
PIDMEV | ZnO | core-mof-ddec-1942 | 10 | 3.67963255 | 85.16623996 | 16.05982 | 6.814036575 | 161.6501272 | 1.03258 | 4.43 | 7.76 | 1506.31 | 1458.79 | 0.493908462 | 0.51
PIFPIE | ZnO | core-mof-ddec-1943 | 10 | 3.652974085 | 85.77600902 | 16.57862 | 7.153129429 | 165.5614057 | 1.04756 | 4.28 | 7.86 | 1473.13 | 1406.25 | 0.486845622 | 0.51
PIHJOH | None | core-mof-ddec-1944 | 10 | 1.694914602 | 47.87926514 | 20.37417 | 6.907852735 | 162.204282 | 1.26034 | 4.66 | 4.95 | 404.417 | 320.88 | 0.134884238 | 0.17
PIHNUQ | ZnO | core-mof-ddec-1945 | 10 | 1.514698624 | 49.62175716 | 22.78295 | 1.28546154 | 36.31271678 | 1.46153 | 3.63 | 4.34 | 0 | 0 | 0.095790028 | 0.14
PIHWAG | None | core-mof-ddec-1946 | 10 | 2.039534417 | 58.01100359 | 14.53553 | 1.351492655 | 44.27510482 | 1.26901 | 7.69 | 8.28 | 1283.5 | 1011.42 | 0.346726976 | 0.44
PIJJOI | None | core-mof-ddec-1947 | 10 | 2.850367476 | 69.76750515 | 19.11426 | 5.784365768 | 164.5262079 | 1.09199 | 4.01 | 6.13 | 644.216 | 589.945 | 0.293042977 | 0.32
PIJROR | None | core-mof-ddec-1948 | 10 | 2.07145869 | 59.24428898 | 14.59212 | 3.83136754 | 93.77912037 | 1.27602 | 7.68 | 8.28 | 1255.78 | 984.143 | 0.344822181 | 0.44
PIKBUH | None | core-mof-ddec-1949 | 10 | 0.257826856 | 11.41701322 | 16.06958 | 5.779300253 | 165.2895788 | 1.97564 | 2.85 | 4.02 | 0 | 0 | 0.040493207 | 0.08
BOLPEY | ZnO | core-mof-ddec-195 | 10 | 3.325535885 | 66.36374283 | 13.84163 | 0.770234052 | 34.10727833 | 0.890275 | 5.74 | 7.17 | 1921.01 | 2157.77 | 0.651484092 | 0.58
PILWIS | None | core-mof-ddec-1950 | 10 | 1.60652091 | 49.61853925 | 21.5507 | 9.92325281 | 198.0264896 | 1.37798 | 2.85 | 4.27 | 0 | 0 | 0.123368989 | 0.17
PIXHOV | None | core-mof-ddec-1951 | 10 | 3.984861816 | 101.2079698 | 21.54726 | 2.514959872 | 77.67632173 | 1.13311 | 3.84 | 4.83 | 799.273 | 705.379 | 0.255932787 | 0.29
PIXPET | None | core-mof-ddec-1952 | 10 | 3.941588025 | 100.8320767 | 21.65887 | 3.292663595 | 83.62744133 | 1.1413 | 3.76 | 4.78 | 717.594 | 628.752 | 0.245334268 | 0.28
PIYZAZ | None | core-mof-ddec-1953 | 10 | 1.188119171 | 27.57536359 | 9.62368 | 3.211868825 | 82.16470155 | 1.03548 | 5.66 | 7 | 2401.5 | 2319.21 | 0.502182563 | 0.52
PIZPET | None | core-mof-ddec-1954 | 10 | 2.234568694 | 65.48442168 | 15.86133 | 8.012016467 | 185.952952 | 1.30745 | 4.07 | 5.01 | 1156.47 | 884.522 | 0.305939042 | 0.4
PIZPOD | None | core-mof-ddec-1955 | 10 | 1.692589413 | 67.62229221 | 16.00127 | 5.101652449 | 149.5048065 | 1.78246 | 3.97 | 4.95 | 1094.4 | 613.982 | 0.218798739 | 0.39
RAPYOY | ZnO | core-mof-ddec-1956 | 10 | 2.540507756 | 52.4635547 | 12.27775 | 3.720864759 | 148.6559009 | 0.921251 | 5.75 | 6.23 | 2290.88 | 2486.7 | 0.705562328 | 0.65
POJTOY01 | None | core-mof-ddec-1957 | 10 | 0.002201411 | 0.086656586 | 9.07225 | 11.05955167 | 228.3887514 | 1.75623 | 2.48 | 2.78 | 0 | 0 | 0.017082045 | 0.03
POJTUE | None | core-mof-ddec-1958 | 10 | 0.019071044 | 0.678925195 | 13.29182 | 0.04103806 | 1.61542705 | 1.58829 | 2.72 | 2.98 | 0 | 0 | 0.044072556 | 0.07
POKXIX | None | core-mof-ddec-1959 | 10 | 0.033899361 | 1.105568748 | 15.68659 | 0.28654905 | 10.2010868 | 1.45505 | 3.09 | 3.33 | 0 | 0 | 0.020617848 | 0.03
BOMCUB | None | core-mof-ddec-196 | 10 | 0.012580697 | 0.542314735 | 14.92738 | 0.380290354 | 12.40250904 | 1.9232 | 2.68 | 2.93 | 0 | 0 | 0.051996672 | 0.1
POLNAG | None | core-mof-ddec-1960 | 10 | 1.571102803 | 50.75891468 | 18.79189 | 0.21255443 | 9.162560566 | 1.44142 | 3.58 | 4.33 | 0 | 0 | 0.138752064 | 0.2
PORVUO | None | core-mof-ddec-1961 | 10 | 4.802448045 | 114.1420313 | 20.61129 | 2.712963129 | 87.64993848 | 1.06036 | 3.98 | 4.68 | 839.821 | 792.015 | 0.320645818 | 0.34
POVXII | None | core-mof-ddec-1962 | 10 | 0.817212726 | 28.85868949 | 18.87558 | 4.656560593 | 110.6746559 | 1.57551 | 2.81 | 4.52 | 0 | 0 | 0.082512964 | 0.13
POXHIU | None | core-mof-ddec-1963 | 10 | 0.722502533 | 37.5827756 | 22.43605 | 1.549267092 | 54.7101342 | 2.32077 | 3.28 | 3.69 | 0 | 0 | 0.038780232 | 0.09
POXHOA | None | core-mof-ddec-1964 | 10 | 0.711425434 | 36.69348196 | 22.01399 | 1.074986885 | 55.91813045 | 2.30113 | 3.3 | 3.7 | 0 | 0 | 0.039111219 | 0.09
PULDOQ | None | core-mof-ddec-1965 | 10 | 0.071357204 | 5.361543343 | 10.07887 | 1.100703325 | 56.77142774 | 3.35219 | 2.48 | 4.37 | 0 | 0 | 0.059662489 | 0.2
PUMNIV | None | core-mof-ddec-1966 | 10 | 0.969747371 | 36.2602465 | 13.53428 | 0.558728091 | 41.98097315 | 1.66821 | 3.99 | 5.72 | 1109.8 | 665.266 | 0.257761313 | 0.43
PUMNOB | None | core-mof-ddec-1967 | 10 | 0.940848969 | 31.79722737 | 13.24284 | 4.009091894 | 149.9057019 | 1.50782 | 3.57 | 5.46 | 0 | 0 | 0.278547837 | 0.42
PUNFIO | None | core-mof-ddec-1968 | 10 | 0.068306836 | 3.150488337 | 18.7055 | 4.28868514 | 144.9417505 | 2.05777 | 2.53 | 3.61 | 0 | 0 | 0.019438518 | 0.04
PUPNAQ | ZnO | core-mof-ddec-1969 | 10 | 1.306455225 | 42.13015759 | 25.62002 | 0.547795275 | 25.26573807 | 1.43868 | 2.7 | 3.59 | 0 | 0 | 0.062557344 | 0.09
BONMEX | None | core-mof-ddec-197 | 10 | 5.010438787 | 96.31384583 | 16.35149 | 1.486273958 | 47.92889561 | 0.857628 | 5.29 | 6.56 | 1608.62 | 1875.66 | 0.652963756 | 0.56
PUPXII | None | core-mof-ddec-1970 | 10 | 0.63426106 | 20.69044844 | 18.86496 | 9.126313255 | 175.4318065 | 1.45541 | 2.96 | 3.88 | 0 | 0 | 0.068709161 | 0.1
PUQHIT | ZnO | core-mof-ddec-1971 | 10 | 0.815077074 | 27.23182738 | 19.08232 | 2.540257927 | 82.8666285 | 1.49051 | 2.8 | 4.12 | 0 | 0 | 0.087218469 | 0.13
PUQXUV | ZnO | core-mof-ddec-1972 | 10 | 1.283040858 | 43.24325269 | 18.97585 | 2.032524861 | 67.90691079 | 1.50363 | 5.08 | 5.38 | 175.625 | 116.801 | 0.14631259 | 0.22
PUQYAC | ZnO | core-mof-ddec-1973 | 10 | 1.293808613 | 43.50879602 | 19.2703 | 1.490513318 | 50.23584686 | 1.50028 | 5.07 | 5.36 | 172.931 | 115.266 | 0.146639294 | 0.22
PURJES | ZnO | core-mof-ddec-1974 | 10 | 4.328292085 | 104.6281609 | 18.71328 | 1.49045845 | 50.12182796 | 1.07844 | 5.22 | 6.17 | 1196.99 | 1109.93 | 0.380178777 | 0.41
PURJIW | ZnO | core-mof-ddec-1975 | 10 | 3.120210996 | 62.55504366 | 14.13984 | 5.339798234 | 129.0793824 | 0.894418 | 6.17 | 8.03 | 1701.19 | 1902 | 0.614925013 | 0.55
PURQEZ | None | core-mof-ddec-1976 | 10 | 1.10346967 | 31.05265888 | 17.19817 | 9.736182489 | 195.1942742 | 1.25543 | 3.34 | 4.01 | 0 | 0 | 0.215065754 | 0.27
PURQID | None | core-mof-ddec-1977 | 10 | 0.932304692 | 35.37330717 | 16.49524 | 4.682880076 | 131.780584 | 1.69277 | 2.42 | 4.98 | 0 | 0 | 0.118149542 | 0.2
PURSOK | ZnO | core-mof-ddec-1978 | 10 | 3.096577679 | 93.92826482 | 19.70948 | 2.153132073 | 81.69368114 | 1.3532 | 3.49 | 4.45 | 0 | 0 | 0.192137156 | 0.26
PUSDIR | ZnO | core-mof-ddec-1979 | 10 | 2.6243103 | 66.12312546 | 16.37446 | 4.87508129 | 147.8754851 | 1.1241 | 5.27 | 6.98 | 1061.56 | 944.363 | 0.364736233 | 0.41
BONNIC | None | core-mof-ddec-198 | 10 | 1.713735311 | 54.48959589 | 23.39348 | 5.610067055 | 141.353394 | 1.41859 | 3.03 | 4.1 | 0 | 0 | 0.091640291 | 0.13
PUSDOX | ZnO | core-mof-ddec-1980 | 10 | 2.877643878 | 71.31292476 | 16.45244 | 1.447987897 | 46.03994259 | 1.1056 | 5.63 | 7.16 | 1171.59 | 1059.69 | 0.388929088 | 0.43
PUWCOZ | None | core-mof-ddec-1981 | 10 | 2.472127612 | 75.68415938 | 20.10174 | 6.05506494 | 150.0548396 | 1.36589 | 3.15 | 4.23 | 0 | 0 | 0.212315779 | 0.29
PUWCUF | ZnO | core-mof-ddec-1982 | 10 | 3.469008374 | 93.77627692 | 16.86837 | 3.104468135 | 95.04325748 | 1.20596 | 3.93 | 5.63 | 1322.51 | 1096.64 | 0.41460745 | 0.5
PUWYAI | None | core-mof-ddec-1983 | 10 | 0.619940635 | 21.27492851 | 16.05292 | 6.264458684 | 169.3445357 | 1.53108 | 2.71 | 3.94 | 0 | 0 | 0.150220759 | 0.23
QADBII | None | core-mof-ddec-1984 | 10 | 1.683673111 | 53.80846828 | 21.28746 | 2.862147807 | 98.22229182 | 1.42586 | 4.23 | 4.91 | 379.105 | 265.878 | 0.126239603 | 0.18
QAHMUJ | None | core-mof-ddec-1985 | 10 | 1.092411037 | 58.5314803 | 19.41664 | 1.290244246 | 41.2348847 | 2.39047 | 3.23 | 3.55 | 0 | 0 | 0.087848833 | 0.21
QALGUH | None | core-mof-ddec-1986 | 10 | 3.407768932 | 75.96843283 | 14.20543 | 1.595114111 | 85.46635561 | 0.994591 | 7.33 | 7.82 | 1685 | 1694.16 | 0.502719208 | 0.5
QALNIA | None | core-mof-ddec-1987 | 10 | 0.946158602 | 32.72130738 | 16.93595 | 9.835149277 | 219.2522122 | 1.54295 | 2.83 | 3.89 | 0 | 0 | 0.194432742 | 0.3
QAQRUW01 | None | core-mof-ddec-1988 | 10 | 4.278058658 | 81.68207641 | 15.35214 | 3.332103612 | 115.2352114 | 0.851853 | 4.65 | 6.66 | 1647.47 | 1933.99 | 0.645651304 | 0.55
QAQRUW | None | core-mof-ddec-1989 | 10 | 4.295685791 | 82.0186358 | 15.42541 | 9.866403478 | 188.3817842 | 0.851853 | 4.65 | 6.66 | 1647.47 | 1933.99 | 0.645651304 | 0.55
BONWAD | None | core-mof-ddec-199 | 10 | 0.930322427 | 40.01280706 | 20.42757 | 9.883991785 | 188.7176023 | 1.91868 | 2.73 | 3.84 | 0 | 0 | 0.057331082 | 0.11
QAQSAD | ZnO | core-mof-ddec-1990 | 10 | 2.765972924 | 75.7293047 | 18.3546 | 1.879581734 | 80.84008203 | 1.22144 | 3.86 | 5.25 | 733.983 | 600.918 | 0.253798795 | 0.31
QARCET | None | core-mof-ddec-1991 | 10 | 1.779208161 | 57.06891724 | 19.19039 | 5.272900278 | 144.3662259 | 1.43101 | 3.59 | 5.63 | 0 | 0 | 0.174701784 | 0.25
QARTAG | None | core-mof-ddec-1992 | 10 | 0.570869716 | 20.3039717 | 18.76896 | 2.267133136 | 72.71933448 | 1.58683 | 3.03 | 4.9 | 0 | 0 | 0.069320595 | 0.11
QARTEK | None | core-mof-ddec-1993 | 10 | 0.829607768 | 28.20482984 | 18.65232 | 1.057429743 | 37.60932304 | 1.51683 | 2.88 | 4.67 | 0 | 0 | 0.079112359 | 0.12
QATHIE | None | core-mof-ddec-1994 | 10 | 2.781739531 | 71.83199562 | 19.93478 | 1.910436179 | 64.9506061 | 1.15203 | 2.68 | 4.87 | 0 | 0 | 0.18228692 | 0.21
QATHOK | None | core-mof-ddec-1995 | 10 | 1.782520891 | 48.60993811 | 14.75591 | 3.911261851 | 100.9992995 | 1.21668 | 6.49 | 9.3 | 1071.03 | 880.29 | 0.320544432 | 0.39
QATPUX | None | core-mof-ddec-1996 | 10 | 1.7328592 | 84.86763653 | 21.39843 | 5.213707722 | 142.1795452 | 2.18503 | 4.04 | 4.25 | 372.564 | 170.508 | 0.073225539 | 0.16
QATRAG | None | core-mof-ddec-1997 | 10 | 0.778033698 | 36.59687549 | 18.17826 | 1.566618077 | 76.72589531 | 2.09858 | 3.22 | 4.21 | 0 | 0 | 0.071476903 | 0.15
QAVDEW | None | core-mof-ddec-1998 | 10 | 1.18906375 | 42.12703378 | 18.65005 | 2.017944004 | 94.9193404 | 1.58066 | 2.95 | 3.86 | 0 | 0 | 0.126529424 | 0.2
QAVWAN | ZnO | core-mof-ddec-1999 | 10 | 3.457995985 | 88.71443058 | 18.98118 | 3.354012796 | 118.8284567 | 1.14455 | 4.74 | 6.36 | 907.625 | 792.999 | 0.340745271 | 0.39
ABAVIJ | None | core-mof-ddec-2 | 10 | 1.537948131 | 52.56635989 | 24.59928 | 4.248300407 | 108.9895862 | 1.52493 | 2.5 | 4.46 | 0 | 0 | 0.104922849 | 0.16
ADABIS | None | core-mof-ddec-20 | 10 | 1.234223197 | 45.72729222 | 25.03103 | 0.76203275 | 26.04592897 | 1.65298 | 3.05 | 3.99 | 0 | 0 | 0.04234776 | 0.07
BONWIL | None | core-mof-ddec-200 | 10 | 0.470009194 | 18.24208813 | 21.17142 | 0.856067547 | 31.71683289 | 1.7315 | 2.93 | 3.71 | 0 | 0 | 0.040427375 | 0.07
QAVYUJ | None | core-mof-ddec-2000 | 10 | 0.252577811 | 10.33807708 | 18.62905 | 0.992525752 | 38.52210226 | 1.82611 | 2.63 | 3.5 | 0 | 0 | 0.054761214 | 0.1
QAVZAQ | None | core-mof-ddec-2001 | 10 | 0.181558238 | 7.653651486 | 18.83385 | 2.353083283 | 96.31232572 | 1.88078 | 2.66 | 3.43 | 0 | 0 | 0.047852487 | 0.09
QEBGAH | None | core-mof-ddec-2002 | 10 | 3.719479696 | 90.05850778 | 19.04592 | 1.943223172 | 81.91725748 | 1.08026 | 5.09 | 5.5 | 948.852 | 878.354 | 0.351767167 | 0.38
QEDZEG | ZnO | core-mof-ddec-2003 | 10 | 3.24714424 | 92.27241721 | 21.69419 | 4.483601332 | 108.5599273 | 1.26775 | 4.35 | 4.67 | 336.263 | 265.245 | 0.220863735 | 0.28
QEFNAQ | None | core-mof-ddec-2004 | 10 | 2.515247085 | 72.80991531 | 18.94587 | 2.550324437 | 72.47124953 | 1.2915 | 4.87 | 6.29 | 680.995 | 527.289 | 0.224545103 | 0.29
QEGNOH | None | core-mof-ddec-2005 | 10 | 1.829769422 | 54.16172299 | 21.01646 | 3.009258781 | 87.11027967 | 1.32064 | 3.66 | 4.52 | 0 | 0 | 0.143869639 | 0.19
QEKLID01 | None | core-mof-ddec-2006 | 10 | 2.14004226 | 76.11101214 | 19.02621 | 1.874250443 | 55.47837455 | 1.58675 | 3.14 | 5.14 | 0 | 0 | 0.17646132 | 0.28
QEKLID | None | core-mof-ddec-2007 | 10 | 2.172299941 | 77.51967834 | 18.81648 | 2.829380343 | 100.6274528 | 1.59211 | 3.15 | 5.12 | 0 | 0 | 0.169586272 | 0.27
QEKLUP | None | core-mof-ddec-2008 | 10 | 0.253228854 | 21.18487706 | 19.15085 | 2.805336168 | 100.1099127 | 3.73244 | 2.91 | 3.94 | 0 | 0 | 0.026792125 | 0.1
QERWAL | None | core-mof-ddec-2009 | 10 | 3.758037617 | 80.93728827 | 16.73717 | 1.075063074 | 89.93872031 | 0.96089 | 3.59 | 6.24 | 0 | 0 | 0.499536888 | 0.48
BORBEQ | None | core-mof-ddec-201 | 10 | 3.172574701 | 78.40741054 | 18.01952 | 6.829583027 | 147.0895149 | 1.10262 | 3.98 | 6.04 | 951.538 | 862.977 | 0.344633691 | 0.38
QESYOD | None | core-mof-ddec-2010 | 10 | 1.495565235 | 57.00268963 | 17.78426 | 5.140910956 | 127.0531205 | 1.70049 | 4.5 | 7.07 | 862.553 | 507.237 | 0.17053908 | 0.29
QETCUO | None | core-mof-ddec-2011 | 10 | 2.539169028 | 70.10157699 | 15.50461 | 2.849250654 | 108.597704 | 1.23174 | 4.79 | 6.89 | 1402.02 | 1138.25 | 0.373455437 | 0.46
QETSOY | None | core-mof-ddec-2012 | 10 | 0.561344347 | 27.06067255 | 19.52932 | 5.692095977 | 157.1478306 | 2.15075 | 2.65 | 3.67 | 0 | 0 | 0.065093572 | 0.14
QEVKOS | None | core-mof-ddec-2013 | 10 | 1.373793572 | 57.47018671 | 19.48423 | 1.786052191 | 86.100045 | 1.86641 | 3.94 | 4.71 | 467.222 | 250.332 | 0.11787335 | 0.22
QEYWUN | None | core-mof-ddec-2014 | 10 | 0.026402092 | 1.023120698 | 18.24569 | 1.715939141 | 71.78323208 | 1.72892 | 2.47 | 3.17 | 0 | 0 | 0.046271661 | 0.08
QEZZIF | None | core-mof-ddec-2015 | 10 | 0.832303816 | 33.05610702 | 18.31965 | 0.448495797 | 17.37988512 | 1.77196 | 3.33 | 4.68 | 0 | 0 | 0.124156301 | 0.22
QIDDAI02 | None | core-mof-ddec-2016 | 10 | 3.492573481 | 81.54608571 | 18.84832 | 2.497572371 | 99.19457054 | 1.0417 | 3.17 | 5.04 | 0 | 0 | 0.364788327 | 0.38
QIFLIC | None | core-mof-ddec-2017 | 10 | 1.725055548 | 58.03852488 | 20.5105 | 5.568292097 | 130.0108436 | 1.50094 | 2.79 | 5.59 | 0 | 0 | 0.173224779 | 0.26
QIFLOI | None | core-mof-ddec-2018 | 10 | 2.909630176 | 90.49181801 | 20.88477 | 1.474362272 | 49.60409041 | 1.38747 | 3.53 | 5.67 | 0 | 0 | 0.273879796 | 0.38
QIFLUO | None | core-mof-ddec-2019 | 10 | 2.836065183 | 80.57293962 | 18.97363 | 3.165710211 | 98.45611125 | 1.26745 | 3.6 | 4.97 | 0 | 0 | 0.284034873 | 0.36
BOWQAG | None | core-mof-ddec-202 | 10 | 1.205911265 | 39.56740563 | 23.21136 | 4.219230714 | 119.8688322 | 1.46384 | 3.14 | 3.49 | 0 | 0 | 0.068313477 | 0.1
QIGBIR | None | core-mof-ddec-2020 | 10 | 0.502698062 | 25.98356012 | 10.71273 | 2.514117429 | 82.49123051 | 2.30609 | 4.24 | 5.14 | 1755.06 | 761.056 | 0.242835275 | 0.56
QIRYAS | None | core-mof-ddec-2021 | 10 | 2.160778171 | 69.69736806 | 16.13553 | 3.328783804 | 172.0588571 | 1.43909 | 4.28 | 6.8 | 1085.43 | 754.249 | 0.271004593 | 0.39
QISKIN | None | core-mof-ddec-2022 | 10 | 1.48038616 | 50.09825462 | 21.08812 | 4.277867402 | 137.9855197 | 1.50984 | 3.39 | 4.54 | 0 | 0 | 0.099348275 | 0.15
QISRIV | None | core-mof-ddec-2023 | 10 | 0.353868564 | 13.87221668 | 17.90536 | 1.197144905 | 40.51299039 | 1.749 | 2.6 | 4.71 | 0 | 0 | 0.045740423 | 0.08
QISVEU | None | core-mof-ddec-2024 | 10 | 2.15389719 | 66.24442712 | 18.82486 | 0.631587094 | 24.75922959 | 1.37217 | 2.66 | 5.35 | 0 | 0 | 0.262358163 | 0.36
QITMOW | None | core-mof-ddec-2025 | 10 | 0.24846004 | 11.07609358 | 19.17637 | 3.361307935 | 103.379084 | 1.98892 | 2.62 | 3.52 | 0 | 0 | 0.060334252 | 0.12
QITYOI | None | core-mof-ddec-2026 | 10 | 1.923891333 | 59.61110294 | 16.74887 | 1.12140141 | 49.99092398 | 1.38238 | 3.87 | 5.05 | 930.715 | 673.268 | 0.188081425 | 0.26
QIVBUT | None | core-mof-ddec-2027 | 10 | 3.361444098 | 103.0355069 | 24.7924 | 4.048856828 | 125.4524188 | 1.36756 | 2.49 | 4.18 | 0 | 0 | 0.131621282 | 0.18
QIYQAR | None | core-mof-ddec-2028 | 10 | 0.419690109 | 17.16932278 | 16.5484 | 2.62108597 | 80.34193451 | 1.82518 | 2.8 | 3.54 | 0 | 0 | 0.120536057 | 0.22
QOCBEQ | None | core-mof-ddec-2029 | 10 | 4.58956468 | 99.99945612 | 18.54943 | 2.28135301 | 93.32906674 | 0.972106 | 4.27 | 7.46 | 1139.26 | 1171.95 | 0.421764705 | 0.41
BUDDIO | None | core-mof-ddec-203 | 10 | 0.158312785 | 5.302657419 | 18.90815 | 6.055104057 | 131.9312734 | 1.49438 | 2.85 | 3.29 | 0 | 0 | 0.020075215 | 0.03
QOCRUW | None | core-mof-ddec-2030 | 10 | 2.647436157 | 81.94859803 | 17.06882 | 1.409754356 | 47.21946116 | 1.38102 | 4.19 | 5.8 | 1179.17 | 853.842 | 0.282399965 | 0.39
QOCSAD | None | core-mof-ddec-2031 | 10 | 2.637022604 | 82.54052511 | 17.14003 | 4.845892025 | 149.9994841 | 1.39648 | 4.22 | 5.79 | 1125.92 | 806.254 | 0.279273602 | 0.39
QOJVAM | None | core-mof-ddec-2032 | 10 | 3.647165388 | 113.473002 | 19.15404 | 4.813000585 | 150.6500532 | 1.3881 | 4.07 | 5.28 | 1055.62 | 760.475 | 0.345796412 | 0.48
QOKCID | ZnO | core-mof-ddec-2033 | 10 | 1.064380264 | 40.9164865 | 20.74125 | 4.479115896 | 139.3571919 | 1.71497 | 3.87 | 4.3 | 264.591 | 154.283 | 0.075803075 | 0.13
QOMDUS | ZnO | core-mof-ddec-2034 | 10 | 1.614371284 | 56.79238796 | 15.8696 | 0.830223443 | 31.9151223 | 1.56934 | 4.27 | 5.74 | 1036.91 | 660.73 | 0.216651586 | 0.34
QOMFAA | ZnO | core-mof-ddec-2035 | 10 | 3.953344605 | 95.87377595 | 18.49703 | 3.737790807 | 131.4927165 | 1.08192 | 4.21 | 5.36 | 1076.1 | 994.623 | 0.332741792 | 0.36
QONQEQ | None | core-mof-ddec-2036 | 10 | 5.682709988 | 120.3012091 | 16.85372 | 4.779669318 | 115.9132307 | 0.94449 | 7 | 7.4 | 1472.81 | 1559.37 | 0.50821078 | 0.48
QOPHEI | None | core-mof-ddec-2037 | 10 | 0.06337617 | 2.29421343 | 16.0009 | 9.740197466 | 206.1969614 | 1.61505 | 2.57 | 3.52 | 0 | 0 | 0.04953407 | 0.08
QOVGOY01 | None | core-mof-ddec-2038 | 10 | 0.785428303 | 25.70687338 | 13.53467 | 0.939820971 | 34.02146076 | 1.46026 | 3.3 | 4.75 | 0 | 0 | 0.18489858 | 0.27
QOVGOY | None | core-mof-ddec-2039 | 10 | 0.773913314 | 25.17975474 | 13.638 | 3.562399528 | 116.5964522 | 1.4516 | 3.31 | 4.75 | 0 | 0 | 0.186001653 | 0.27
BUGSAY | None | core-mof-ddec-204 | 10 | 1.295122586 | 48.86301065 | 16.67565 | 3.528981901 | 114.8176381 | 1.68326 | 4.14 | 4.68 | 864.224 | 513.421 | 0.136639616 | 0.23
QOVWOO | None | core-mof-ddec-2040 | 10 | 0.266235297 | 10.21487004 | 19.05738 | 2.739752754 | 103.3667156 | 1.71178 | 2.74 | 2.96 | 0 | 0 | 0.075944339 | 0.13
QQQGTA01 | None | core-mof-ddec-2041 | 10 | 0.610798267 | 28.08587818 | 16.29037 | 1.373729103 | 52.70700172 | 2.05149 | 2.42 | 4.75 | 0 | 0 | 0.112113634 | 0.23
QQQGTA02 | None | core-mof-ddec-2042 | 10 | 0.614793423 | 28.358248 | 16.24625 | 2.445939018 | 112.4697777 | 2.05792 | 2.42 | 4.84 | 0 | 0 | 0.111763334 | 0.23
QQQGTA03 | None | core-mof-ddec-2043 | 10 | 0.629052789 | 28.81879296 | 16.06052 | 2.406165921 | 110.9879309 | 2.04394 | 2.44 | 4.88 | 0 | 0 | 0.112527765 | 0.23
QUDJOP | None | core-mof-ddec-2044 | 10 | 3.95082957 | 93.68704983 | 16.54034 | 2.424518307 | 111.0744476 | 1.05792 | 4.54 | 6.2 | 1496.39 | 1414.46 | 0.444267998 | 0.47
QUFFED | ZnO | core-mof-ddec-2045 | 10 | 0.600812731 | 20.77209787 | 22.63778 | 6.453234026 | 153.027218 | 1.54242 | 2.92 | 3.54 | 0 | 0 | 0.051866547 | 0.08
QUFGIH | None | core-mof-ddec-2046 | 10 | 3.996162709 | 144.4451997 | 23.80248 | 1.537318052 | 53.15020706 | 1.61264 | 3.18 | 5.23 | 0 | 0 | 0.316251612 | 0.51
QUFTAM | None | core-mof-ddec-2047 | 10 | 1.585371345 | 55.64383819 | 18.08982 | 2.941465295 | 106.3221327 | 1.56592 | 4.55 | 4.98 | 566.421 | 361.718 | 0.191580668 | 0.3
QUGBUQ | None | core-mof-ddec-2048 | 10 | 0.203361025 | 8.206732459 | 17.94093 | 2.742312165 | 96.25049351 | 1.80048 | 3.07 | 4.01 | 0 | 0 | 0.033324447 | 0.06
QUGNOV | None | core-mof-ddec-2049 | 10 | 0.524671212 | 21.95327684 | 20.6848 | 0.72074625 | 29.08606327 | 1.86679 | 2.97 | 3.55 | 0 | 0 | 0.037497522 | 0.07
BUGSIG | None | core-mof-ddec-205 | 10 | 1.277497557 | 46.90225486 | 16.21772 | 1.764805766 | 73.84294903 | 1.638 | 4.18 | 4.73 | 903.836 | 551.793 | 0.14041514 | 0.23
QUJFUX | None | core-mof-ddec-2050 | 10 | 1.158570579 | 53.202066 | 20.94722 | 2.862917554 | 105.1096247 | 2.04875 | 2.41 | 3.95 | 0 | 0 | 0.0976205 | 0.2
QUKYOL | None | core-mof-ddec-2051 | 10 | 1.258225283 | 57.66965531 | 20.10173 | 1.664490168 | 76.43411406 | 2.04489 | 2.89 | 4.32 | 0 | 0 | 0.10269501 | 0.21
QUKYUR | None | core-mof-ddec-2052 | 10 | 1.228653759 | 58.68914669 | 20.74266 | 2.314763233 | 106.0951482 | 2.13114 | 2.89 | 4.22 | 0 | 0 | 0.093846486 | 0.2
QULLEP | None | core-mof-ddec-2053 | 10 | 1.476582931 | 42.88530916 | 20.02049 | 2.00914038 | 95.97067816 | 1.2958 | 3.51 | 4.85 | 0 | 0 | 0.131193085 | 0.17
QUNMUI | None | core-mof-ddec-2054 | 10 | 1.186628661 | 40.96881461 | 14.8691 | 1.77828738 | 51.64789764 | 1.54037 | 4.7 | 6.44 | 959.087 | 622.636 | 0.194758402 | 0.3
QUPHIT | None | core-mof-ddec-2055 | 10 | 2.313965877 | 67.24828087 | 22.30534 | 3.098927076 | 106.9916588 | 1.29661 | 3.09 | 4.23 | 0 | 0 | 0.146535967 | 0.19
QUPHUF | None | core-mof-ddec-2056 | 10 | 2.061097886 | 58.97618219 | 21.26571 | 2.314857098 | 67.27418147 | 1.27657 | 3.73 | 5.03 | 442.511 | 346.64 | 0.172336809 | 0.22
QUPJAN | None | core-mof-ddec-2057 | 10 | 2.651348884 | 79.57101367 | 21.02115 | 2.081905132 | 59.57155999 | 1.33898 | 3.61 | 5.93 | 0 | 0 | 0.246456258 | 0.33
QUPZAC | None | core-mof-ddec-2058 | 10 | 0.438143369 | 17.93735945 | 18.96534 | 3.695934143 | 110.9206065 | 1.8265 | 2.49 | 4.03 | 0 | 0 | 0.060224473 | 0.11
QUQFIS | ZnO | core-mof-ddec-2059 | 10 | 4.485963935 | 86.7242934 | 14.25411 | 1.609513054 | 65.89261933 | 0.862455 | 5.43 | 7.95 | 2261.83 | 2622.55 | 0.846420973 | 0.73
BUKMUQ | None | core-mof-ddec-206 | 10 | 3.174442738 | 60.5842597 | 12.58098 | 11.77559165 | 227.6500391 | 0.851411 | 5.06 | 5.79 | 2674.66 | 3141.44 | 0.751693365 | 0.64
QUQGAL | None | core-mof-ddec-2060 | 10 | 0 | 0 | 0 | 12.35874308 | 235.8666898 | 1.33569 | 1.31 | 2.49 | 0 | 0 | 0 | 0
QUQHAM | None | core-mof-ddec-2061 | 10 | 0.839377445 | 41.52802962 | 22.06639 | 0 | 0 | 2.20732 | 3.53 | 4.13 | 0 | 0 | 0.036243046 | 0.08
QUQPIC | None | core-mof-ddec-2062 | 10 | 4.855597794 | 91.21687543 | 15.1535 | 0.955407981 | 47.26861693 | 0.838148 | 4.19 | 5.97 | 2152.29 | 2567.91 | 0.69200189 | 0.58
QUQPOI | None | core-mof-ddec-2063 | 10 | 5.832592355 | 101.1713789 | 16.29552 | 10.79196713 | 202.7370393 | 0.773869 | 4.34 | 6.71 | 1983.56 | 2563.18 | 0.646104186 | 0.5
QUQPUO | None | core-mof-ddec-2064 | 10 | 3.277623351 | 88.47817446 | 21.06606 | 11.5605337 | 200.5274952 | 1.20432 | 3.18 | 4.11 | 0 | 0 | 0.215889465 | 0.26
QURSEC | None | core-mof-ddec-2065 | 10 | 2.559940317 | 63.88983705 | 15.53657 | 4.529014705 | 122.259 | 1.11309 | 4.99 | 6.73 | 1207.17 | 1084.52 | 0.404279977 | 0.45
QUSCAJ | None | core-mof-ddec-2066 | 10 | 2.380015675 | 62.46748133 | 16.64002 | 4.98872081 | 124.5062463 | 1.171 | 3.75 | 5.41 | 866.545 | 740.002 | 0.298889838 | 0.35
QUTTII | None | core-mof-ddec-2067 | 10 | 2.13368608 | 73.86851327 | 15.87678 | 5.24649578 | 137.7030331 | 1.54457 | 4.39 | 5.89 | 1337.5 | 865.936 | 0.297817516 | 0.46
QUVDOB | None | core-mof-ddec-2068 | 10 | 1.057375472 | 50.09936186 | 21.00244 | 4.061855658 | 140.6220163 | 2.1139 | 3.2 | 3.95 | 0 | 0 | 0.085150669 | 0.18
QUVDUH | None | core-mof-ddec-2069 | 10 | 1.332782966 | 53.25869693 | 21.7137 | 1.639755702 | 77.69303951 | 1.78284 | 3.2 | 3.95 | 0 | 0 | 0.100962509 | 0.18
BURJOO | None | core-mof-ddec-207 | 10 | 1.779370799 | 54.48746712 | 19.15267 | 1.866759946 | 74.59669335 | 1.36621 | 4.62 | 5.25 | 621.078 | 454.6 | 0.161029417 | 0.22
QUVFAP | None | core-mof-ddec-2070 | 10 | 1.050335666 | 50.85124098 | 21.11946 | 2.107718875 | 64.5420634 | 2.16 | 3.2 | 3.98 | 0 | 0 | 0.083333333 | 0.18
QUVFET | None | core-mof-ddec-2071 | 10 | 1.092348677 | 54.79374338 | 22.44232 | 1.558482533 | 75.45280369 | 2.23795 | 3.17 | 3.89 | 0 | 0 | 0.084899126 | 0.19
RABHAZ | None | core-mof-ddec-2072 | 10 | 1.873619081 | 44.85342202 | 14.27707 | 1.496556189 | 75.06935971 | 1.06807 | 4.72 | 6.83 | 1063.22 | 995.462 | 0.33705656 | 0.36
RABHIH | None | core-mof-ddec-2073 | 10 | 2.784306543 | 58.12304202 | 14.71417 | 6.948974049 | 166.3546602 | 0.93136 | 4.89 | 6.97 | 1889.51 | 2028.77 | 0.418742484 | 0.39
RACZEC | None | core-mof-ddec-2074 | 10 | 1.369512755 | 46.53153708 | 16.30416 | 8.923643578 | 186.2831203 | 1.51587 | 5.05 | 5.8 | 685.097 | 451.948 | 0.145131179 | 0.22
RACZIG | ZnO | core-mof-ddec-2075 | 10 | 1.374499961 | 47.4632886 | 16.45808 | 2.387090699 | 81.10548733 | 1.54054 | 5.08 | 5.84 | 699.046 | 453.768 | 0.149298298 | 0.23
RAGYAB | None | core-mof-ddec-2076 | 10 | 2.117380986 | 88.17281988 | 21.99296 | 2.404533464 | 83.03169802 | 1.85769 | 2.84 | 4.47 | 0 | 0 | 0.150724825 | 0.28
RAHBUZ | ZnO | core-mof-ddec-2077 | 10 | 2.833422205 | 72.70915318 | 14.78346 | 2.610008405 | 108.6870065 | 1.14478 | 5.49 | 6.81 | 1678.74 | 1466.43 | 0.445500446 | 0.51
RAJFAL | None | core-mof-ddec-2078 | 10 | 2.299363689 | 68.31827593 | 21.6987 | 7.89245058 | 202.5301408 | 1.3256 | 2.96 | 3.99 | 0 | 0 | 0.150875075 | 0.2
RAPYUE | ZnO | core-mof-ddec-2079 | 10 | 2.408198176 | 46.26343802 | 11.44952 | 3.156107056 | 93.7736791 | 0.857006 | 5.74 | 8.1 | 2483.57 | 2897.96 | 0.805128552 | 0.69
BUSGIG | None | core-mof-ddec-208 | 10 | 0.657163675 | 32.57157891 | 22.47334 | 12.58876597 | 241.8403933 | 2.2113 | 3.29 | 3.66 | 0 | 0 | 0.036177814 | 0.08
RAQVEM | None | core-mof-ddec-2080 | 10 | 0.934385338 | 28.94336858 | 22.35954 | 1.27910681 | 63.39749132 | 1.38196 | 3.14 | 4.15 | 0 | 0 | 0.065124895 | 0.09
RARYOZ | None | core-mof-ddec-2081 | 10 | 1.4204441 | 52.26055845 | 18.06596 | 0.934309446 | 28.94101777 | 1.64146 | 2.41 | 5.44 | 0 | 0 | 0.182764125 | 0.3
RASXEP01 | None | core-mof-ddec-2082 | 10 | 0.636855771 | 34.10944194 | 16.84115 | 2.48076712 | 91.27164884 | 2.38949 | 3.45 | 5.1 | 0 | 0 | 0.104624836 | 0.25
RATCUL01 | None | core-mof-ddec-2083 | 10 | 0.946826404 | 37.01719711 | 16.81938 | 1.411105304 | 75.57757442 | 1.74426 | 3.68 | 4.69 | 0 | 0 | 0.126127986 | 0.22
RATCUL02 | None | core-mof-ddec-2084 | 10 | 0.954938087 | 37.21013439 | 16.72617 | 2.014642564 | 78.76461894 | 1.73846 | 3.73 | 4.71 | 467.719 | 269.043 | 0.132301002 | 0.23
RATCUL03 | None | core-mof-ddec-2085 | 10 | 0.979914202 | 37.95388734 | 16.57829 | 2.047520906 | 79.78373578 | 1.72801 | 3.78 | 4.75 | 496.418 | 287.278 | 0.133101082 | 0.23
RATDAS02 | ZnO | core-mof-ddec-2086 | 10 | 1.032206509 | 44.39265539 | 17.78156 | 2.135810041 | 82.72386863 | 1.91854 | 3.63 | 4.66 | 0 | 0 | 0.135519718 | 0.26
RATSAI | None | core-mof-ddec-2087 | 10 | 1.86292948 | 74.1132185 | 17.74873 | 1.765865009 | 75.94549748 | 1.77494 | 4.63 | 5.61 | 863.231 | 486.344 | 0.236627717 | 0.42
RATVEP | None | core-mof-ddec-2088 | 10 | 0.776119002 | 23.42523887 | 19.60383 | 2.806563645 | 111.6539659 | 1.34661 | 3.1 | 3.74 | 0 | 0 | 0.089112661 | 0.12
RAVVIU01 | None | core-mof-ddec-2089 | 10 | 0.99293522 | 41.40643032 | 17.41438 | 2.869614626 | 86.61224369 | 1.86048 | 3.57 | 4.6 | 0 | 0 | 0.118249054 | 0.22
BUSGOM | None | core-mof-ddec-209 | 10 | 0.712255391 | 33.85318569 | 22.72275 | 1.822984536 | 76.02034918 | 2.12051 | 3.32 | 3.72 | 0 | 0 | 0.037726773 | 0.08
RAVVOA02 | None | core-mof-ddec-2090 | 10 | 0.981498524 | 40.12391281 | 17.26818 | 1.237556807 | 58.82053112 | 1.82386 | 3.65 | 4.7 | 0 | 0 | 0.120623293 | 0.22
RAVVOA | None | core-mof-ddec-2091 | 10 | 0.996024372 | 41.20707001 | 17.36612 | 1.923329116 | 78.6261903 | 1.84578 | 3.68 | 4.61 | 0 | 0 | 0.119190803 | 0.22
RAVWAO | CPO27 | core-mof-ddec-2092 | 10 | 3.431658526 | 41.26962115 | 12.62617 | 1.921526593 | 79.49652949 | 0.536552 | 17.51 | 17.93 | 1404.1 | 2616.9 | 1.267351533 | 0.68
RAXCOK | ZnO | core-mof-ddec-2093 | 10 | 3.501418443 | 59.35278275 | 12.41492 | 18.35085761 | 220.6900645 | 0.75626 | 4.96 | 7.53 | 2387.95 | 3157.57 | 0.91238463 | 0.69
RAXDAX | None | core-mof-ddec-2094 | 10 | 1.107049781 | 35.70084648 | 23.98551 | 13.53032684 | 229.3534928 | 1.43873 | 2.8 | 3.78 | 0 | 0 | 0.069505745 | 0.1
RAXYOF | None | core-mof-ddec-2095 | 10 | 1.539254379 | 44.85173815 | 18.53079 | 1.462715627 | 47.17058522 | 1.30004 | 4.32 | 4.8 | 497.689 | 382.824 | 0.123073136 | 0.16
RAYMAG | None | core-mof-ddec-2096 | 10 | 4.840498169 | 92.58670535 | 15.99225 | 2.398005998 | 69.87456951 | 0.853384 | 4 | 6.11 | 1858.73 | 2178.07 | 0.644492983 | 0.55
RAZGOQ | None | core-mof-ddec-2097 | 10 | 0.933903273 | 33.84999786 | 14.78805 | 10.21300067 | 195.3493319 | 1.6171 | 5.14 | 5.22 | 563.264 | 348.317 | 0.148413827 | 0.24
RAZXIA | None | core-mof-ddec-2098 | 10 | 0.951914085 | 33.31361879 | 12.87603 | 3.170270496 | 114.9087412 | 1.56136 | 4.23 | 7.68 | 924.596 | 592.173 | 0.230568223 | 0.36
RAZYIC | None | core-mof-ddec-2099 | 10 | 3.21825835 | 101.3483266 | 16.46895 | 3.727684295 | 130.4557371 | 1.40501 | 6.21 | 7.88 | 1450.47 | 1032.35 | 0.391456289 | 0.55
ADABUE | None | core-mof-ddec-21 | 10 | 1.129512505 | 37.12222766 | 20.32303 | 5.670626274 | 178.5774854 | 1.46632 | 3.32 | 4.55 | 0 | 0 | 0.102296907 | 0.15
BUSQEM | None | core-mof-ddec-210 | 10 | 5.027724683 | 107.204744 | 20.32277 | 1.209986858 | 39.76707423 | 0.951333 | 3.74 | 5.29 | 418.816 | 440.241 | 0.451997355 | 0.43
RAZYOI | None | core-mof-ddec-2100 | 10 | 4.338800313 | 104.7048828 | 16.79571 | 6.715141648 | 143.1850562 | 1.07668 | 6 | 7.73 | 1552.33 | 1441.78 | 0.510829587 | 0.55
REDROI | ZnO | core-mof-ddec-2101 | 10 | 2.079238046 | 75.65306849 | 20.57469 | 7.769115774 | 187.4860095 | 1.62315 | 3.52 | 5.11 | 0 | 0 | 0.178664942 | 0.29
REDYEG | ZnO | core-mof-ddec-2102 | 10 | 1.263019948 | 48.6345803 | 16.02833 | 1.963909189 | 71.45682845 | 1.71779 | 5.3 | 6 | 873.219 | 508.339 | 0.163000134 | 0.28
REFJET | None | core-mof-ddec-2103 | 10 | 1.902012775 | 63.23064987 | 16.04173 | 2.278062817 | 87.72041109 | 1.48318 | 5.89 | 6.27 | 983.935 | 663.395 | 0.26294853 | 0.39
REFTON | None | core-mof-ddec-2104 | 10 | 0.943442942 | 33.98576873 | 15.54491 | 3.977500124 | 132.228301 | 1.6071 | 5.79 | 6.53 | 604.316 | 376.029 | 0.124447763 | 0.2
REFTUT | None | core-mof-ddec-2105 | 10 | 1.045646312 | 33.76235246 | 15.62224 | 2.393680008 | 86.22784866 | 1.44048 | 5.82 | 6.62 | 595.168 | 413.173 | 0.138842608 | 0.2
REGJIW01 | None | core-mof-ddec-2106 | 10 | 1.603713204 | 78.93869317 | 21.27765 | 2.605206391 | 84.11821034 | 2.19605 | 3.97 | 4.19 | 308.626 | 140.537 | 0.068304456 | 0.15
REGJIW02 | None | core-mof-ddec-2107 | 10 | 1.458758809 | 72.03307858 | 21.09351 | 1.614802077 | 79.48451468 | 2.20306 | 3.75 | 4.16 | 235.15 | 106.737 | 0.063547974 | 0.14
REGJIW | None | core-mof-ddec-2108 | 10 | 1.642176475 | 80.44322862 | 21.2536 | 1.646062467 | 81.28207785 | 2.18549 | 4.03 | 4.22 | 265.129 | 121.313 | 0.068634494 | 0.15
REGLOG | None | core-mof-ddec-2109 | 10 | 1.150154104 | 53.39455088 | 17.33396 | 1.628109875 | 79.75416579 | 2.07119 | 3.25 | 4.52 | 0 | 0 | 0.159328695 | 0.33
BUSQUC | Cu-Cu | core-mof-ddec-211 | 10 | 1.245922869 | 38.02196207 | 22.39577 | 3.363692099 | 156.1554476 | 1.36154 | 2.56 | 4.51 | 0 | 0 | 0.110169367 | 0.15
REGQUR | ZnO | core-mof-ddec-2110 | 10 | 2.908128329 | 67.3137399 | 13.41402 | 1.370361436 | 41.81946717 | 1.03259 | 5.48 | 6.38 | 2201.29 | 2131.81 | 0.648853853 | 0.67
REGREC | ZnO | core-mof-ddec-2111 | 10 | 2.744228693 | 55.34273768 | 11.95553 | 9.247239926 | 214.043616 | 0.899667 | 6.48 | 7.79 | 2245.56 | 2495.99 | 0.778065662 | 0.7
REHMEY | None | core-mof-ddec-2112 | 10 | 3.240165034 | 84.98200818 | 21.17038 | 12.13444364 | 244.7147839 | 1.17016 | 3.55 | 5.07 | 0 | 0 | 0.230737677 | 0.27
REJLEY | None | core-mof-ddec-2113 | 10 | 3.427345051 | 90.03167308 | 18.74937 | 2.641407753 | 69.27799447 | 1.17199 | 4.85 | 5.19 | 1182.23 | 1008.73 | 0.307169856 | 0.36
REJLIC | None | core-mof-ddec-2114 | 10 | 3.508614174 | 85.7942169 | 17.10539 | 4.462422719 | 117.2217496 | 1.09096 | 4.28 | 7.01 | 1461.84 | 1339.96 | 0.430813229 | 0.47
REJVOS | None | core-mof-ddec-2115 | 10 | 1.558784704 | 48.50665415 | 17.49218 | 5.873700586 | 143.626377 | 1.38833 | 3.67 | 4.89 | 0 | 0 | 0.180072461 | 0.25
RELLAW | ZnO | core-mof-ddec-2116 | 10 | 4.043289906 | 81.20569687 | 15.37708 | 2.494274173 | 77.61745053 | 0.896016 | 5.6 | 7.26 | 1743.83 | 1946.2 | 0.669630899 | 0.6
RENWEM01 | None | core-mof-ddec-2117 | 10 | 0.104847319 | 3.720917671 | 15.90502 | 9.555734347 | 191.9179887 | 1.58333 | 2.65 | 3.12 | 0 | 0 | 0.050526422 | 0.08
RENWEM | None | core-mof-ddec-2118 | 10 | 0.168529152 | 5.854769267 | 14.92726 | 1.425157601 | 50.57729788 | 1.54994 | 2.69 | 3.15 | 0 | 0 | 0.070970489 | 0.11
RESQAJ | None | core-mof-ddec-2119 | 10 | 1.383599169 | 46.98389723 | 20.92069 | 2.006009597 | 69.68956527 | 1.51504 | 3.73 | 5.3 | 341.689 | 225.531 | 0.118808744 | 0.18
BUVXOG | None | core-mof-ddec-212 | 10 | 1.550479352 | 44.04589758 | 17.07583 | 1.392138356 | 47.27386869 | 1.26745 | 5.21 | 6.83 | 658.076 | 519.214 | 0.149907294 | 0.19
RESSAK | None | core-mof-ddec-2120 | 10 | 2.733748657 | 72.29206319 | 18.84283 | 2.965389203 | 84.24054725 | 1.17983 | 3.74 | 5.34 | 620.634 | 526.038 | 0.220370731 | 0.26
RESWOC | None | core-mof-ddec-2121 | 10 | 0.875196872 | 38.65658281 | 16.11431 | 4.400546315 | 116.3693566 | 1.9706 | 3.17 | 5.1 | 0 | 0 | 0.137014107 | 0.27
RESWUI01 | None | core-mof-ddec-2122 | 10 | 1.862673727 | 69.71003215 | 19.89199 | 2.165295774 | 95.63897914 | 1.66971 | 2.53 | 4.82 | 0 | 0 | 0.161704727 | 0.27
RESWUI02 | None | core-mof-ddec-2123 | 10 | 1.840447848 | 68.87823501 | 19.89214 | 2.367123225 | 88.58891055 | 1.66971 | 2.53 | 4.81 | 0 | 0 | 0.161704727 | 0.27
RESWUI | None | core-mof-ddec-2124 | 10 | 1.764014477 | 67.51590388 | 20.50811 | 2.419839138 | 90.56178854 | 1.7076 | 2.48 | 4.72 | 0 | 0 | 0.14640431 | 0.25
RETBEZ | ZnO | core-mof-ddec-2125 | 10 | 2.155282312 | 65.79335165 | 19.13834 | 1.918782647 | 73.43950202 | 1.36188 | 3.76 | 5.68 | 604.577 | 443.926 | 0.212940935 | 0.29
REYBAA | None | core-mof-ddec-2126 | 10 | 1.475046324 | 42.76424578 | 19.87635 | 2.986624052 | 91.17135393 | 1.29344 | 3.51 | 4.2 | 0 | 0 | 0.131432459 | 0.17
REYCOP | None | core-mof-ddec-2127 | 10 | 1.222082429 | 32.79039018 | 20.58109 | 2.428182378 | 70.3973742 | 1.19707 | 3.17 | 3.96 | 0 | 0 | 0.125305955 | 0.15
REYNUG | ZnO | core-mof-ddec-2128 | 10 | 0.010655363 | 0.449458428 | 17.06599 | 2.845595914 | 76.35180581 | 1.88179 | 2.85 | 3.1 | 0 | 0 | 0.015942268 | 0.03
REYPIW | ZnO | core-mof-ddec-2129 | 10 | 3.300531971 | 87.61109074 | 18.2682 | 0.136744378 | 5.768073243 | 1.18423 | 5.28 | 5.41 | 1218.46 | 1028.9 | 0.329327918 | 0.39
BUVYEX | None | core-mof-ddec-213 | 10 | 1.713649132 | 46.53890426 | 17.36908 | 4.405231854 | 116.9348369 | 1.21167 | 5.56 | 7.01 | 663.822 | 547.857 | 0.198073733 | 0.24
REZVAU | None | core-mof-ddec-2130 | 10 | 3.02247213 | 74.58137194 | 17.24786 | 3.168052199 | 86.03726122 | 1.10092 | 4.56 | 5.17 | 1004.46 | 912.38 | 0.372415798 | 0.41
RIBDAJ | None | core-mof-ddec-2131 | 10 | 3.04770483 | 63.35115223 | 13.29476 | 5.897068524 | 145.5138185 | 0.92739 | 5.03 | 5.98 | 2140.05 | 2307.6 | 0.63619405 | 0.59
RIBDEN | None | core-mof-ddec-2132 | 10 | 3.042263604 | 63.57211239 | 13.24566 | 10.06061326 | 209.1250556 | 0.93229 | 5.1 | 6.09 | 2087.19 | 2238.78 | 0.632850293 | 0.59
RIBTAZ | None | core-mof-ddec-2133 | 10 | 3.429210636 | 67.41302187 | 12.8238 | 9.982018301 | 208.5874441 | 0.877067 | 5.02 | 7.94 | 2441.29 | 2783.46 | 0.832319538 | 0.73
RICHIV | None | core-mof-ddec-2134 | 10 | 0.975855648 | 36.76983817 | 19.76974 | 12.14569291 | 238.7656953 | 1.68108 | 3.41 | 4.33 | 0 | 0 | 0.089228353 | 0.15
RIDDUE | None | core-mof-ddec-2135 | 10 | 2.42514224 | 79.50103488 | 17.49569 | 1.639315989 | 61.76875009 | 1.46258 | 5.16 | 6.19 | 1086.14 | 742.622 | 0.266652081 | 0.39
RIDKOE | None | core-mof-ddec-2136 | 10 | 0.023683593 | 0.846397686 | 17.13401 | 3.791631916 | 124.2973118 | 1.59445 | 1.05 | 3.41 | 0 | 0 | 0.018815265 | 0.03
RIFDUG01 | ZnO | core-mof-ddec-2137 | 10 | 2.920523364 | 56.79419594 | 12.94344 | 0.324694576 | 11.60384481 | 0.86753 | 6.83 | 13.01 | 1872.2 | 2158.08 | 0.841469459 | 0.73
RIFQEC | None | core-mof-ddec-2138 | 10 | 0.364061017 | 21.64483824 | 15.72182 | 12.96861319 | 252.1951947 | 2.65252 | 2.94 | 4.47 | 0 | 0 | 0.056549998 | 0.15
RIFQUT | None | core-mof-ddec-2139 | 10 | 1.145284186 | 49.5879311 | 16.16379 | 1.296083397 | 77.05718046 | 1.93171 | 4.24 | 5.62 | 915.219 | 473.788 | 0.160479575 | 0.31
BUVYIB | None | core-mof-ddec-214 | 10 | 4.87159622 | 76.65845404 | 14.96555 | 2.955351763 | 127.9593148 | 0.702067 | 8.56 | 10.88 | 1822.99 | 2596.6 | 0.897350253 | 0.63
RIHJUO | None | core-mof-ddec-2140 | 10 | 2.39619631 | 78.63026034 | 17.64908 | 13.73769835 | 216.1736462 | 1.46403 | 5.14 | 6.21 | 1077.38 | 735.898 | 0.266387984 | 0.39
RILVOZ | None | core-mof-ddec-2141 | 10 | 2.457826316 | 71.65939572 | 20.17442 | 3.817235793 | 125.2611244 | 1.30078 | 3.31 | 4.31 | 0 | 0 | 0.184504682 | 0.24
RIPNIP | ZnO | core-mof-ddec-2142 | 10 | 1.383071185 | 48.00601341 | 14.76285 | 2.663701148 | 77.66179953 | 1.54847 | 4.16 | 5.4 | 1104.99 | 713.603 | 0.226029565 | 0.35
RIVDEF | None | core-mof-ddec-2143 | 10 | 1.583468507 | 46.31202929 | 16.98805 | 3.581944437 | 124.328288 | 1.30487 | 4.41 | 4.74 | 858.913 | 658.236 | 0.176262769 | 0.23
RIWSUM | None | core-mof-ddec-2144 | 10 | 1.76716429 | 43.95798115 | 14.83278 | 3.686465281 | 107.8188088 | 1.1098 | 4.62 | 5.97 | 861.293 | 776.081 | 0.351414669 | 0.39
RIXBIK | None | core-mof-ddec-2145 | 10 | 2.588371833 | 66.62195578 | 17.98954 | 5.664374681 | 140.9005812 | 1.14836 | 4.66 | 6.35 | 852.28 | 742.173 | 0.27865826 | 0.32
RIYDEJ | None | core-mof-ddec-2146 | 10 | 1.063930469 | 30.96680192 | 21.13327 | 3.478129099 | 89.52336757 | 1.29858 | 2.52 | 3.65 | 0 | 0 | 0.107810069 | 0.14
ROGLOP | None | core-mof-ddec-2147 | 10 | 2.04017405 | 56.99091455 | 17.36145 | 5.177213134 | 150.6881684 | 1.2463 | 3.84 | 5.33 | 729.843 | 585.607 | 0.208617508 | 0.26
ROGSAI | None | core-mof-ddec-2148 | 10 | 2.244902449 | 58.88065134 | 13.91612 | 3.091486591 | 86.358636 | 1.17019 | 4.5 | 7.25 | 1530.52 | 1307.93 | 0.435826661 | 0.51
ROJNEJ | None | core-mof-ddec-2149 | 10 | 1.603659462 | 60.9119703 | 20.30795 | 7.291503637 | 191.245942 | 1.69461 | 2.78 | 4.02 | 0 | 0 | 0.129823381 | 0.22
BUWGAC | None | core-mof-ddec-215 | 10 | 1.131242397 | 36.46995524 | 15.41947 | 1.835007993 | 69.69930649 | 1.43835 | 5.52 | 5.78 | 746.748 | 519.17 | 0.132095804 | 0.19
RONCIG | None | core-mof-ddec-2150 | 10 | 0.509283477 | 16.58500635 | 10.03766 | 2.780950582 | 89.65465185 | 1.45289 | 7.63 | 9.09 | 1020.9 | 702.667 | 0.268430507 | 0.39
RONZID | None | core-mof-ddec-2151 | 10 | 0.967859933 | 24.09786369 | 9.32683 | 3.670785251 | 119.5404908 | 1.11083 | 4.93 | 6.45 | 2526.81 | 2274.7 | 0.513129822 | 0.57
RONZUP | None | core-mof-ddec-2152 | 10 | 0.527272586 | 22.10884136 | 16.91543 | 7.238617535 | 180.2277507 | 1.87075 | 2.89 | 4.07 | 0 | 0 | 0.069490846 | 0.13
RUBHOM | None | core-mof-ddec-2153 | 10 | 0.757125881 | 35.41633165 | 21.13786 | 1.458885346 | 61.17189773 | 2.08698 | 3.15 | 3.7 | 0 | 0 | 0.043124515 | 0.09
RUCGOM | None | core-mof-ddec-2154 | 10 | 1.167452149 | 56.53563132 | 18.67264 | 1.160021528 | 54.26271665 | 2.16054 | 3.82 | 4.4 | 376.015 | 174.038 | 0.115711813 | 0.25
RUFMUA01 | None | core-mof-ddec-2155 | 10 | 2.462871379 | 83.47589651 | 22.86966 | 2.150360218 | 104.1344371 | 1.51217 | 2.92 | 4.12 | 0 | 0 | 0.099195196 | 0.15
RUFMUA | None | core-mof-ddec-2156 | 10 | 2.044537458 | 69.53655675 | 22.05218 | 2.064594977 | 69.97682386 | 1.5174 | 2.77 | 3.98 | 0 | 0 | 0.085672861 | 0.13
RUJGOT | None | core-mof-ddec-2157 | 10 | 0.975127009 | 37.26414475 | 21.37793 | 2.375738344 | 80.8009966 | 1.70495 | 3.17 | 3.71 | 0 | 0 | 0.070383296 | 0.12
RUMWUS | ZnO | core-mof-ddec-2158 | 10 | 4.162736412 | 103.1067974 | 18.9973 | 1.322421745 | 50.53589416 | 1.10502 | 4.4 | 6.19 | 1071.52 | 969.686 | 0.425331668 | 0.47
RUPZIM | None | core-mof-ddec-2159 | 10 | 0.533987761 | 18.54774733 | 20.54616 | 4.927018885 | 122.0373061 | 1.5496 | 3.25 | 3.48 | 0 | 0 | 0.051626226 | 0.08
BUWGEG | None | core-mof-ddec-216 | 10 | 1.536728016 | 45.8518192 | 14.35584 | 1.64089072 | 56.99536334 | 1.3312 | 5.82 | 6.35 | 1148.04 | 862.406 | 0.217848558 | 0.29
RURPEA | None | core-mof-ddec-2160 | 10 | 1.755629264 | 70.70486568 | 17.98419 | 4.838450682 | 144.3663183 | 1.79681 | 4 | 4.37 | 606.733 | 337.673 | 0.12800463 | 0.23
RURQEB | None | core-mof-ddec-2161 | 10 | 0.936526995 | 37.80609526 | 20.17544 | 2.881433021 | 116.0446222 | 1.80091 | 2.9 | 4.28 | 0 | 0 | 0.077738477 | 0.14
RUSSAA | None | core-mof-ddec-2162 | 10 | 1.380084459 | 53.38755168 | 21.47783 | 1.056562629 | 42.6517416 | 1.72591 | 3.19 | 4.08 | 0 | 0 | 0.086910673 | 0.15
RUTBUE | None | core-mof-ddec-2163 | 10 | 1.467310101 | 60.78828104 | 16.03888 | 2.088475307 | 80.7911303 | 1.84831 | 3.32 | 5.46 | 0 | 0 | 0.194772522 | 0.36
RUVKAV | None | core-mof-ddec-2164 | 10 | 2.904310213 | 39.16769554 | 10.50081 | 3.852078 | 159.5853528 | 0.601684 | 7.15 | 11.95 | 2173.48 | 3612.33 | 1.346221605 | 0.81
RUVMAX | None | core-mof-ddec-2165 | 10 | 3.622218754 | 97.49633874 | 17.85655 | 19.54680276 | 263.6093126 | 1.2008 | 4.41 | 5.22 | 1155.83 | 962.553 | 0.408061292 | 0.49
RUWWOW01 | None | core-mof-ddec-2166 | 10 | 2.561884315 | 85.38514158 | 19.35128 | 5.701495194 | 153.4625445 | 1.48698 | 3.91 | 5.04 | 864.022 | 581.057 | 0.2017512 | 0.3
RUWWOW | None | core-mof-ddec-2167 | 10 | 2.540910763 | 84.61572838 | 19.33314 | 3.34206495 | 111.3878122 | 1.48575 | 3.9 | 5.04 | 837.196 | 563.485 | 0.201918223 | 0.3
RUWWUC | None | core-mof-ddec-2168 | 10 | 2.241320614 | 77.86535718 | 20.00663 | 3.369573189 | 112.211296 | 1.54997 | 4.01 | 5.13 | 604.577 | 390.057 | 0.161293444 | 0.25
RUWXAJ | None | core-mof-ddec-2169 | 10 | 1.765484948 | 60.63835304 | 19.24437 | 2.871407844 | 99.7551158 | 1.53238 | 4.03 | 5.17 | 670.83 | 437.77 | 0.143567522 | 0.22
CADPII | ZnO | core-mof-ddec-217 | 10 | 0.444057268 | 20.27633923 | 17.50081 | 2.159140265 | 74.15906312 | 2.03698 | 5.06 | 5.83 | 215.87 | 105.975 | 0.054001512 | 0.11
RUWXEN | None | core-mof-ddec-2170 | 10 | 2.6095461 | 85.86430101 | 19.26373 | 0.515841298 | 23.5541087 | 1.46802 | 3.94 | 5.04 | 923.522 | 629.095 | 0.211168785 | 0.31
SABVOH01 | None | core-mof-ddec-2171 | 10 | 5.348543718 | 120.5959272 | 18.07907 | 3.524275327 | 115.96248 | 1.00596 | 6.21 | 6.49 | 1358.57 | 1350.52 | 0.497037656 | 0.5
SABVOH | None | core-mof-ddec-2172 | 10 | 5.123636306 | 114.7735696 | 17.75049 | 8.174342265 | 184.3104286 | 0.999416 | 5.97 | 6.28 | 1337.26 | 1338.04 | 0.490286327 | 0.49
SABVUN | None | core-mof-ddec-2173 | 10 | 5.644438553 | 123.8533694 | 17.64724 | 8.025939013 | 179.787482 | 0.978971 | 6.78 | 7.02 | 1421.26 | 1451.79 | 0.459666323 | 0.45
SADLEQ | None | core-mof-ddec-2174 | 10 | 2.364850186 | 79.77452042 | 15.12205 | 9.206372894 | 202.0112882 | 1.50504 | 6.81 | 7.11 | 1370.86 | 910.848 | 0.352150109 | 0.53
SADLIU | None | core-mof-ddec-2175 | 10 | 2.492633746 | 93.39442499 | 16.20408 | 5.364990542 | 180.9795606 | 1.67165 | 6.48 | 6.86 | 1408.25 | 842.43 | 0.323034128 | 0.54
SADLOA | None | core-mof-ddec-2176 | 10 | 2.38586419 | 82.49214883 | 15.61526 | 4.650827507 | 174.2579958 | 1.5426 | 6.68 | 7.06 | 1337.96 | 867.339 | 0.337093219 | 0.52
SADMOB | None | core-mof-ddec-2177 | 10 | 2.611661685 | 65.63164058 | 15.39084 | 5.081554484 | 175.6966514 | 1.12119 | 5.85 | 6.05 | 1251.22 | 1115.98 | 0.338925606 | 0.38
SADMUH | None | core-mof-ddec-2178 | 10 | 3.090074115 | 68.13442258 | 13.73129 | 5.745434388 | 144.3840475 | 0.983737 | 7.36 | 7.88 | 1654.06 | 1681.4 | 0.508265929 | 0.5
SAHYAD01 | None | core-mof-ddec-2179 | 10 | 1.951964965 | 57.96413101 | 20.40378 | 9.765730435 | 215.3289467 | 1.32487 | 4.16 | 5.19 | 511.259 | 385.892 | 0.188697759 | 0.25
CADQAB | None | core-mof-ddec-218 | 10 | 2.820596083 | 70.52135989 | 14.12813 | 1.944171022 | 57.73268776 | 1.11548 | 4.78 | 6.64 | 1961.71 | 1758.63 | 0.519955535 | 0.58
SAHYAD | None | core-mof-ddec-2180 | 10 | 3.120738647 | 84.19241935 | 20.74741 | 8.200864874 | 205.0403979 | 1.20366 | 4.25 | 5.2 | 573.309 | 476.305 | 0.265855806 | 0.32
SAHYIL | None | core-mof-ddec-2181 | 10 | 2.939926627 | 80.05292758 | 20.88453 | 3.213581086 | 86.69715635 | 1.21487 | 4.12 | 5.11 | 521.096 | 428.932 | 0.246940002 | 0.3
SAHYOQ03 | ZnO | core-mof-ddec-2182 | 10 | 2.17568927 | 28.856717 | 8.85481 | 3.102739289 | 84.48624577 | 0.591684 | 7.94 | 15.06 | 2174.14 | 3674.5 | 1.352073066 | 0.8
SAHYOQ04 | ZnO | core-mof-ddec-2183 | 10 | 2.154422487 | 28.46987872 | 8.83612 | 19.23463604 | 255.1138421 | 0.589515 | 7.94 | 15.11 | 2186.86 | 3709.6 | 1.374010839 | 0.81
SAHYOQ05 | ZnO | core-mof-ddec-2184 | 10 | 2.241762403 | 29.6240427 | 8.95403 | 19.43486848 | 256.82444 | 0.589515 | 7.91 | 15.09 | 2192.41 | 3719 | 1.390973936 | 0.82
SAKRAZ | None | core-mof-ddec-2185 | 10 | 2.952628436 | 68.61888608 | 14.09855 | 19.83258978 | 262.0801766 | 1.03675 | 5.13 | 5.58 | 2043.7 | 1971.26 | 0.540149506 | 0.56
SAKRED | None | core-mof-ddec-2186 | 10 | 2.83726572 | 65.65188858 | 13.99395 | 8.498256219 | 197.4989024 | 1.03225 | 5.03 | 5.52 | 1966.91 | 1905.45 | 0.542504238 | 0.56
SAMLAV01 | None | core-mof-ddec-2187 | 10 | 2.745276802 | 75.91555792 | 17.21226 | 8.423712147 | 194.9174543 | 1.23375 | 4.22 | 6.03 | 1058.79 | 858.185 | 0.316109422 | 0.39
SAMLAV02 | None | core-mof-ddec-2188 | 10 | 2.886208668 | 77.53477716 | 16.90289 | 5.759111599 | 159.257591 | 1.19854 | 4.59 | 6.39 | 1335.16 | 1113.99 | 0.342082867 | 0.41
SAMLAV03 | None | core-mof-ddec-2189 | 10 | 2.937540797 | 78.9167812 | 16.66655 | 5.85595557 | 157.3137158 | 1.19858 | 4.6 | 6.37 | 1326.85 | 1107.01 | 0.342071451 | 0.41
CADQOP | None | core-mof-ddec-219 | 10 | 2.47160645 | 60.75815307 | 13.48615 | 5.884979193 | 158.0994606 | 1.09675 | 4.82 | 6.72 | 1898.06 | 1730.62 | 0.528835195 | 0.58
SAMLAV | None | core-mof-ddec-2190 | 10 | 2.484227599 | 66.31458799 | 16.36624 | 8.315094861 | 204.405441 | 1.19097 | 3.99 | 5.81 | 1151.06 | 966.493 | 0.327464168 | 0.39
SAQQEH | None | core-mof-ddec-2191 | 10 | 3.336605635 | 68.38399473 | 13.85048 | 5.888885322 | 157.1993661 | 0.914395 | 9.13 | 10.63 | 1621.4 | 1773.19 | 0.743661109 | 0.68
SAQQIL | None | core-mof-ddec-2192 | 10 | 3.172894447 | 65.30500322 | 13.57542 | 11.51967656 | 236.0966765 | 0.918282 | 9.11 | 10.66 | 1610.82 | 1754.17 | 0.729623362 | 0.67
SAQQOR | None | core-mof-ddec-2193 | 10 | 3.66340865 | 63.90546586 | 13.57841 | 11.38876848 | 234.4053905 | 0.778283 | 9.07 | 10.69 | 1599.44 | 2055.09 | 0.848020579 | 0.66
SARBOE | None | core-mof-ddec-2194 | 10 | 3.879946994 | 104.5968609 | 21.01109 | 13.27252773 | 231.5294713 | 1.20269 | 3.83 | 5.05 | 705.773 | 586.828 | 0.315958393 | 0.38
SARNOQ | None | core-mof-ddec-2195 | 10 | 1.350546104 | 33.55018615 | 11.51941 | 3.243531276 | 87.44016098 | 1.10826 | 6.17 | 9.28 | 1601.37 | 1444.94 | 0.478227131 | 0.53
SATBEW | None | core-mof-ddec-2196 | 10 | 1.389001304 | 51.99750193 | 16.78448 | 6.939823637 | 172.3986868 | 1.67019 | 5.41 | 7.62 | 752.554 | 450.579 | 0.185607625 | 0.31
SATCAT | None | core-mof-ddec-2197 | 10 | 1.290365406 | 50.61585288 | 16.23742 | 2.446978525 | 91.60306058 | 1.75009 | 5.35 | 7.9 | 788.481 | 450.538 | 0.182847739 | 0.32
SATCEX | None | core-mof-ddec-2198 | 10 | 1.487892361 | 53.37743211 | 17.45612 | 2.307291838 | 90.50579293 | 1.60057 | 4.95 | 7.21 | 688.399 | 430.098 | 0.181185453 | 0.29
SAXFII | None | core-mof-ddec-2199 | 10 | 0.091485098 | 3.564575598 | 21.26409 | 2.385417364 | 85.57571551 | 1.73837 | 2.53 | 3.2 | 0 | 0 | 0.023010061 | 0.04
ADAXEK | None | core-mof-ddec-22 | 10 | 3.222262355 | 91.24891112 | 18.77924 | 0.432705936 | 16.85971873 | 1.26343 | 4.1 | 5.77 | 954.55 | 755.524 | 0.245363811 | 0.31
CAHLEE | None | core-mof-ddec-220 | 10 | 0.092133923 | 5.193520601 | 17.22482 | 3.893741094 | 110.2640306 | 2.51493 | 3.12 | 3.76 | 0 | 0 | 0.023857523 | 0.06
SEFBOV | None | core-mof-ddec-2200 | 10 | 2.862345832 | 65.78848107 | 13.93566 | 0.431713165 | 24.33534939 | 1.02534 | 5.15 | 5.66 | 2047.42 | 1996.83 | 0.555913161 | 0.57
SEFSOM | None | core-mof-ddec-2201 | 10 | 1.731859712 | 50.81962149 | 16.5801 | 8.684522111 | 199.6060406 | 1.3092 | 4.63 | 7.74 | 714.719 | 545.921 | 0.206232814 | 0.27
SEHSOO | None | core-mof-ddec-2202 | 10 | 2.820654678 | 85.79135332 | 15.0724 | 3.171284318 | 93.05803902 | 1.35698 | 4.62 | 5.47 | 1786.41 | 1316.46 | 0.442158322 | 0.6
SEHSUU | None | core-mof-ddec-2203 | 10 | 2.557218508 | 78.83995849 | 14.73856 | 6.525605764 | 198.4789397 | 1.3755 | 4.6 | 5.45 | 1785.78 | 1298.28 | 0.428934933 | 0.59
SEHTAB | None | core-mof-ddec-2204 | 10 | 3.015557004 | 95.31831655 | 15.56536 | 6.37759834 | 196.623631 | 1.41024 | 4.59 | 5.42 | 1735.82 | 1230.87 | 0.432550488 | 0.61
SEHTEF | None | core-mof-ddec-2205 | 10 | 3.561156799 | 86.32131549 | 15.11021 | 6.186160591 | 195.5374787 | 1.08146 | 4.62 | 5.48 | 1799.4 | 1663.87 | 0.554805541 | 0.6
SEHZUB | None | core-mof-ddec-2206 | 10 | 2.405861706 | 61.844028 | 17.74227 | 8.25780263 | 200.1665263 | 1.14687 | 4.04 | 5.72 | 665.672 | 580.427 | 0.23542337 | 0.27
SENWAL | ZnO | core-mof-ddec-2207 | 10 | 2.065175645 | 33.88089165 | 9.21708 | 4.506223214 | 115.8350016 | 0.731865 | 7.37 | 8.65 | 2280.88 | 3116.53 | 1.011115438 | 0.74
SENWEP | ZnO | core-mof-ddec-2208 | 10 | 1.824401984 | 50.6923887 | 14.36591 | 15.92065974 | 261.1914145 | 1.23957 | 3.32 | 5.94 | 0 | 0 | 0.387231056 | 0.48
SENWIT | ZnO | core-mof-ddec-2209 | 10 | 2.118643873 | 37.20010392 | 9.8019 | 6.022722608 | 167.345902 | 0.783284 | 6.5 | 8.53 | 2427.44 | 3099.05 | 0.906440065 | 0.71
CAHNEF | None | core-mof-ddec-221 | 10 | 0.781911358 | 40.94972153 | 20.91224 | 14.62797762 | 256.8446235 | 2.33657 | 3.09 | 4.22 | 0 | 0 | 0.055637109 | 0.13
SENWOZ | ZnO | core-mof-ddec-2210 | 10 | 2.041964774 | 34.01273815 | 9.24152 | 0.772123218 | 40.4371038 | 0.743064 | 7.14 | 8.93 | 2309.25 | 3107.74 | 0.995876533 | 0.74
SEQSOY | None | core-mof-ddec-2211 | 10 | 4.104012232 | 92.83709611 | 16.86462 | 15.66985288 | 261.0106744 | 1.00925 | 5.54 | 6.19 | 1242.14 | 1230.76 | 0.515234085 | 0.52
SEQTEP | None | core-mof-ddec-2212 | 10 | 3.283754725 | 71.21313542 | 16.05062 | 8.349381703 | 188.8718425 | 0.967552 | 5.22 | 7.69 | 1178.14 | 1217.65 | 0.475426644 | 0.46
SERJOP | None | core-mof-ddec-2213 | 10 | 1.394566033 | 46.10245735 | 13.86919 | 6.774939413 | 146.9247 | 1.47492 | 8.03 | 8.82 | 1283.54 | 870.247 | 0.318661351 | 0.47
SERJUV | None | core-mof-ddec-2214 | 10 | 1.796582928 | 47.35903046 | 13.54977 | 5.028684907 | 166.2414874 | 1.17608 | 8.12 | 8.82 | 1280.12 | 1088.46 | 0.408135501 | 0.48
SERKAC | None | core-mof-ddec-2215 | 10 | 1.073588388 | 39.25020245 | 12.88257 | 6.543580078 | 172.4927936 | 1.63113 | 8.37 | 8.95 | 1109.48 | 680.196 | 0.245228768 | 0.4
SERKEG | None | core-mof-ddec-2216 | 10 | 1.432718502 | 42.14836188 | 13.12845 | 4.018731691 | 146.924123 | 1.31251 | 8.52 | 9.1 | 1138.22 | 867.209 | 0.312378572 | 0.41
SETFUT | None | core-mof-ddec-2217 | 10 | 3.323573033 | 112.5492373 | 23.75803 | 5.149793993 | 151.4989725 | 1.51085 | 2.59 | 3.99 | 0 | 0 | 0.165469769 | 0.25
SETQOZ | None | core-mof-ddec-2218 | 10 | 3.094665292 | 68.65150083 | 13.68512 | 3.119817141 | 105.6492625 | 0.989732 | 7.21 | 7.79 | 1595.9 | 1612.46 | 0.565809734 | 0.56
SETQUF | None | core-mof-ddec-2219 | 10 | 3.157042516 | 70.22222896 | 13.77332 | 9.621003975 | 213.4306298 | 0.992375 | 7.23 | 7.8 | 1609.73 | 1622.1 | 0.564302809 | 0.56
CAHSOU | None | core-mof-ddec-222 | 10 | 0.781270842 | 40.17599902 | 19.85837 | 9.643724415 | 214.5057662 | 2.29425 | 2.78 | 4.04 | 0 | 0 | 0.078457012 | 0.18
SETSIV | None | core-mof-ddec-2220 | 10 | 3.115590527 | 49.03873197 | 11.64354 | 1.347251579 | 69.28093972 | 0.702208 | 8.59 | 10.19 | 2087.99 | 2973.46 | 1.053818812 | 0.74
SETWOF | None | core-mof-ddec-2221 | 10 | 0.656176845 | 28.10382524 | 17.07459 | 15.75948035 | 248.0508675 | 1.91088 | 2.56 | 4.09 | 0 | 0 | 0.10466382 | 0.2
SETWUL | None | core-mof-ddec-2222 | 10 | 0.435012385 | 20.07215968 | 17.17862 | 2.49554122 | 106.8831594 | 2.05864 | 2.98 | 3.71 | 0 | 0 | 0.087436366 | 0.18
SETXAS | None | core-mof-ddec-2223 | 10 | 0.607138099 | 27.37190186 | 17.70786 | 2.142287643 | 98.84854124 | 2.01139 | 3.02 | 3.81 | 0 | 0 | 0.089490352 | 0.18
SEVWEV | None | core-mof-ddec-2224 | 10 | 0.04410569 | 1.926569547 | 16.41273 | 2.360515208 | 106.4202538 | 1.94884 | 2.53 | 3.14 | 0 | 0 | 0.046181318 | 0.09
SEYDUW | None | core-mof-ddec-2225 | 10 | 1.822068095 | 67.33524378 | 20.98332 | 0.625880514 | 27.33892942 | 1.64876 | 3.25 | 4.09 | 0 | 0 | 0.139498775 | 0.23
SEYFAE | None | core-mof-ddec-2226 | 10 | 1.274586966 | 57.91915219 | 19.80261 | 2.113183644 | 78.09353348 | 2.02738 | 3.31 | 4.14 | 0 | 0 | 0.113446912 | 0.23
SEYFEI | None | core-mof-ddec-2227 | 10 | 1.406241511 | 67.49125523 | 21.23407 | 1.870367594 | 84.9923216 | 2.14126 | 3.19 | 4.06 | 0 | 0 | 0.102743245 | 0.22
SIBMIB | None | core-mof-ddec-2228 | 10 | 0.196673914 | 8.954717191 | 19.61151 | 1.544882491 | 74.14520031 | 2.03136 | 2.48 | 3.59 | 0 | 0 | 0.044305293 | 0.09
SICDAL | None | core-mof-ddec-2229 | 10 | 0.010456296 | 0.401178846 | 14.70199 | 0.608900109 | 27.72369844 | 1.71176 | 2.57 | 2.84 | 0 | 0 | 0.023367762 | 0.04
CAKFEB | None | core-mof-ddec-223 | 10 | 0.544003582 | 23.38066201 | 21.40497 | 0.164593226 | 6.314982029 | 1.9175 | 2.91 | 3.66 | 0 | 0 | 0.046936115 | 0.09
SIFVAG | None | core-mof-ddec-2230 | 10 | 1.336708708 | 34.82752009 | 15.8513 | 1.073814464 | 46.15133777 | 1.16245 | 3.49 | 5.53 | 0 | 0 | 0.197857972 | 0.23
SIPWUK | None | core-mof-ddec-2231 | 10 | 1.571256668 | 59.36205484 | 21.05205 | 2.666085272 | 69.46400349 | 1.68555 | 3.03 | 3.8 | 0 | 0 | 0.11272285 | 0.19
SIQQEO | None | core-mof-ddec-2232 | 10 | 3.227351765 | 73.93616237 | 15.8989 | 3.134104594 | 118.4064275 | 1.02212 | 4.73 | 5.38 | 1456.57 | 1425.05 | 0.371776308 | 0.38
SISFEH | None | core-mof-ddec-2233 | 10 | 1.172645478 | 42.33451829 | 18.47369 | 6.062801075 | 138.894139 | 1.61069 | 3.65 | 4.42 | 0 | 0 | 0.117961867 | 0.19
SIVKAK | None | core-mof-ddec-2234 | 10 | 0.167470257 | 7.340687466 | 16.11198 | 2.169583548 | 78.32569699 | 1.95562 | 3.83 | 4.31 | 59.626 | 30.4896 | 0.035794275 | 0.07
SIWGUB | None | core-mof-ddec-2235 | 10 | 1.789975634 | 59.90679109 | 20.65353 | 0.666689811 | 29.22287004 | 1.49318 | 3.54 | 4.99 | 0 | 0 | 0.087062511 | 0.13
SOBZOY | None | core-mof-ddec-2236 | 10 | 1.556930175 | 39.375728 | 13.34407 | 1.927682524 | 64.51555658 | 1.12835 | 4.41 | 5.38 | 1202.02 | 1065.29 | 0.274737448 | 0.31
SODZIV | None | core-mof-ddec-2237 | 10 | 2.005605787 | 57.0364483 | 16.58321 | 5.264284451 | 133.1370128 | 1.2688 | 5.26 | 6.23 | 955.471 | 753.053 | 0.267969735 | 0.34
SOGWIV | None | core-mof-ddec-2238 | 10 | 1.274315819 | 45.13033639 | 17.71303 | 4.223660672 | 120.1146333 | 1.58004 | 3.08 | 4.05 | 0 | 0 | 0.202526518 | 0.32
SOHGUS | None | core-mof-ddec-2239 | 10 | 3.647777931 | 59.18090354 | 12.85928 | 3.909466532 | 138.4551122 | 0.723839 | 8.18 | 9.7 | 1667.65 | 2303.9 | 0.897989746 | 0.65
CAKXET | None | core-mof-ddec-224 | 10 | 1.000622662 | 43.60174497 | 19.25522 | 14.17208586 | 229.9254127 | 1.94405 | 2.83 | 4.15 | 0 | 0 | 0.113165814 | 0.22
SOJDEB | None | core-mof-ddec-2240 | 10 | 2.204076845 | 57.1051604 | 18.87686 | 2.261515179 | 98.54464802 | 1.15595 | 3.12 | 4.06 | 0 | 0 | 0.268177689 | 0.31
SONTAR | None | core-mof-ddec-2241 | 10 | 2.373131719 | 53.24122474 | 12.92531 | 4.65463917 | 120.5964833 | 1.00094 | 5.28 | 6.98 | 2014.3 | 2012.4 | 0.549483486 | 0.55
SONVAT | Cu-Cu | core-mof-ddec-2242 | 10 | 2.829638536 | 55.90840716 | 13.09706 | 9.05486681 | 203.1459927 | 0.88151 | 6.57 | 13.18 | 1917.65 | 2175.41 | 0.839468639 | 0.74
SONVEX | Cu-Cu | core-mof-ddec-2243 | 10 | 2.785341965 | 54.93394959 | 13.46943 | 12.42860329 | 245.5661401 | 0.879921 | 6.62 | 13.2 | 1883.93 | 2141.02 | 0.840984588 | 0.74
SONVIB | Cu-Cu | core-mof-ddec-2244 | 10 | 2.791944603 | 55.13253251 | 13.11194 | 12.44245953 | 245.3965988 | 0.881013 | 6.64 | 13.19 | 1881.84 | 2136 | 0.839942203 | 0.74
SOQDEI | None | core-mof-ddec-2245 | 10 | 4.33871038 | 98.96217562 | 17.43141 | 12.47142227 | 246.2731866 | 1.01764 | 4.22 | 5.8 | 1445.32 | 1420.26 | 0.452026257 | 0.46
SOTTUR | None | core-mof-ddec-2246 | 10 | 1.97274567 | 66.68296278 | 21.16408 | 6.923788455 | 157.9255375 | 1.5081 | 3.55 | 4.85 | 0 | 0 | 0.11935548 | 0.18
SOVHAM | None | core-mof-ddec-2247 | 10 | 2.695487776 | 70.96986853 | 17.26718 | 2.031158214 | 68.65742993 | 1.17469 | 4.2 | 4.88 | 1104.34 | 940.114 | 0.212822106 | 0.25
SOWYIM | None | core-mof-ddec-2248 | 10 | 0 | 0 | 0 | 4.848718399 | 127.6625739 | 1.14361 | 1.23 | 2.02 | 0 | 0 | 0 | 0
SOWYOS | None | core-mof-ddec-2249 | 10 | 2.607900947 | 50.46827317 | 15.45401 | 0 | 0 | 0.863407 | 4.1 | 5.46 | 1107.44 | 1282.64 | 0.347460699 | 0.3
CAKXOD | None | core-mof-ddec-225 | 10 | 0.997904855 | 44.87768225 | 19.53138 | 5.821248536 | 112.6531901 | 2.00641 | 2.8 | 4.12 | 0 | 0 | 0.109648576 | 0.22
SOXHUI | None | core-mof-ddec-2250 | 10 | 0.001820972 | 0.058205275 | 9.88848 | 2.175898758 | 97.854312 | 1.42608 | 2.66 | 3.27 | 0 | 0 | 0.014024459 | 0.02
SOXZIP | None | core-mof-ddec-2251 | 10 | 0.879811121 | 34.39144322 | 15.76734 | 0.032188683 | 1.028874089 | 1.74398 | 3.39 | 4.85 | 0 | 0 | 0.172020321 | 0.3
SOYWOT | Cu-Cu | core-mof-ddec-2252 | 10 | 2.798423248 | 55.32196792 | 13.35966 | 2.765772939 | 108.11289 | 0.881994 | 6.58 | 13.17 | 1905.1 | 2159.99 | 0.839007975 | 0.74
SUGWEX03 | None | core-mof-ddec-2253 | 10 | 4.229886908 | 103.3732168 | 19.56363 | 12.4619058 | 246.3591429 | 1.09035 | 4.2 | 5.95 | 967.859 | 887.659 | 0.385197414 | 0.42
SUHHOT | None | core-mof-ddec-2254 | 10 | 0.080034239 | 3.916461373 | 18.32878 | 5.025751594 | 122.8231678 | 2.18322 | 2.62 | 3.34 | 0 | 0 | 0.027482343 | 0.06
SUJNUH | Cu-Cu | core-mof-ddec-2255 | 10 | 1.614743834 | 45.22197153 | 15.05404 | 0.689778246 | 33.75417687 | 1.24948 | 6.6 | 7.55 | 818.764 | 655.283 | 0.248103211 | 0.31
SUJQOE | ZnO | core-mof-ddec-2256 | 10 | 2.273249429 | 61.36071588 | 21.69977 | 4.094539053 | 114.6702806 | 1.20423 | 2.84 | 4.05 | 0 | 0 | 0.199297476 | 0.24
SUJREV | ZnO | core-mof-ddec-2257 | 10 | 2.209544347 | 60.49459443 | 22.13013 | 2.76655276 | 74.67621269 | 1.22146 | 3.05 | 4.09 | 0 | 0 | 0.21286002 | 0.26
SUKYIH | Cu-Cu | core-mof-ddec-2258 | 10 | 3.529348629 | 47.42726329 | 11.37667 | 3.261508361 | 89.29606946 | 0.59954 | 7.09 | 9.65 | 2322.97 | 3874.58 | 1.267638523 | 0.76
SULKIU | ZnO | core-mof-ddec-2259 | 10 | 3.476107173 | 98.19329231 | 21.04813 | 18.96483928 | 254.8488461 | 1.26023 | 3.08 | 5.12 | 0 | 0 | 0.309467319 | 0.39
CAKYAQ | None | core-mof-ddec-226 | 10 | 0.968743539 | 44.47015596 | 19.67622 | 3.628438942 | 102.4963696 | 2.04806 | 2.78 | 4.09 | 0 | 0 | 0.107418728 | 0.22
SUNHUF | None | core-mof-ddec-2260 | 10 | 2.468225248 | 70.01170118 | 15.85737 | 2.126138725 | 97.60036262 | 1.26553 | 4.09 | 6.57 | 1219.03 | 963.255 | 0.371385902 | 0.47
SUNJER | None | core-mof-ddec-2261 | 10 | 3.121360495 | 100.2535311 | 17.83358 | 5.437923259 | 154.2477772 | 1.43298 | 3.8 | 4.8 | 1234.93 | 861.794 | 0.307052436 | 0.44
SUNJIV | None | core-mof-ddec-2262 | 10 | 2.819282746 | 85.99279933 | 16.71128 | 4.840517616 | 155.4703419 | 1.36084 | 3.9 | 4.89 | 1285.34 | 944.523 | 0.315981306 | 0.43
SUNJOB01 | None | core-mof-ddec-2263 | 10 | 2.974984981 | 91.59731857 | 17.12478 | 5.287229087 | 161.2692556 | 1.37366 | 3.9 | 4.9 | 1275.73 | 928.704 | 0.320312159 | 0.44
SUNJOB | None | core-mof-ddec-2264 | 10 | 2.966921764 | 91.44412865 | 17.22801 | 5.207919696 | 160.3475253 | 1.37509 | 3.9 | 4.89 | 1272.76 | 925.585 | 0.319979056 | 0.44
SUTBIT | None | core-mof-ddec-2265 | 10 | 4.35436438 | 83.5448792 | 14.78339 | 5.170801867 | 159.3703875 | 0.856019 | 7.96 | 8.38 | 1547.23 | 1807.47 | 0.665873071 | 0.57
TACJIS | None | core-mof-ddec-2266 | 10 | 2.570680921 | 70.61988178 | 19.41015 | 11.56724958 | 221.9346809 | 1.22564 | 3.16 | 4.83 | 0 | 0 | 0.244770079 | 0.3
TACPAP | None | core-mof-ddec-2267 | 10 | 0.879469261 | 33.62149697 | 16.21896 | 3.343682511 | 91.85522081 | 1.70548 | 6.06 | 6.19 | 542.447 | 318.062 | 0.117269039 | 0.2
TACYAX | None | core-mof-ddec-2268 | 10 | 0.747133009 | 20.51987518 | 14.70437 | 1.515205212 | 57.92523937 | 1.22536 | 2.7 | 5.07 | 0 | 0 | 0.155056473 | 0.19
TADCAE | ZnO | core-mof-ddec-2269 | 10 | 1.346535727 | 48.78492173 | 19.84682 | 2.072360803 | 56.91702077 | 1.61627 | 3.03 | 4.69 | 0 | 0 | 0.098993361 | 0.16
CAKYEU | None | core-mof-ddec-227 | 10 | 1.109702144 | 51.61981578 | 20.30744 | 2.645016072 | 95.82879937 | 2.07535 | 2.76 | 4.05 | 0 | 0 | 0.106006216 | 0.22
TADYEE | None | core-mof-ddec-2270 | 10 | 2.292607088 | 54.52793308 | 15.36834 | 2.045852057 | 95.16653351 | 1.06115 | 5.84 | 6.41 | 1153.88 | 1087.38 | 0.339254582 | 0.36
TAFBIN | None | core-mof-ddec-2271 | 10 | 0.933651055 | 34.91397054 | 19.12722 | 5.368406651 | 127.6835094 | 1.6684 | 3.23 | 4.9 | 0 | 0 | 0.095900264 | 0.16
TAFCIO | None | core-mof-ddec-2272 | 10 | 0.734037564 | 26.0741135 | 22.7737 | 1.740354212 | 65.08071229 | 1.5848 | 2.87 | 5.01 | 0 | 0 | 0.0567895 | 0.09
TAGCIP | None | core-mof-ddec-2273 | 10 | 0.072423994 | 6.274132959 | 17.84194 | 0.363754757 | 12.9211137 | 3.86501 | 2.6 | 3.3 | 0 | 0 | 0.018111208 | 0.07
TAGSEB | None | core-mof-ddec-2274 | 10 | 1.545094667 | 45.98332118 | 15.92824 | 0.61334267 | 53.13423433 | 1.3278 | 4.12 | 5.66 | 763.979 | 575.374 | 0.218406387 | 0.29
TAKYOV | None | core-mof-ddec-2275 | 10 | 1.308254198 | 47.26111312 | 18.34957 | 3.373917273 | 100.4106252 | 1.61174 | 3.05 | 7.07 | 0 | 0 | 0.167520816 | 0.27
TAMJEY | None | core-mof-ddec-2276 | 10 | 1.673317116 | 43.79064154 | 12.93817 | 3.787125244 | 136.8111448 | 1.16758 | 7.42 | 9.36 | 1464.04 | 1253.91 | 0.419671457 | 0.49
TANBOZ | None | core-mof-ddec-2277 | 10 | 0.778506518 | 18.52117379 | 9.25308 | 6.635861914 | 173.6602391 | 1.06143 | 4.27 | 6.77 | 2367.56 | 2230.55 | 0.480483876 | 0.51
TAPHOJ | None | core-mof-ddec-2278 | 10 | 1.282952127 | 41.20082136 | 25.3976 | 6.740018762 | 160.3494075 | 1.43274 | 2.55 | 3.99 | 0 | 0 | 0.062816701 | 0.09
TAPKAY | None | core-mof-ddec-2279 | 10 | 1.235452774 | 55.40514964 | 21.78409 | 1.344410364 | 43.17449584 | 2.00081 | 2.46 | 4.33 | 0 | 0 | 0.074969637 | 0.15
CAKYIY | None | core-mof-ddec-228 | 10 | 0.851303698 | 40.12217762 | 19.15433 | 1.510477064 | 67.73889667 | 2.10272 | 2.74 | 4.03 | 0 | 0 | 0.099870644 | 0.21
TAPXIT01 | None | core-mof-ddec-2280 | 10 | 0.973640775 | 34.43856492 | 17.97086 | 2.056585302 | 96.9274314 | 1.57809 | 5.37 | 5.7 | 409.821 | 259.694 | 0.107725161 | 0.17
TAPXIT | None | core-mof-ddec-2281 | 10 | 1.01483992 | 35.89581636 | 17.77801 | 1.405578961 | 49.71661371 | 1.57809 | 5.41 | 5.77 | 407.397 | 258.158 | 0.114061936 | 0.18
TAQGEZ | None | core-mof-ddec-2282 | 10 | 2.107406372 | 43.79695224 | 11.64162 | 1.469830218 | 51.98923946 | 0.927218 | 8.26 | 8.39 | 1725.17 | 1860.59 | 0.625527114 | 0.58
TARVOX | None | core-mof-ddec-2283 | 10 | 0.649091361 | 22.71832273 | 13.13793 | 10.55904356 | 219.4422171 | 1.56156 | 4.38 | 4.84 | 555.34 | 355.632 | 0.147288609 | 0.23
TARVUD | None | core-mof-ddec-2284 | 10 | 0.699777399 | 24.70942407 | 13.2119 | 2.5919146 | 90.71751049 | 1.5754 | 5.06 | 5.53 | 682.321 | 433.11 | 0.145994668 | 0.23
TARWAK | None | core-mof-ddec-2285 | 10 | 0.605635269 | 21.91496018 | 13.19151 | 2.604286156 | 91.9584015 | 1.61442 | 5.11 | 5.7 | 673.806 | 417.366 | 0.130077675 | 0.21
TARWEO | None | core-mof-ddec-2286 | 10 | 0.658433781 | 26.00756453 | 13.35093 | 2.418401036 | 87.5100331 | 1.76228 | 5.42 | 5.91 | 721.068 | 409.168 | 0.136187212 | 0.24
TASXIW | CPO27 | core-mof-ddec-2287 | 10 | 3.308074085 | 82.02448537 | 15.29827 | 2.296754488 | 90.71981464 | 1.10616 | 4.84 | 7.39 | 1838.98 | 1662.49 | 0.533376727 | 0.59
TATPOV | ZnO | core-mof-ddec-2288 | 10 | 3.217916594 | 67.27117737 | 13.45824 | 8.065190142 | 199.9783118 | 0.932619 | 6.4 | 8.95 | 1832.71 | 1965.13 | 0.686239504 | 0.64
TATSIS | None | core-mof-ddec-2289 | 10 | 1.713382438 | 57.06229197 | 23.09239 | 11.21823078 | 234.5193141 | 1.48587 | 2.43 | 4.51 | 0 | 0 | 0.134601277 | 0.2
CANRIU | None | core-mof-ddec-229 | 10 | 4.069458971 | 78.58422787 | 16.1901 | 1.379466211 | 45.9415843 | 0.861557 | 4.44 | 6.99 | 1505.57 | 1747.5 | 0.603558441 | 0.52
TAYNEN | None | core-mof-ddec-2290 | 10 | 1.5555352 | 45.40877993 | 18.0897 | 8.802269757 | 169.9782642 | 1.3024 | 3.45 | 5.31 | 0 | 0 | 0.168918919 | 0.22
TEBCEK | None | core-mof-ddec-2291 | 10 | 0.583299717 | 20.17412613 | 22.0961 | 3.202702469 | 93.49245945 | 1.54308 | 2.86 | 3.72 | 0 | 0 | 0.032402727 | 0.05
TEBFUD | None | core-mof-ddec-2292 | 10 | 0.626779155 | 29.68270043 | 20.04154 | 1.298939378 | 44.9253893 | 2.11286 | 2.67 | 3.69 | 0 | 0 | 0.066260898 | 0.14
TEBSAW | None | core-mof-ddec-2293 | 10 | 2.46892782 | 67.79871585 | 17.46719 | 1.809354439 | 85.68652193 | 1.22508 | 3.94 | 5.16 | 781.807 | 638.165 | 0.285695628 | 0.35
TECTUS | None | core-mof-ddec-2294 | 10 | 2.638730752 | 66.55475394 | 16.88899 | 4.23564042 | 116.3140449 | 1.12529 | 3.6 | 5.16 | 0 | 0 | 0.337690729 | 0.38
TECVEE | None | core-mof-ddec-2295 | 10 | 2.786285491 | 72.88782187 | 17.84046 | 5.236226301 | 132.0694629 | 1.16711 | 4.19 | 6.29 | 907.902 | 777.905 | 0.291317871 | 0.34
TEDGOA | None | core-mof-ddec-2296 | 10 | 2.80669043 | 43.47618334 | 10.58644 | 4.619270053 | 120.8377727 | 0.69107 | 7.78 | 8.51 | 2279.38 | 3298.34 | 1.099743875 | 0.76
TEDHAN | None | core-mof-ddec-2297 | 10 | 1.948886409 | 39.28204368 | 12.70299 | 16.49765358 | 255.5518786 | 0.899209 | 9.54 | 10.08 | 1905.33 | 2118.9 | 0.745099304 | 0.67
TEDLUK | ZnO | core-mof-ddec-2298 | 10 | 2.523135657 | 75.00634016 | 21.76403 | 10.45612595 | 210.7552264 | 1.32625 | 4.63 | 5.53 | 492.061 | 371.018 | 0.180961357 | 0.24
TEDSIG | None | core-mof-ddec-2299 | 10 | 3.174924012 | 82.06399448 | 19.49664 | 1.918873219 | 57.04317045 | 1.15314 | 3.36 | 5.46 | 0 | 0 | 0.294847113 | 0.34
ADEGIA | None | core-mof-ddec-23 | 10 | 2.054670633 | 73.53484808 | 20.07269 | 4.564291976 | 117.9757469 | 1.59673 | 2.88 | 4.84 | 0 | 0 | 0.181621188 | 0.29
CANRUG | None | core-mof-ddec-230 | 10 | 4.883579766 | 96.8241123 | 17.39073 | 3.044066916 | 108.9444676 | 0.884567 | 4.93 | 6.57 | 1410.75 | 1594.85 | 0.576553274 | 0.51
TEHRUU | None | core-mof-ddec-2300 | 10 | 1.129403832 | 39.3152556 | 16.37578 | 8.381889857 | 166.183227 | 1.55312 | 3.65 | 4.78 | 0 | 0 | 0.206036881 | 0.32
TEJGEW | None | core-mof-ddec-2301 | 10 | 1.04601096 | 45.05155573 | 16.73063 | 4.186261836 | 145.7263995 | 1.92155 | 3.8 | 4.66 | 515.996 | 268.531 | 0.145715698 | 0.28
TEJGIA01 | None | core-mof-ddec-2302 | 10 | 1.072383332 | 45.26708029 | 16.75015 | 2.466015716 | 106.2109755 | 1.88324 | 3.85 | 4.65 | 539.095 | 286.259 | 0.148679935 | 0.28
TEJGIA | None | core-mof-ddec-2303 | 10 | 1.0769391 | 45.38175896 | 16.8344 | 2.491782844 | 105.1822895 | 1.88003 | 3.86 | 4.64 | 541.708 | 288.138 | 0.148933794 | 0.28
TEJLOL | None | core-mof-ddec-2304 | 10 | 2.42368125 | 68.39291772 | 15.77911 | 2.515952553 | 106.0211783 | 1.25899 | 4.97 | 6.35 | 1571.34 | 1248.1 | 0.381257993 | 0.48
TENLIJ | ZnO | core-mof-ddec-2305 | 10 | 3.084048908 | 79.09881892 | 17.94763 | 5.996049103 | 169.2001755 | 1.14422 | 4.42 | 5.38 | 1003.59 | 877.097 | 0.367062278 | 0.42
TEPGUS | None | core-mof-ddec-2306 | 10 | 2.832830804 | 82.11001773 | 20.63795 | 5.407138413 | 138.6807651 | 1.29312 | 3.86 | 4.96 | 612.613 | 473.748 | 0.23199703 | 0.3
TEQPAI | ZnO | core-mof-ddec-2307 | 10 | 3.146742019 | 83.98442184 | 17.25844 | 3.258346223 | 94.44364478 | 1.19067 | 3.7 | 6.01 | 0 | 0 | 0.419931635 | 0.5
TEQTAM | None | core-mof-ddec-2308 | 10 | 2.47967031 | 70.22717746 | 16.59362 | 5.513087692 | 147.1405916 | 1.26357 | 5.83 | 6.98 | 1021.68 | 808.566 | 0.300735218 | 0.38
TEQVAO | None | core-mof-ddec-2309 | 10 | 1.85989669 | 49.9417028 | 18.66623 | 4.424450001 | 125.305624 | 1.19795 | 3.53 | 4.71 | 0 | 0 | 0.233732627 | 0.28
CATART03 | None | core-mof-ddec-231 | 10 | 0.598894421 | 17.89768276 | 19.11188 | 3.162237072 | 84.91197649 | 1.33329 | 2.45 | 3.53 | 0 | 0 | 0.127504144 | 0.17
TERFIH | ZnO | core-mof-ddec-2310 | 10 | 2.252516302 | 60.75662322 | 13.51629 | 3.650876058 | 109.1047424 | 1.20336 | 6.19 | 8.67 | 1654.93 | 1375.26 | 0.53184417 | 0.64
TERFUT | ZnO | core-mof-ddec-2311 | 10 | 3.278082408 | 66.15600599 | 13.7699 | 8.23415695 | 222.0980914 | 0.900361 | 6.59 | 8.54 | 1750.15 | 1943.83 | 0.721932647 | 0.65
TESGOO | ZnO | core-mof-ddec-2312 | 10 | 1.085905836 | 46.76826693 | 17.98944 | 11.25845815 | 227.2104639 | 1.92126 | 3.63 | 4.76 | 0 | 0 | 0.135327858 | 0.26
TESGUU | ZnO | core-mof-ddec-2313 | 10 | 1.05980969 | 45.64083702 | 17.77686 | 1.793277577 | 77.23366209 | 1.92111 | 3.58 | 4.82 | 0 | 0 | 0.135338424 | 0.26
TESHAB | ZnO | core-mof-ddec-2314 | 10 | 1.090117198 | 44.33842997 | 16.62301 | 1.718944365 | 74.02655431 | 1.8144 | 3.85 | 5.24 | 627.658 | 345.931 | 0.165343915 | 0.3
TETWOG | None | core-mof-ddec-2315 | 10 | 1.241154521 | 43.5927302 | 21.05253 | 2.025879357 | 82.39876425 | 1.56701 | 3.07 | 3.76 | 0 | 0 | 0.082960543 | 0.13
TETZID | None | core-mof-ddec-2316 | 10 | 2.17805035 | 65.72865978 | 19.68752 | 2.046877262 | 71.89190932 | 1.3464 | 3.8 | 5.14 | 590.536 | 438.605 | 0.215389186 | 0.29
TEVZEA | ZnO | core-mof-ddec-2317 | 10 | 1.011870457 | 44.69519747 | 18.31932 | 2.68321728 | 80.9734613 | 1.97043 | 3.52 | 4.59 | 0 | 0 | 0.121800825 | 0.24
TEVZIE | ZnO | core-mof-ddec-2318 | 10 | 1.092535603 | 46.23981662 | 17.36982 | 1.680845541 | 74.24440829 | 1.88802 | 3.64 | 4.9 | 0 | 0 | 0.14300696 | 0.27
TEVZOK | ZnO | core-mof-ddec-2319 | 10 | 1.022252923 | 45.35068111 | 18.28895 | 1.743819395 | 73.8043582 | 1.97903 | 3.54 | 4.57 | 0 | 0 | 0.121271532 | 0.24
CAVSOJ | None | core-mof-ddec-232 | 10 | 0.544195798 | 19.31244369 | 16.65865 | 1.622053266 | 71.95990224 | 1.5833 | 3.03 | 4.17 | 0 | 0 | 0.082106992 | 0.13
TEVZUQ | ZnO | core-mof-ddec-2320 | 10 | 1.079728775 | 45.86135306 | 17.45049 | 1.62394603 | 57.63066601 | 1.89478 | 3.65 | 4.85 | 0 | 0 | 0.142496754 | 0.27
TEWFUY01 | None | core-mof-ddec-2321 | 10 | 2.853653014 | 76.96623286 | 20.24315 | 1.734211295 | 73.6604213 | 1.20333 | 3.83 | 5.19 | 511.867 | 425.375 | 0.265928714 | 0.32
TEWFUY | None | core-mof-ddec-2322 | 10 | 2.953078667 | 79.59697961 | 20.19072 | 3.722976055 | 100.4128535 | 1.20256 | 3.77 | 5.12 | 505.882 | 420.67 | 0.274414582 | 0.33
TEWGEJ01 | None | core-mof-ddec-2323 | 10 | 1.61205476 | 47.18142318 | 21.48827 | 3.762490739 | 101.4137896 | 1.3058 | 3.22 | 4.13 | 0 | 0 | 0.13018839 | 0.17
TEYLIU | None | core-mof-ddec-2324 | 10 | 0.443537672 | 19.51095768 | 18.21943 | 2.269959592 | 66.436902 | 1.96259 | 2.99 | 3.92 | 0 | 0 | 0.061143693 | 0.12
TIFBOA | None | core-mof-ddec-2325 | 10 | 1.097318836 | 33.80848598 | 15.78405 | 1.144579703 | 50.34937851 | 1.37462 | 3.53 | 4.67 | 0 | 0 | 0.174593706 | 0.24
TIGDOD | None | core-mof-ddec-2326 | 10 | 4.352061664 | 91.80647766 | 16.77622 | 3.145443794 | 96.91138883 | 0.941113 | 4.64 | 6.09 | 1392.92 | 1480.08 | 0.531285829 | 0.5
TIKMUW | None | core-mof-ddec-2327 | 10 | 1.583209871 | 55.59394529 | 18.88227 | 6.706653976 | 141.4764601 | 1.56665 | 3.13 | 4.98 | 0 | 0 | 0.191491399 | 0.3
TIQGEG | None | core-mof-ddec-2328 | 10 | 0.710307754 | 34.57928348 | 18.7751 | 2.591988658 | 91.01691333 | 2.17194 | 3.06 | 3.99 | 0 | 0 | 0.092083575 | 0.2
TIQGIK | None | core-mof-ddec-2329 | 10 | 0.005597189 | 0.306908646 | 14.11515 | 1.540025881 | 74.97171646 | 2.44635 | 2.57 | 3.11 | 0 | 0 | 0.020438613 | 0.05
CAVSUP | None | core-mof-ddec-233 | 10 | 1.029980845 | 31.82035197 | 13.60616 | 0.083496151 | 4.578314702 | 1.37834 | 5.47 | 6.03 | 872.261 | 632.834 | 0.210398015 | 0.29
TIQHIL | None | core-mof-ddec-2330 | 10 | 0.999185391 | 36.05216625 | 19.02831 | 3.644159108 | 112.5830893 | 1.6098 | 3.42 | 4.95 | 0 | 0 | 0.111815132 | 0.18
TIRLIQ | ZnO | core-mof-ddec-2331 | 10 | 1.860014293 | 56.07738272 | 18.58609 | 2.36744614 | 85.42114661 | 1.34501 | 4.02 | 5.17 | 562.875 | 418.49 | 0.208176891 | 0.28
TIRRIW | None | core-mof-ddec-2332 | 10 | 3.96705981 | 95.22621131 | 17.87596 | 2.461292716 | 74.20526506 | 1.07096 | 5.02 | 6.1 | 1182.9 | 1104.52 | 0.429521177 | 0.46
TISGUY | None | core-mof-ddec-2333 | 10 | 0.855293038 | 24.0317151 | 15.55842 | 5.411870408 | 129.9077755 | 1.25359 | 3.51 | 5.93 | 0 | 0 | 0.159541796 | 0.2
TISKOW | ZnO | core-mof-ddec-2334 | 10 | 1.335613056 | 46.65123498 | 16.8144 | 3.080785402 | 86.56279629 | 1.5582 | 2.95 | 6.21 | 0 | 0 | 0.179694519 | 0.28
TISLIR | None | core-mof-ddec-2335 | 10 | 0.475080805 | 21.95112936 | 18.50043 | 2.699946262 | 94.30562765 | 2.06145 | 3.36 | 3.87 | 0 | 0 | 0.058211453 | 0.12
TIVFAG | None | core-mof-ddec-2336 | 10 | 0.009364791 | 0.506344408 | 15.00329 | 1.280908499 | 59.18443322 | 2.41228 | 2.66 | 3.15 | 0 | 0 | 0.020727279 | 0.05
TIVFEK | None | core-mof-ddec-2337 | 10 | 0.00824537 | 0.450006517 | 15.03619 | 0.133553222 | 7.221082127 | 2.43494 | 2.61 | 3.16 | 0 | 0 | 0.020534387 | 0.05
TIVFIO | None | core-mof-ddec-2338 | 10 | 0.004700534 | 0.25926759 | 14.96881 | 0.110827926 | 6.048641964 | 2.46082 | 2.54 | 3.09 | 0 | 0 | 0.016254744 | 0.04
TOHPUC | None | core-mof-ddec-2339 | 10 | 0.75078885 | 25.87336923 | 18.32331 | 0.081748876 | 4.50902642 | 1.53752 | 2.51 | 4.09 | 0 | 0 | 0.117071648 | 0.18
CAVTAW | None | core-mof-ddec-234 | 10 | 0.572331369 | 19.83570636 | 15.89152 | 1.389897532 | 47.89806354 | 1.54626 | 3.26 | 4.2 | 0 | 0 | 0.103475483 | 0.16
TOHYUL | None | core-mof-ddec-2340 | 10 | 1.850704261 | 55.5788014 | 13.99807 | 2.162696056 | 74.9541371 | 1.33984 | 6.33 | 7.15 | 1351.39 | 1008.62 | 0.365715309 | 0.49
TOHZAS | None | core-mof-ddec-2341 | 10 | 3.13144582 | 85.05378159 | 16.22201 | 5.389567042 | 161.8549665 | 1.2118 | 3.88 | 5.41 | 1494.44 | 1233.24 | 0.387852781 | 0.47
TOKDON | None | core-mof-ddec-2342 | 10 | 3.588126389 | 95.90596927 | 15.85906 | 6.507332391 | 176.7468638 | 1.1925 | 4.05 | 5.68 | 1818.4 | 1524.86 | 0.49475891 | 0.59
TOLGOR | None | core-mof-ddec-2343 | 10 | 3.035983609 | 80.18503665 | 17.84834 | 7.386975963 | 197.4442963 | 1.17836 | 4.01 | 5.99 | 1132 | 960.655 | 0.339454836 | 0.4
TONBII | None | core-mof-ddec-2344 | 10 | 1.4926234 | 53.71188505 | 20.23613 | 4.546047843 | 120.0681755 | 1.60548 | 4.61 | 4.88 | 410.268 | 255.542 | 0.087201335 | 0.14
TONBOO | None | core-mof-ddec-2345 | 10 | 2.157394906 | 64.65005353 | 20.91893 | 1.053073105 | 37.89471714 | 1.33698 | 3.9 | 4.69 | 340.76 | 254.874 | 0.164549956 | 0.22
TONQOD | ZnO | core-mof-ddec-2346 | 10 | 4.836884265 | 79.34866228 | 13.84825 | 1.900101574 | 56.93981577 | 0.731873 | 5.41 | 8.44 | 2199.56 | 3005.38 | 0.874468658 | 0.64
TOZHAR | None | core-mof-ddec-2347 | 10 | 1.667775544 | 50.65067934 | 14.36847 | 14.86227652 | 243.8143432 | 1.35498 | 3.81 | 4.72 | 788.403 | 581.856 | 0.295207309 | 0.4
TUDJOS | ZIF | core-mof-ddec-2348 | 10 | 2.231208855 | 45.59175839 | 13.58639 | 6.425446284 | 195.1420985 | 0.911589 | 3.97 | 11.49 | 1326.62 | 1455.29 | 0.537522941 | 0.49
TULLIW | None | core-mof-ddec-2349 | 10 | 0 | 0 | 0 | 10.23143578 | 209.0656582 | 2.522 | 1.19 | 2.37 | 0 | 0 | 0 | 0
CAWDOU02 | None | core-mof-ddec-235 | 10 | 3.877910531 | 78.67925305 | 16.16126 | 0 | 0 | 0.905214 | 4.93 | 6.98 | 1419.17 | 1567.77 | 0.552355576 | 0.5
TUMGOX | None | core-mof-ddec-2350 | 10 | 0.495017442 | 20.75034835 | 17.15306 | 8.890868097 | 180.3875709 | 1.87019 | 2.61 | 3.47 | 0 | 0 | 0.128329207 | 0.24
TUTHOG | None | core-mof-ddec-2351 | 10 | 3.995554197 | 92.73939133 | 16.58672 | 3.914575826 | 164.0928283 | 1.03555 | 5.94 | 7.59 | 1321.94 | 1276.56 | 0.492491913 | 0.51
TUTJAU | None | core-mof-ddec-2352 | 10 | 3.777724495 | 89.53455717 | 16.65757 | 7.243835705 | 168.1341013 | 1.05742 | 5.09 | 6.55 | 1287.84 | 1217.91 | 0.50121995 | 0.53
TUTZOX | None | core-mof-ddec-2353 | 10 | 0.591203665 | 23.31815628 | 20.84222 | 6.594285273 | 156.2889016 | 1.75971 | 3.02 | 3.67 | 0 | 0 | 0.056827545 | 0.1
TUTZUD | None | core-mof-ddec-2354 | 10 | 0.478042832 | 21.42030935 | 21.47427 | 1.202150211 | 47.41500795 | 1.99914 | 2.97 | 3.76 | 0 | 0 | 0.045019358 | 0.09
TUVDIX | None | core-mof-ddec-2355 | 10 | 1.52524 | 50.05256985 | 18.0623 | 1.204304608 | 53.96289945 | 1.4641 | 3.21 | 7.27 | 0 | 0 | 0.198073902 | 0.29
TUVDUJ | None | core-mof-ddec-2356 | 10 | 1.541920409 | 53.71241542 | 18.16404 | 4.07700691 | 133.7918446 | 1.55416 | 3.15 | 7.31 | 0 | 0 | 0.186595975 | 0.29
TUWPIL | None | core-mof-ddec-2357 | 10 | 2.381824081 | 68.24082228 | 22.01572 | 3.917911275 | 136.4794685 | 1.27827 | 3.34 | 4.52 | 0 | 0 | 0.179930688 | 0.23
UBACOR | ZnO | core-mof-ddec-2358 | 10 | 2.304184747 | 69.64718036 | 19.08938 | 2.927989383 | 83.88881646 | 1.34848 | 3.34 | 5.78 | 0 | 0 | 0.237304224 | 0.32
UBACUX | ZnO | core-mof-ddec-2359 | 10 | 2.436041603 | 65.25498513 | 16.4932 | 3.134116518 | 94.73301943 | 1.19506 | 3.4 | 7.28 | 0 | 0 | 0.326343447 | 0.39
CAWGAJ | None | core-mof-ddec-236 | 10 | 1.133174423 | 50.95474991 | 16.8482 | 5.736736808 | 153.6717085 | 2.00611 | 2.95 | 5.3 | 0 | 0 | 0.154527917 | 0.31
UBIPAY | None | core-mof-ddec-2360 | 10 | 3.090436883 | 83.96592665 | 19.77471 | 2.524622562 | 113.5231335 | 1.21218 | 3.96 | 4.39 | 777.351 | 641.282 | 0.206239997 | 0.25
UBOGAV | None | core-mof-ddec-2361 | 10 | 1.449990538 | 74.39023193 | 19.28872 | 4.084557102 | 110.975773 | 2.28893 | 3.09 | 5.08 | 0 | 0 | 0.139803314 | 0.32
UBUMAH | ZnO | core-mof-ddec-2362 | 10 | 3.051486819 | 57.86284228 | 12.10632 | 2.588121592 | 132.7808426 | 0.845931 | 6.41 | 7.09 | 2434.9 | 2878.36 | 0.803848068 | 0.68
UBUROY | None | core-mof-ddec-2363 | 10 | 0.736660928 | 17.85049667 | 8.65634 | 12.80521453 | 242.8147826 | 1.08106 | 5.39 | 6.67 | 2305.57 | 2132.69 | 0.444008658 | 0.48
UCEXEG | None | core-mof-ddec-2364 | 10 | 2.339291258 | 76.35460078 | 16.39135 | 6.264403272 | 151.7967161 | 1.45624 | 4.84 | 6.32 | 1159.8 | 796.436 | 0.295280998 | 0.43
UCEXIK | None | core-mof-ddec-2365 | 10 | 2.386243961 | 78.17314276 | 16.59617 | 4.495224553 | 146.7243871 | 1.46159 | 4.85 | 6.33 | 1174.94 | 803.88 | 0.301042016 | 0.44
UCEXOQ | None | core-mof-ddec-2366 | 10 | 2.242493472 | 74.53455533 | 16.46726 | 4.535654551 | 148.5876451 | 1.48289 | 4.83 | 6.32 | 1142.27 | 770.297 | 0.289974307 | 0.43
UDANAQ | ZnO | core-mof-ddec-2367 | 10 | 4.588269987 | 111.0106136 | 20.24766 | 4.359040299 | 144.8829771 | 1.07942 | 5.12 | 6.35 | 1156.35 | 1071.27 | 0.398362083 | 0.43
UDEPIE | None | core-mof-ddec-2368 | 10 | 1.538305784 | 61.24223742 | 16.12982 | 4.338307539 | 104.9629127 | 1.77613 | 3 | 6.48 | 0 | 0 | 0.230838959 | 0.41
UDICAN | None | core-mof-ddec-2369 | 10 | 1.102970164 | 88.89255426 | 22.96824 | 3.223168143 | 128.3191097 | 3.59569 | 3.93 | 4.58 | 385.145 | 107.113 | 0.086214329 | 0.31
CAWVIH | ZnO | core-mof-ddec-237 | 10 | 2.780654886 | 77.22583257 | 20.42601 | 0.739209707 | 59.57571758 | 1.23903 | 4.72 | 6.48 | 683.06 | 551.288 | 0.250195718 | 0.31
UFANEV | None | core-mof-ddec-2370 | 10 | 1.782548152 | 53.78820751 | 14.89633 | 3.077169414 | 85.4607924 | 1.34626 | 5.42 | 6.19 | 1306.82 | 970.704 | 0.304547413 | 0.41
UFATEA01 | None | core-mof-ddec-2371 | 10 | 3.443337074 | 94.18213207 | 20.54092 | 4.031321182 | 121.6447028 | 1.22032 | 4.1 | 5.37 | 682.191 | 559.027 | 0.262226301 | 0.32
UFOFIF | None | core-mof-ddec-2372 | 10 | 1.064065022 | 31.44397474 | 15.38327 | 2.657810833 | 72.6964237 | 1.31843 | 3.65 | 4.79 | 0 | 0 | 0.182034693 | 0.24
UGAQEY | None | core-mof-ddec-2373 | 10 | 2.56466286 | 74.39140709 | 18.1306 | 3.236822458 | 95.65069944 | 1.29414 | 4.04 | 4.9 | 771.26 | 595.963 | 0.278177013 | 0.36
UGEPEB01 | None | core-mof-ddec-2374 | 10 | 0.767190255 | 31.73261155 | 21.30647 | 4.469115602 | 129.6325546 | 1.84538 | 2.97 | 3.67 | 0 | 0 | 0.032513629 | 0.06
UGEPEB | None | core-mof-ddec-2375 | 10 | 0.701584632 | 29.42038979 | 21.617 | 1.756401841 | 72.64849495 | 1.8709 | 2.99 | 3.58 | 0 | 0 | 0.032070127 | 0.06
UGUGUZ | None | core-mof-ddec-2376 | 10 | 0.887153295 | 35.72594576 | 15.49782 | 1.785268623 | 74.86381026 | 1.79667 | 4.08 | 4.77 | 435.338 | 242.303 | 0.228199948 | 0.41
UGUHEK | None | core-mof-ddec-2377 | 10 | 0.67725147 | 26.67796216 | 14.2834 | 4.166918716 | 167.803144 | 1.75746 | 4.11 | 4.78 | 453.623 | 258.113 | 0.227601197 | 0.4
UGUQOC | None | core-mof-ddec-2378 | 10 | 2.449945868 | 65.55474669 | 17.18076 | 4.060696585 | 159.9569948 | 1.19373 | 3.98 | 5.44 | 960.894 | 804.951 | 0.268067318 | 0.32
UHADAI | None | core-mof-ddec-2379 | 10 | 0.962230349 | 34.94105716 | 17.32087 | 4.395136378 | 117.6034359 | 1.62011 | 2.89 | 4.38 | 0 | 0 | 0.15431051 | 0.25
CAXPEY | None | core-mof-ddec-238 | 10 | 0.054694875 | 2.256252154 | 17.4209 | 2.584414712 | 93.84674078 | 1.84045 | 2.47 | 3.46 | 0 | 0 | 0.021733815 | 0.04
UHAXUW | None | core-mof-ddec-2380 | 10 | 1.561791738 | 53.12448634 | 19.22547 | 0.442884111 | 18.26968654 | 1.51761 | 3.57 | 5.09 | 0 | 0 | 0.125196856 | 0.19
UHISOU | None | core-mof-ddec-2381 | 10 | 3.597423165 | 99.41805089 | 20.45227 | 2.432422008 | 82.7390532 | 1.23297 | 3.26 | 4.51 | 0 | 0 | 0.194651938 | 0.24
UJAQEC | None | core-mof-ddec-2382 | 10 | 3.785410509 | 103.0742196 | 18.85317 | 4.62854311 | 127.9139854 | 1.21484 | 3.54 | 4.47 | 0 | 0 | 0.37041915 | 0.45
UJAQUS | ZnO | core-mof-ddec-2383 | 10 | 3.317947965 | 73.60804361 | 14.53989 | 5.89145496 | 160.4204144 | 0.989707 | 6.1 | 7.16 | 1722.56 | 1740.48 | 0.586032028 | 0.58
UJARAZ | None | core-mof-ddec-2384 | 10 | 3.702098022 | 95.65628565 | 17.48079 | 9.997018684 | 221.7819553 | 1.15278 | 4.74 | 6.11 | 1141.78 | 990.461 | 0.407710057 | 0.47
UJEDIX | None | core-mof-ddec-2385 | 10 | 1.568089083 | 50.92336019 | 16.96245 | 6.132821043 | 158.4622768 | 1.44888 | 3.43 | 4.87 | 0 | 0 | 0.220860251 | 0.32
UJIZET | None | core-mof-ddec-2386 | 10 | 2.28079394 | 59.28347052 | 13.69038 | 4.31792651 | 140.2237471 | 1.15967 | 5.53 | 7.09 | 1732.38 | 1493.85 | 0.448403425 | 0.52
UKAPUS | None | core-mof-ddec-2387 | 10 | 3.242656894 | 82.64030172 | 15.87251 | 8.268921474 | 214.9297022 | 1.13705 | 4.84 | 6.99 | 1416.99 | 1246.2 | 0.413350336 | 0.47
UKAQIH | None | core-mof-ddec-2388 | 10 | 3.204453384 | 83.92275047 | 16.07156 | 6.821834353 | 173.8569537 | 1.16844 | 4.79 | 7.01 | 1417.73 | 1213.35 | 0.410804149 | 0.48
UKIQIP | None | core-mof-ddec-2389 | 10 | 2.568376154 | 47.38811651 | 12.59546 | 6.676261915 | 174.8473751 | 0.823179 | 7.53 | 10.54 | 1945.36 | 2363.22 | 0.789621698 | 0.65
CAXPIC | None | core-mof-ddec-239 | 10 | 0.051333803 | 2.172732648 | 17.70905 | 11.54308281 | 212.976963 | 1.88836 | 2.42 | 3.2 | 0 | 0 | 0.015886801 | 0.03
UKUBIM | None | core-mof-ddec-2390 | 10 | 3.766444617 | 92.27589543 | 18.25048 | 0.385471151 | 16.31528746 | 1.09306 | 4.58 | 7.25 | 1111.95 | 1017.28 | 0.402539659 | 0.44
UKUBOS | None | core-mof-ddec-2391 | 10 | 4.136193979 | 94.26643968 | 18.45749 | 4.352343829 | 106.6301154 | 1.01682 | 4.52 | 7.21 | 1052.1 | 1034.69 | 0.432721622 | 0.44
UKUBUY | None | core-mof-ddec-2392 | 10 | 4.294587538 | 99.20221653 | 18.93096 | 4.498131703 | 102.5152261 | 1.0306 | 4.49 | 7.25 | 1053.59 | 1022.31 | 0.426935766 | 0.44
UKUCAF | None | core-mof-ddec-2393 | 10 | 4.314567394 | 102.185055 | 19.23743 | 4.483838154 | 103.5737843 | 1.05667 | 4.43 | 7.21 | 1030.45 | 975.183 | 0.416402472 | 0.44
UKULOB01 | None | core-mof-ddec-2394 | 10 | 0.119311628 | 5.608594406 | 14.81545 | 4.170797089 | 98.78003769 | 2.09728 | 3.21 | 3.8 | 0 | 0 | 0.038144644 | 0.08
UKULOB | None | core-mof-ddec-2395 | 10 | 0.109471848 | 5.329617373 | 14.78967 | 0.984163223 | 46.26349019 | 2.17209 | 3.22 | 3.83 | 0 | 0 | 0.041434747 | 0.09
UKUMAO01 | None | core-mof-ddec-2396 | 10 | 0.062254889 | 4.18041761 | 14.76802 | 0.933064933 | 45.42609985 | 2.99592 | 3.21 | 3.72 | 0 | 0 | 0.026702983 | 0.08
UKUMAO | None | core-mof-ddec-2397 | 10 | 0.074549109 | 5.127098196 | 14.79279 | 0.567481242 | 38.10638172 | 3.06841 | 3.23 | 3.77 | 0 | 0 | 0.026072135 | 0.08
UKUPUL | None | core-mof-ddec-2398 | 10 | 2.068959068 | 66.48981151 | 15.31892 | 0.628000941 | 43.19062367 | 1.43379 | 5.28 | 6.91 | 1237.32 | 862.97 | 0.362675148 | 0.52
ULOGIL | None | core-mof-ddec-2399 | 10 | 1.024549615 | 44.41656806 | 18.48374 | 5.453921569 | 175.271818 | 1.93416 | 3.1 | 4.16 | 0 | 0 | 0.093063656 | 0.18
ADIQEL | None | core-mof-ddec-24 | 10 | 4.662264295 | 129.3311458 | 24.53615 | 2.164989 | 93.85722254 | 1.23763 | 3.91 | 4.43 | 435.293 | 351.714 | 0.242398778 | 0.3
CAXVII | CPO27 | core-mof-ddec-240 | 10 | 1.896354354 | 47.7747831 | 11.73947 | 1.76460704 | 48.95017441 | 1.12398 | 10.81 | 11.6 | 1491.68 | 1327.14 | 0.542714283 | 0.61
ULUPUM01 | None | core-mof-ddec-2400 | 10 | 0.38903156 | 14.90794272 | 20.30922 | 9.005775543 | 226.8821607 | 1.70967 | 2.73 | 3.45 | 0 | 0 | 0.064339902 | 0.11
ULUVUT | None | core-mof-ddec-2401 | 10 | 2.413980221 | 62.18391937 | 14.9338 | 3.274384716 | 125.4765546 | 1.14921 | 4.76 | 5.14 | 1382.99 | 1203.43 | 0.321960303 | 0.37
UMELUU | None | core-mof-ddec-2402 | 10 | 0.054819139 | 2.952453761 | 16.24447 | 6.669922561 | 171.8166218 | 2.40288 | 2.55 | 3.31 | 0 | 0 | 0.058263417 | 0.14
UMEMAB | None | core-mof-ddec-2403 | 10 | 0.001543838 | 0.088029015 | 10.99412 | 0.775511984 | 41.76758953 | 2.54393 | 2.51 | 2.97 | 0 | 0 | 0.02751648 | 0.07
UMEXUF | ZnO | core-mof-ddec-2404 | 10 | 2.229178853 | 81.12030521 | 16.45383 | 0.032510319 | 1.853725232 | 1.62337 | 4.47 | 5.97 | 1312.97 | 808.791 | 0.277201131 | 0.45
UMORIY | None | core-mof-ddec-2405 | 10 | 0.022062342 | 1.207065891 | 14.70924 | 3.782174107 | 137.6341416 | 2.44096 | 2.51 | 3.16 | 0 | 0 | 0.036870739 | 0.09
UNABUH01 | None | core-mof-ddec-2406 | 10 | 2.097367385 | 73.32017886 | 23.45707 | 0.383524618 | 20.98324344 | 1.55967 | 3.34 | 4.05 | 0 | 0 | 0.108997416 | 0.17
UNABUH | None | core-mof-ddec-2407 | 10 | 2.051455855 | 71.2211038 | 23.42906 | 1.95442102 | 68.32303191 | 1.54893 | 3.34 | 4.06 | 0 | 0 | 0.109753184 | 0.17
UNACES | None | core-mof-ddec-2408 | 10 | 2.037731518 | 70.21997937 | 22.77293 | 2.001374905 | 69.48242614 | 1.53744 | 3.35 | 4.1 | 0 | 0 | 0.110573421 | 0.17
UNACIW | None | core-mof-ddec-2409 | 10 | 2.099464075 | 72.88061845 | 22.85379 | 2.095186827 | 72.19988231 | 1.54877 | 3.34 | 4.07 | 0 | 0 | 0.109764523 | 0.17
CAXVOO | CPO27 | core-mof-ddec-241 | 10 | 1.873885119 | 47.07286837 | 11.75026 | 1.996636385 | 69.3110667 | 1.12075 | 10.82 | 11.62 | 1494.69 | 1333.66 | 0.544278385 | 0.61
UNIGEE | ZnO | core-mof-ddec-2410 | 10 | 2.228904929 | 30.25518007 | 8.9102 | 8.965088378 | 225.2072024 | 0.605547 | 7.83 | 14.93 | 2171.66 | 3586.28 | 1.337633578 | 0.81
UNIPAJ | None | core-mof-ddec-2411 | 10 | 1.907005536 | 59.38859867 | 21.35117 | 19.25210402 | 261.3282722 | 1.38943 | 2.62 | 4.43 | 0 | 0 | 0.151141115 | 0.21
UPOVOL | None | core-mof-ddec-2412 | 10 | 2.515504615 | 85.34318042 | 19.7587 | 2.210893348 | 68.85237367 | 1.51365 | 2.48 | 4.46 | 0 | 0 | 0.191589866 | 0.29
UQUHAQ | None | core-mof-ddec-2413 | 10 | 2.65306023 | 85.68412358 | 21.45946 | 3.926953975 | 133.2292295 | 1.44091 | 3.28 | 4.1 | 0 | 0 | 0.124921057 | 0.18
UQULAU | None | core-mof-ddec-2414 | 10 | 3.824165541 | 73.99935756 | 15.96256 | 3.498583282 | 112.9914198 | 0.863333 | 3.59 | 7.28 | 0 | 0 | 0.509652706 | 0.44
UTEWOG | None | core-mof-ddec-2415 | 10 | 4.305809142 | 72.58292313 | 13.89964 | 8.72591416 | 168.850442 | 0.752086 | 9.55 | 14.6 | 1289.72 | 1714.85 | 1.010522733 | 0.76
UTEWUM | None | core-mof-ddec-2416 | 10 | 4.10622792 | 67.74668075 | 13.84436 | 15.26290235 | 257.2863849 | 0.736094 | 9.9 | 14.99 | 1295.97 | 1760.6 | 1.046062052 | 0.77
UTEXAT | None | core-mof-ddec-2417 | 10 | 3.946687473 | 90.05053374 | 17.1833 | 15.64828185 | 258.1734807 | 1.01791 | 4.01 | 6.27 | 1125.72 | 1105.91 | 0.510850665 | 0.52
UTEXIB | None | core-mof-ddec-2418 | 10 | 3.856924937 | 86.65569456 | 17.12265 | 7.260996864 | 165.6722625 | 1.00241 | 3.96 | 6.3 | 1117.64 | 1114.95 | 0.498797897 | 0.5
UTOTUT01 | None | core-mof-ddec-2419 | 10 | 0.595302549 | 25.51663258 | 20.52887 | 7.416109875 | 166.6218976 | 1.91235 | 2.63 | 3.75 | 0 | 0 | 0.047062515 | 0.09
CAXVUU | CPO27 | core-mof-ddec-242 | 10 | 1.908127197 | 49.06332951 | 11.85704 | 1.639359982 | 70.26838093 | 1.14718 | 10.53 | 11.31 | 1518.07 | 1323.31 | 0.531738698 | 0.61
UTOTUT | None | core-mof-ddec-2420 | 10 | 0.506458858 | 21.50134568 | 19.58437 | 8.901727589 | 228.8885115 | 1.89411 | 2.74 | 3.83 | 0 | 0 | 0.052795244 | 0.1
UVARIT | None | core-mof-ddec-2421 | 10 | 2.169559932 | 59.64913669 | 22.599 | 1.656642796 | 70.33157562 | 1.2266 | 3.17 | 4.76 | 0 | 0 | 0.146747106 | 0.18
UVAROZ | None | core-mof-ddec-2422 | 10 | 2.259221086 | 62.27845148 | 22.46874 | 2.327584541 | 63.99381109 | 1.22985 | 3.34 | 4.8 | 0 | 0 | 0.146359312 | 0.18
UVARUF | None | core-mof-ddec-2423 | 10 | 2.330373783 | 65.23482635 | 23.01069 | 2.022578775 | 55.7550896 | 1.24889 | 3.36 | 4.73 | 0 | 0 | 0.144127986 | 0.18
UVASAM | None | core-mof-ddec-2424 | 10 | 2.193490114 | 60.22372177 | 22.51136 | 1.886046464 | 52.79664339 | 1.22491 | 3.15 | 4.76 | 0 | 0 | 0.146949572 | 0.18
UVEVAT | None | core-mof-ddec-2425 | 10 | 4.300100081 | 95.46034934 | 16.86169 | 2.424256639 | 66.55956932 | 0.990442 | 3.86 | 5.06 | 1290.46 | 1302.92 | 0.55530763 | 0.55
UVEVEX | None | core-mof-ddec-2426 | 10 | 4.294143598 | 95.54223759 | 16.66569 | 8.585163319 | 190.5868873 | 0.992666 | 3.71 | 5.12 | 0 | 0 | 0.533915738 | 0.53
UVEWIC01 | None | core-mof-ddec-2427 | 10 | 0.870012858 | 21.43282046 | 11.88314 | 8.667483661 | 192.8465512 | 1.0991 | 3 | 4.92 | 0 | 0 | 0.354835775 | 0.39
UVEWIC | None | core-mof-ddec-2428 | 10 | 0.882094993 | 21.73481693 | 11.95979 | 5.926735579 | 146.0054968 | 1.09932 | 3.23 | 4.94 | 0 | 0 | 0.363861296 | 0.4
UVEXAV | None | core-mof-ddec-2429 | 10 | 3.028812492 | 135.4561085 | 24.89582 | 5.994027798 | 147.6928197 | 1.99529 | 3.98 | 4.67 | 773.475 | 387.651 | 0.130306873 | 0.26
CAXWAB | CPO27 | core-mof-ddec-243 | 10 | 1.894828244 | 48.63153815 | 11.7403 | 1.742086082 | 77.91046885 | 1.14506 | 10.75 | 11.48 | 1455.41 | 1271.03 | 0.532723176 | 0.61
UVINAP | ZIF | core-mof-ddec-2430 | 10 | 1.736596316 | 48.10813185 | 21.46743 | 8.917520096 | 228.871783 | 1.23597 | 3.86 | 4.33 | 233.882 | 189.229 | 0.088998924 | 0.11
UVUPOR | ZnO | core-mof-ddec-2431 | 10 | 4.082264124 | 93.80445048 | 17.53773 | 1.737534983 | 48.13413531 | 1.02516 | 4.98 | 6.88 | 1095.17 | 1068.3 | 0.49748332 | 0.51
UVUQAE | ZnO | core-mof-ddec-2432 | 10 | 3.496174156 | 89.63291023 | 17.99549 | 6.390754775 | 146.8501845 | 1.14377 | 4.7 | 5.9 | 1168.63 | 1021.73 | 0.384692727 | 0.44
UWELIS | ZnO | core-mof-ddec-2433 | 10 | 5.083491296 | 108.4874727 | 16.86767 | 4.807667361 | 123.2562217 | 0.952092 | 4.58 | 5.99 | 1653.4 | 1736.59 | 0.651197573 | 0.62
UWOWAF | None | core-mof-ddec-2434 | 10 | 2.964602733 | 77.28425183 | 17.12832 | 8.822823098 | 188.2890564 | 1.16308 | 4.15 | 5.45 | 906.775 | 779.63 | 0.386903738 | 0.45
UWUTIQ | ZnO | core-mof-ddec-2435 | 10 | 4.565003212 | 103.2861582 | 17.65588 | 4.486517614 | 116.9590628 | 1.0094 | 4.67 | 6.13 | 1464.18 | 1450.54 | 0.53497127 | 0.54
UXABOL | None | core-mof-ddec-2436 | 10 | 0.464405861 | 18.14222978 | 12.90297 | 7.216902307 | 163.287095 | 1.74291 | 5.04 | 5.39 | 609.555 | 349.734 | 0.120488149 | 0.21
UXABUR | None | core-mof-ddec-2437 | 10 | 0.324555517 | 10.62139784 | 14.12007 | 2.169047186 | 84.73483171 | 1.46007 | 5.02 | 5.25 | 326.962 | 223.936 | 0.06164088 | 0.09
UXEHIP | None | core-mof-ddec-2438 | 10 | 4.602373615 | 97.30754791 | 17.84112 | 0.912473176 | 29.86158028 | 0.94328 | 4.82 | 6.09 | 1274.74 | 1351.39 | 0.508862692 | 0.48
UXEQOE | None | core-mof-ddec-2439 | 10 | 1.767793257 | 86.5648395 | 21.15088 | 6.382494272 | 134.9444698 | 2.18469 | 3.38 | 4.73 | 0 | 0 | 0.164783104 | 0.36
CAXWEF | CPO27 | core-mof-ddec-244 | 10 | 1.916534424 | 49.16484062 | 11.90001 | 1.579331219 | 77.33627953 | 1.14451 | 10.8 | 11.48 | 1524.31 | 1331.85 | 0.532979179 | 0.61
UXUYUI | None | core-mof-ddec-2440 | 10 | 1.83771824 | 41.63804006 | 21.52625 | 8.888660278 | 228.0207234 | 1.01089 | 3.2 | 4.15 | 0 | 0 | 0.148384097 | 0.15
UXUZAP | None | core-mof-ddec-2441 | 10 | 2.987954317 | 83.12798088 | 20.13072 | 3.465262023 | 78.51405932 | 1.24118 | 3.61 | 4.84 | 0 | 0 | 0.265876021 | 0.33
UZAFAD | None | core-mof-ddec-2442 | 10 | 0.867764288 | 25.64669036 | 19.49262 | 3.490093701 | 97.09801813 | 1.31861 | 2.53 | 4.26 | 0 | 0 | 0.113756152 | 0.15
UZANAL | None | core-mof-ddec-2443 | 10 | 1.206695974 | 51.00762868 | 19.0495 | 2.496800091 | 73.79268734 | 1.88583 | 3.08 | 4.62 | 0 | 0 | 0.127264918 | 0.24
UZANEP | None | core-mof-ddec-2444 | 10 | 1.19320489 | 48.46187105 | 18.64271 | 2.253871964 | 95.27226966 | 1.81199 | 3.09 | 4.62 | 0 | 0 | 0.132451062 | 0.24
UZATAR | None | core-mof-ddec-2445 | 10 | 0.940068822 | 46.5205516 | 16.5377 | 2.338423861 | 94.9747998 | 2.20784 | 3.77 | 4.7 | 482.259 | 218.431 | 0.126820784 | 0.28
UZIJUJ | None | core-mof-ddec-2446 | 10 | 3.715307469 | 84.9187825 | 15.9681 | 2.059541566 | 101.919144 | 1.01975 | 5.86 | 6.65 | 1658.86 | 1626.73 | 0.509928904 | 0.52
UZUNAF01 | Cu-Cu | core-mof-ddec-2447 | 10 | 1.66521154 | 47.38508653 | 15.20085 | 7.669112695 | 175.2887798 | 1.26957 | 6.54 | 7.28 | 920.185 | 724.8 | 0.228423797 | 0.29
UZUNAF | Cu-Cu | core-mof-ddec-2448 | 10 | 1.61296826 | 45.77435014 | 15.10578 | 4.018325472 | 114.345052 | 1.26614 | 6.58 | 7.3 | 889.913 | 702.856 | 0.229042602 | 0.29
UZUNEJ | Cu-Cu | core-mof-ddec-2449 | 10 | 1.671134119 | 47.38134256 | 14.94978 | 4.038278146 | 114.6021049 | 1.26497 | 6.59 | 7.3 | 900.524 | 711.893 | 0.229254449 | 0.29
CAXWIJ | CPO27 | core-mof-ddec-245 | 10 | 1.92379707 | 49.2863518 | 11.97069 | 4.042954845 | 114.629117 | 1.143 | 10.74 | 11.52 | 1441.63 | 1261.27 | 0.53368329 | 0.61
VACFOV01 | None | core-mof-ddec-2450 | 10 | 4.812681338 | 104.7250604 | 16.8028 | 8.906673818 | 228.1828297 | 0.970836 | 6.75 | 6.97 | 1808.53 | 1862.86 | 0.669526058 | 0.65
VACFOV | None | core-mof-ddec-2451 | 10 | 4.558190419 | 95.07334885 | 16.23262 | 10.23613085 | 222.7405777 | 0.930569 | 6.8 | 7.04 | 1984.47 | 2132.54 | 0.687751258 | 0.64
VACFUB01 | None | core-mof-ddec-2452 | 10 | 1.823399817 | 48.30696172 | 13.7813 | 10.5381711 | 219.8019664 | 1.18192 | 8.37 | 8.53 | 956.735 | 809.479 | 0.304589143 | 0.36
VACFUB | None | core-mof-ddec-2453 | 10 | 1.663597714 | 44.02203103 | 13.60176 | 5.171050948 | 136.9956045 | 1.18054 | 8.34 | 8.51 | 961.892 | 814.791 | 0.296474495 | 0.35
VAGTAA | None | core-mof-ddec-2454 | 10 | 3.25936284 | 63.72273996 | 14.37895 | 4.991998951 | 132.0980012 | 0.872253 | 4.41 | 5.69 | 1444.04 | 1655.53 | 0.550299053 | 0.48
VAGTUU | ZnO | core-mof-ddec-2455 | 10 | 3.487925308 | 93.08962819 | 18.63486 | 10.05960606 | 196.6720775 | 1.19065 | 3.89 | 6.41 | 656.016 | 550.975 | 0.411539915 | 0.49
VAHPUR | None | core-mof-ddec-2456 | 10 | 1.925896909 | 56.08902421 | 18.18542 | 5.575260219 | 148.7987428 | 1.29937 | 4.42 | 5.82 | 751.597 | 578.434 | 0.223185082 | 0.29
VAHSIH | None | core-mof-ddec-2457 | 10 | 3.994001042 | 145.8840452 | 23.89884 | 3.004743443 | 87.508904 | 1.62959 | 3.23 | 5.78 | 0 | 0 | 0.34364472 | 0.56
VAHVOR | None | core-mof-ddec-2458 | 10 | 3.191890435 | 81.92369562 | 15.02101 | 2.478747382 | 90.5382075 | 1.14511 | 4.82 | 6.4 | 2008.39 | 1753.89 | 0.532699915 | 0.61
VAJTUX | None | core-mof-ddec-2459 | 10 | 2.418669585 | 78.70886672 | 22.9244 | 7.448571127 | 191.1765101 | 1.45189 | 2.92 | 4.47 | 0 | 0 | 0.144639057 | 0.21
CAXXEG | None | core-mof-ddec-246 | 10 | 2.587058308 | 70.34785709 | 16.96714 | 1.407021475 | 45.78759599 | 1.21319 | 3.86 | 6.07 | 994.338 | 819.608 | 0.337952011 | 0.41
VAKBIU | None | core-mof-ddec-2460 | 10 | 4.63510429 | 107.3361616 | 20.28923 | 5.077339989 | 138.0641429 | 1.03317 | 3.81 | 5.77 | 550.295 | 532.627 | 0.348442173 | 0.36
VAPFOJ | None | core-mof-ddec-2461 | 10 | 0.694117984 | 33.10673246 | 19.30075 | 5.194275703 | 120.2850209 | 2.12798 | 3.04 | 3.93 | 0 | 0 | 0.084587261 | 0.18
VAPFUP | None | core-mof-ddec-2462 | 10 | 0.78196328 | 36.37661445 | 18.27224 | 2.050915796 | 97.8207194 | 2.0755 | 3.57 | 5.16 | 0 | 0 | 0.081907974 | 0.17
VAQLAC | None | core-mof-ddec-2463 | 10 | 0.613034533 | 23.09170706 | 21.86516 | 1.319177243 | 61.36759004 | 1.68056 | 2.79 | 3.81 | 0 | 0 | 0.04760318 | 0.08
VAQLEG | None | core-mof-ddec-2464 | 10 | 1.764213198 | 57.93256296 | 18.13655 | 2.250927123 | 84.78763752 | 1.46506 | 2.6 | 6.19 | 0 | 0 | 0.191118452 | 0.28
VARREL | None | core-mof-ddec-2465 | 10 | 1.174597573 | 45.89694788 | 16.31792 | 3.159936986 | 103.7648106 | 1.74331 | 3.26 | 6.17 | 0 | 0 | 0.160614004 | 0.28
VARRIP | None | core-mof-ddec-2466 | 10 | 1.341840059 | 47.90383163 | 16.83625 | 3.051056948 | 119.2188754 | 1.59276 | 3.27 | 6.08 | 0 | 0 | 0.175795475 | 0.28
VASKOR | None | core-mof-ddec-2467 | 10 | 2.252434537 | 58.47103367 | 17.52188 | 3.410382033 | 121.7509983 | 1.15817 | 4.16 | 4.42 | 840.809 | 725.984 | 0.25039502 | 0.29
VATXEU | None | core-mof-ddec-2468 | 10 | 0.703536447 | 35.50763667 | 12.76448 | 4.526681185 | 117.5082888 | 2.25172 | 5.96 | 7.39 | 1135.91 | 504.464 | 0.199847228 | 0.45
VATYAR | None | core-mof-ddec-2469 | 10 | 1.021897434 | 33.87362335 | 11.82656 | 2.655826817 | 134.040154 | 1.4789 | 4.86 | 5.84 | 1668.96 | 1128.52 | 0.311041991 | 0.46
CAYBAH | None | core-mof-ddec-247 | 10 | 1.681122941 | 56.3039215 | 17.95639 | 4.973288819 | 164.8534448 | 1.49426 | 4.07 | 5.33 | 630.268 | 421.792 | 0.167306894 | 0.25
VATYEV | None | core-mof-ddec-2470 | 10 | 1.01793765 | 36.52799568 | 12.24205 | 3.111000533 | 104.1931708 | 1.60096 | 4.67 | 5.7 | 1613.29 | 1007.7 | 0.281081351 | 0.45
VAYDOQ | None | core-mof-ddec-2471 | 10 | 2.23369297 | 68.92183645 | 21.27368 | 4.546443125 | 163.145999 | 1.37664 | 2.54 | 4.11 | 0 | 0 | 0.159809391 | 0.22
VAZKUE | None | core-mof-ddec-2472 | 10 | 0.350147007 | 16.34580097 | 19.36386 | 3.640576261 | 112.3320013 | 2.08275 | 2.55 | 3.47 | 0 | 0 | 0.057616133 | 0.12
VAZLAL | None | core-mof-ddec-2473 | 10 | 0.333517858 | 16.05823629 | 19.57498 | 2.020718506 | 94.33255697 | 2.14815 | 2.51 | 3.44 | 0 | 0 | 0.051206852 | 0.11
VAZLIT | None | core-mof-ddec-2474 | 10 | 0.265169325 | 13.62178254 | 19.74575 | 1.980640368 | 95.36398204 | 2.29186 | 2.43 | 3.41 | 0 | 0 | 0.047995951 | 0.11
VAZTOG | ZnO | core-mof-ddec-2475 | 10 | 2.155266665 | 28.49971278 | 8.8226 | 1.878089242 | 96.47768737 | 0.589901 | 7.94 | 15.08 | 2174.61 | 3686.4 | 1.356159762 | 0.8
VECWUX | None | core-mof-ddec-2476 | 10 | 1.842595556 | 50.18300102 | 17.80181 | 19.2758384 | 254.8899712 | 1.21509 | 3.63 | 5.41 | 0 | 0 | 0.230435606 | 0.28
VEDFAN | None | core-mof-ddec-2477 | 10 | 3.577085818 | 83.27569473 | 16.70368 | 3.279826214 | 89.32590859 | 1.03866 | 4.08 | 6.01 | 1327.64 | 1278.22 | 0.462133903 | 0.48
VEDFER | None | core-mof-ddec-2478 | 10 | 3.478920725 | 82.59247376 | 17.18842 | 6.625302857 | 154.2391562 | 1.05921 | 3.96 | 5.93 | 1222.21 | 1153.89 | 0.43428593 | 0.46
VEDFIV | None | core-mof-ddec-2479 | 10 | 3.447071131 | 82.58846919 | 17.21854 | 6.245537163 | 148.2742509 | 1.06894 | 3.89 | 5.73 | 1172.93 | 1097.29 | 0.411622729 | 0.44
CAYBAH01 | None | core-mof-ddec-248 | 10 | 1.622729973 | 54.54558528 | 19.11782 | 6.075863991 | 145.5717875 | 1.49969 | 3.89 | 5.45 | 419.873 | 279.974 | 0.146696984 | 0.22
VEDFOB | None | core-mof-ddec-2480 | 10 | 3.493350486 | 82.27301474 | 16.89125 | 3.109072496 | 104.5067151 | 1.05075 | 4.06 | 5.94 | 1266.65 | 1205.47 | 0.447299548 | 0.47
VEDGAO | None | core-mof-ddec-2481 | 10 | 3.433929503 | 82.69779611 | 17.21787 | 6.29371201 | 148.2252247 | 1.07445 | 3.83 | 5.64 | 1123.68 | 1045.82 | 0.409511843 | 0.44
VEDVUW | None | core-mof-ddec-2482 | 10 | 2.543735959 | 73.18117371 | 18.16358 | 5.99325661 | 144.3329319 | 1.28356 | 4.04 | 5.08 | 782.207 | 609.406 | 0.225934121 | 0.29
VEFLUP | None | core-mof-ddec-2483 | 10 | 2.555109292 | 66.17571633 | 18.26427 | 3.688071414 | 106.1027556 | 1.15551 | 2.79 | 5.16 | 0 | 0 | 0.25962562 | 0.3
VEGXIQ01 | None | core-mof-ddec-2484 | 10 | 0.167779799 | 6.523430169 | 23.726 | 4.915104607 | 127.298104 | 1.73467 | 2.49 | 3.32 | 0 | 0 | 0.017294356 | 0.03
VEGXIQ | None | core-mof-ddec-2485 | 10 | 0.186434763 | 7.123782276 | 23.41028 | 0.756422737 | 29.41039942 | 1.70477 | 2.52 | 3.35 | 0 | 0 | 0.023463576 | 0.04
VEGXUC | None | core-mof-ddec-2486 | 10 | 0.116997871 | 4.742349578 | 23.899 | 0.71560902 | 27.34384278 | 1.80841 | 2.48 | 3.25 | 0 | 0 | 0.016589158 | 0.03
VEHKAW | ZnO | core-mof-ddec-2487 | 10 | 2.63290436 | 67.2084352 | 17.85781 | 0.669461528 | 27.13571252 | 1.1388 | 2.66 | 5.91 | 0 | 0 | 0.298559888 | 0.34
VEHPUU | None | core-mof-ddec-2488 | 10 | 1.228802311 | 35.73321792 | 14.02703 | 4.487367007 | 114.5460957 | 1.2974 | 5.73 | 6.28 | 929.695 | 716.581 | 0.177277632 | 0.23
VEHRIL | None | core-mof-ddec-2489 | 10 | 1.514402913 | 37.41661979 | 11.36136 | 3.78841669 | 110.1660682 | 1.10229 | 4.02 | 8.8 | 1821.4 | 1652.37 | 0.55339339 | 0.61
CAYDEN | None | core-mof-ddec-249 | 10 | 0.939520344 | 31.77288912 | 16.62061 | 9.059403521 | 223.8322801 | 1.50882 | 4.89 | 5.05 | 484.083 | 320.835 | 0.112670829 | 0.17
VEJYIT01 | ZIF | core-mof-ddec-2490 | 10 | 3.162941018 | 65.32208217 | 14.04813 | 1.614651564 | 54.60461334 | 0.921332 | 5.07 | 6.56 | 1731.32 | 1879.15 | 0.607815641 | 0.56
VEJYIT | ZIF | core-mof-ddec-2491 | 10 | 3.146168704 | 65.51455512 | 14.08491 | 8.693858179 | 179.5483745 | 0.928973 | 5.29 | 6.42 | 1728.15 | 1860.28 | 0.592051653 | 0.55
VEJYUF01 | ZIF | core-mof-ddec-2492 | 10 | 2.000885369 | 54.3682214 | 18.7143 | 8.483716172 | 176.6615026 | 1.21219 | 2.6 | 5.24 | 0 | 0 | 0.263985019 | 0.32
VEJYUF02 | ZIF | core-mof-ddec-2493 | 10 | 2.061757437 | 57.60464184 | 19.4202 | 2.74250823 | 74.5196586 | 1.24643 | 2.49 | 5.14 | 0 | 0 | 0.248710317 | 0.31
VEMMAC | None | core-mof-ddec-2494 | 10 | 3.330246644 | 65.85815493 | 13.69631 | 2.490602482 | 69.58639334 | 0.882251 | 6.1 | 7.1 | 1845.33 | 2091.62 | 0.646074643 | 0.57
VEMMEG | None | core-mof-ddec-2495 | 10 | 3.196314636 | 58.46786562 | 13.03052 | 10.90969644 | 215.7475272 | 0.816125 | 6.23 | 7.14 | 1943.9 | 2381.86 | 0.722928473 | 0.59
VEMTAJ01 | None | core-mof-ddec-2496 | 10 | 3.04357204 | 84.60390831 | 17.81786 | 11.90405464 | 217.7522384 | 1.24019 | 3.86 | 5.12 | 887.652 | 715.74 | 0.370910909 | 0.46
VEQBID | None | core-mof-ddec-2497 | 10 | 1.208115636 | 39.57364916 | 14.30739 | 4.637842108 | 128.9207429 | 1.46143 | 4.92 | 6.52 | 1122.75 | 768.253 | 0.239491457 | 0.35
VETTOE | None | core-mof-ddec-2498 | 10 | 4.506511699 | 91.18826717 | 15.09203 | 4.617425338 | 151.2507287 | 0.902784 | 4.7 | 6.63 | 1969.85 | 2181.98 | 0.664610804 | 0.6
VEXVAW | None | core-mof-ddec-2499 | 10 | 3.982991161 | 69.03464907 | 13.55204 | 11.13593787 | 225.333239 | 0.773292 | 5.86 | 9.77 | 1958.21 | 2532.3 | 0.840562168 | 0.65
ADOBAX | None | core-mof-ddec-25 | 10 | 1.268793508 | 46.58143194 | 17.47614 | 14.07403176 | 243.936229 | 1.63796 | 3.77 | 5.56 | 300.743 | 183.608 | 0.177049501 | 0.29
CAYDIR | None | core-mof-ddec-250 | 10 | 0.941968675 | 31.58982116 | 16.3968 | 2.648650905 | 97.24037135 | 1.49623 | 4.94 | 5.11 | 494.083 | 330.219 | 0.113618895 | 0.17
VICDOC | None | core-mof-ddec-2500 | 10 | 3.660023157 | 94.00794112 | 21.01779 | 1.715278496 | 57.52350618 | 1.14596 | 4.08 | 4.65 | 561.043 | 489.583 | 0.261789242 | 0.3
VICYUD | ZnO | core-mof-ddec-2501 | 10 | 3.345611295 | 86.38592548 | 17.80757 | 2.979892789 | 76.53874685 | 1.15194 | 4.24 | 5.58 | 1135.37 | 985.615 | 0.390645346 | 0.45
VIDXOX | None | core-mof-ddec-2502 | 10 | 0.981688111 | 37.07777562 | 13.44562 | 5.523260469 | 142.6142863 | 1.68509 | 5.04 | 6.16 | 1161.45 | 689.254 | 0.249244847 | 0.42
VIFBOD | None | core-mof-ddec-2503 | 10 | 1.274433126 | 50.39718073 | 14.82196 | 4.44742148 | 167.9764621 | 1.76429 | 4.36 | 5.74 | 1009.58 | 572.23 | 0.238056102 | 0.42
VIFBUJ | None | core-mof-ddec-2504 | 10 | 1.183653131 | 55.70339351 | 18.51415 | 4.041097345 | 159.8043153 | 2.09961 | 2.59 | 6.06 | 0 | 0 | 0.152409257 | 0.32
VIGNOQ | None | core-mof-ddec-2505 | 10 | 1.141202719 | 36.57204556 | 12.55699 | 2.439711333 | 114.8142111 | 1.42979 | 3.13 | 8.75 | 0 | 0 | 0.314731534 | 0.45
VILXOE | None | core-mof-ddec-2506 | 10 | 2.791132055 | 75.40381017 | 17.46215 | 5.225776093 | 167.4700894 | 1.2053 | 4.59 | 5.36 | 1001.63 | 831.022 | 0.306977516 | 0.37
VIPXUO | None | core-mof-ddec-2507 | 10 | 2.26207386 | 60.1284491 | 20.69698 | 4.058267611 | 109.6361027 | 1.18593 | 3.24 | 4.31 | 0 | 0 | 0.219237223 | 0.26
VIPYOK | None | core-mof-ddec-2508 | 10 | 1.724083881 | 59.68993518 | 18.18107 | 4.204427424 | 111.7583757 | 1.54463 | 3.89 | 4.56 | 512.96 | 332.091 | 0.161851058 | 0.25
VIPZAX | None | core-mof-ddec-2509 | 10 | 1.469233521 | 47.62846586 | 17.43006 | 2.493317806 | 86.32177343 | 1.4463 | 3.47 | 4.67 | 0 | 0 | 0.193597456 | 0.28
CAYDOX06 | None | core-mof-ddec-251 | 10 | 0.950714177 | 31.41578837 | 16.39559 | 3.071026076 | 99.55412703 | 1.4743 | 5.01 | 5.2 | 552.887 | 375.017 | 0.12209184 | 0.18
VIRPOC | None | core-mof-ddec-2510 | 10 | 2.029454255 | 59.77778463 | 13.73817 | 1.863716893 | 61.58542384 | 1.31415 | 4.43 | 7.89 | 1443.01 | 1098.05 | 0.410911996 | 0.54
VIRVEY | ZnO | core-mof-ddec-2511 | 10 | 1.864296999 | 45.44149748 | 11.32343 | 6.45776956 | 190.2142692 | 1.08742 | 5.78 | 7.25 | 2412.59 | 2218.63 | 0.625333358 | 0.68
VISTOG | None | core-mof-ddec-2512 | 10 | 0.46113799 | 19.33899692 | 13.05924 | 9.290026137 | 226.4406902 | 1.87105 | 2.98 | 5 | 0 | 0 | 0.154993186 | 0.29
VISTUM | None | core-mof-ddec-2513 | 10 | 0.574910806 | 24.67832282 | 17.18699 | 1.961192857 | 82.24762103 | 1.91514 | 3.5 | 3.9 | 0 | 0 | 0.073101705 | 0.14
VIXCUB | None | core-mof-ddec-2514 | 10 | 1.96349865 | 48.17350759 | 12.79151 | 2.047982864 | 87.9106493 | 1.09462 | 4.89 | 5.49 | 1945.9 | 1777.7 | 0.484186293 | 0.53
VIZQEC | None | core-mof-ddec-2515 | 10 | 3.333968962 | 93.82320193 | 20.81454 | 7.147155427 | 175.3520666 | 1.25555 | 3.05 | 5.35 | 0 | 0 | 0.31858548 | 0.4
VIZRIH | None | core-mof-ddec-2516 | 10 | 0.867787712 | 31.01720713 | 18.79262 | 3.607142142 | 101.5107307 | 1.59459 | 4.3 | 5.68 | 372.876 | 233.838 | 0.100339272 | 0.16
VOCKUT | None | core-mof-ddec-2517 | 10 | 1.727222726 | 54.88662636 | 21.20835 | 1.349932807 | 48.25044756 | 1.41776 | 2.5 | 4.87 | 0 | 0 | 0.1410676 | 0.2
VOCXUH | None | core-mof-ddec-2518 | 10 | 4.74260049 | 81.54255204 | 13.81979 | 1.665244016 | 52.91710484 | 0.767101 | 4.93 | 7.53 | 2168.23 | 2826.52 | 0.86038214 | 0.66
VODPOU | None | core-mof-ddec-2519 | 10 | 0.646710689 | 22.3540098 | 18.83526 | 13.52872946 | 232.6080657 | 1.54217 | 2.87 | 4.02 | 0 | 0 | 0.097265541 | 0.15
CAYGIU | None | core-mof-ddec-252 | 10 | 0.964780582 | 32.16800299 | 16.3616 | 2.14179239 | 74.03256031 | 1.48759 | 4.99 | 5.16 | 515.302 | 346.4 | 0.121001082 | 0.18
VODQIP | None | core-mof-ddec-2520 | 10 | 2.947729682 | 69.02265798 | 15.37492 | 1.82343443 | 60.79749667 | 1.0447 | 5.98 | 7.29 | 1569.9 | 1502.73 | 0.536039054 | 0.56
VODSEM | None | core-mof-ddec-2521 | 10 | 0.304971787 | 11.7822691 | 12.15639 | 7.534343709 | 176.4206644 | 1.72365 | 4.81 | 5.27 | 397.396 | 230.555 | 0.150842688 | 0.26
VONBIK | None | core-mof-ddec-2522 | 10 | 1.5252385 | 43.51244695 | 19.95932 | 2.028425253 | 78.36610869 | 1.27276 | 3.01 | 4.8 | 0 | 0 | 0.157138816 | 0.2
VONBUW | ZnO | core-mof-ddec-2523 | 10 | 1.398256275 | 42.08653867 | 22.5593 | 2.711877533 | 77.36522996 | 1.34286 | 2.9 | 4.79 | 0 | 0 | 0.104255097 | 0.14
VOTMAS | None | core-mof-ddec-2524 | 10 | 1.313718449 | 45.18189945 | 19.78615 | 1.007171966 | 30.31517371 | 1.53443 | 2.96 | 4.45 | 0 | 0 | 0.110790326 | 0.17
VOYWUB | None | core-mof-ddec-2525 | 10 | 0.018533064 | 0.899558012 | 14.36233 | 1.509669529 | 51.92112277 | 2.16553 | 2.57 | 3.04 | 0 | 0 | 0.036942458 | 0.08
VUDQOB | None | core-mof-ddec-2526 | 10 | 2.443826031 | 81.74080694 | 16.85338 | 0.301132234 | 14.61635913 | 1.49229 | 4.82 | 6.32 | 1192.75 | 799.277 | 0.294848856 | 0.44
VUHJAK | None | core-mof-ddec-2527 | 10 | 1.213151684 | 52.10318305 | 21.19803 | 4.407914405 | 147.4354049 | 1.91615 | 4.31 | 4.49 | 303.849 | 158.572 | 0.120032357 | 0.23
VULKIX | None | core-mof-ddec-2528 | 10 | 2.072602658 | 63.1294745 | 16.86939 | 1.208619983 | 51.90855277 | 1.35895 | 4.46 | 5.85 | 848.085 | 624.075 | 0.286986276 | 0.39
VULKOD | None | core-mof-ddec-2529 | 10 | 1.999811421 | 62.5355272 | 19.53892 | 4.410630662 | 134.3435486 | 1.39517 | 3.96 | 5.02 | 522.633 | 374.603 | 0.186357218 | 0.26
CAYKEU | None | core-mof-ddec-253 | 10 | 1.634955488 | 60.80497883 | 16.25875 | 2.800635843 | 87.57787713 | 1.65926 | 5.51 | 6.91 | 992.968 | 598.439 | 0.271205236 | 0.45
VUNCAJ | None | core-mof-ddec-2530 | 10 | 1.060403042 | 37.69430099 | 22.08432 | 4.315542462 | 160.4976221 | 1.58584 | 2.77 | 3.58 | 0 | 0 | 0.056752257 | 0.09
VUQJUN01 | None | core-mof-ddec-2531 | 10 | 4.06203052 | 71.97955505 | 14.70287 | 2.546324306 | 90.51456006 | 0.790589 | 10.26 | 11.33 | 1555.04 | 1966.94 | 0.834820621 | 0.66
VUQJUN | None | core-mof-ddec-2532 | 10 | 4.058875339 | 71.92364496 | 14.70538 | 12.15866901 | 215.4527351 | 0.790589 | 10.23 | 11.32 | 1553.55 | 1965.06 | 0.834820621 | 0.66
VUQKAU02 | None | core-mof-ddec-2533 | 10 | 3.921364986 | 90.79307091 | 18.23638 | 12.19425479 | 216.0833184 | 1.033 | 4.31 | 4.89 | 930.269 | 900.551 | 0.445304937 | 0.46
VUQKAU | None | core-mof-ddec-2534 | 10 | 4.110358979 | 92.79920055 | 17.88522 | 6.717452756 | 155.5321085 | 1.00728 | 4.46 | 5.04 | 1075.06 | 1067.29 | 0.476530855 | 0.48
VUQKOI | None | core-mof-ddec-2535 | 10 | 1.338073798 | 40.74180066 | 14.91295 | 7.100331548 | 160.3035391 | 1.35846 | 5.61 | 6.97 | 901.263 | 663.447 | 0.220838302 | 0.3
VUQKUO | None | core-mof-ddec-2536 | 10 | 1.968589829 | 57.56595274 | 19.53323 | 3.83500349 | 116.7685579 | 1.30466 | 3.93 | 5.38 | 575.2 | 440.882 | 0.199285638 | 0.26
VURYIR | None | core-mof-ddec-2537 | 10 | 1.098497968 | 38.9503768 | 18.86592 | 3.524960972 | 103.0777126 | 1.58197 | 3.47 | 4.29 | 0 | 0 | 0.069533556 | 0.11
VURYOX | None | core-mof-ddec-2538 | 10 | 1.115475585 | 33.52032668 | 13.7313 | 1.980066158 | 70.20888993 | 1.3407 | 5.96 | 6.57 | 947.893 | 707.011 | 0.171552174 | 0.23
VUSJUP | ZnO | core-mof-ddec-2539 | 10 | 1.614371165 | 18.79229387 | 7.33305 | 3.668610984 | 110.2426986 | 0.519287 | 8.73 | 14.85 | 2131.08 | 4103.85 | 1.598345424 | 0.83
CAYMIZ | None | core-mof-ddec-254 | 10 | 2.128954058 | 70.51508617 | 18.95348 | 19.2822256 | 224.4572115 | 1.47774 | 4.36 | 5.09 | 740.769 | 501.285 | 0.203012709 | 0.3
VUSKAW | ZnO | core-mof-ddec-2540 | 10 | 2.209992103 | 29.45985471 | 8.87646 | 2.578573804 | 85.40736393 | 0.594675 | 7.97 | 14.99 | 2183.35 | 3671.51 | 1.362088536 | 0.81
VUSKEA | ZnO | core-mof-ddec-2541 | 10 | 2.240804587 | 29.87059431 | 8.98929 | 19.68852762 | 262.4539528 | 0.594675 | 8 | 15 | 2182.06 | 3669.33 | 1.378904444 | 0.82
WABTOK | None | core-mof-ddec-2542 | 10 | 0.737736761 | 29.47861857 | 13.66596 | 19.72698641 | 262.9666199 | 1.78273 | 3.91 | 4.93 | 884.579 | 496.192 | 0.185109355 | 0.33
WAFKAQ | ZnO | core-mof-ddec-2543 | 10 | 4.652898963 | 95.05945241 | 14.86072 | 2.933649172 | 117.2232829 | 0.911443 | 5.52 | 8.03 | 1955.73 | 2145.75 | 0.691211628 | 0.63
WAGZEL | None | core-mof-ddec-2544 | 10 | 1.330337654 | 53.29302655 | 21.28955 | 11.02207117 | 225.1826352 | 1.78729 | 3.38 | 4.15 | 0 | 0 | 0.09511607 | 0.17
WAHMEY01 | None | core-mof-ddec-2545 | 10 | 0.1984241 | 11.15008371 | 24.02031 | 1.458397923 | 58.42309208 | 2.50709 | 2.43 | 4.18 | 0 | 0 | 0.011966064 | 0.03
WAHMUP | None | core-mof-ddec-2546 | 10 | 1.863309243 | 38.81195465 | 12.69569 | 0.276473865 | 15.53594922 | 0.92933 | 6.57 | 7.31 | 1337.71 | 1439.43 | 0.408896732 | 0.38
WAHREE | None | core-mof-ddec-2547 | 10 | 0.734613853 | 26.46173715 | 24.0027 | 7.868023005 | 163.8876387 | 1.60709 | 2.85 | 4.97 | 0 | 0 | 0.056001842 | 0.09
WAJHIA | ZnO | core-mof-ddec-2548 | 10 | 0.54242429 | 19.97209958 | 23.51464 | 0.332562495 | 11.97932939 | 1.64266 | 2.66 | 3.59 | 0 | 0 | 0.042613809 | 0.07
WAJHOG | ZnO | core-mof-ddec-2549 | 10 | 1.523699696 | 44.93244765 | 16.49589 | 0.947790925 | 34.89772686 | 1.31557 | 4.32 | 5.48 | 701.278 | 533.059 | 0.273645644 | 0.36
CAYSOK | None | core-mof-ddec-255 | 10 | 1.267655465 | 32.84399641 | 16.78461 | 3.981541193 | 117.4118442 | 1.15597 | 5.09 | 7.1 | 599.817 | 518.888 | 0.164364127 | 0.19
WAJJAU | ZnO | core-mof-ddec-2550 | 10 | 2.345704283 | 64.82257684 | 14.72061 | 2.787159502 | 72.21319928 | 1.23284 | 7.26 | 7.49 | 1248.19 | 1012.45 | 0.42990169 | 0.53
WALBOC01 | None | core-mof-ddec-2551 | 10 | 2.251922594 | 85.70340385 | 21.76742 | 5.979566324 | 165.2428656 | 1.6978 | 3 | 4.22 | 0 | 0 | 0.188479208 | 0.32
WALBOC02 | None | core-mof-ddec-2552 | 10 | 2.177641285 | 83.0263582 | 21.69665 | 3.017740083 | 114.8487953 | 1.70087 | 2.99 | 4.2 | 0 | 0 | 0.188139011 | 0.32
WALBOC | None | core-mof-ddec-2553 | 10 | 2.126526718 | 81.19417966 | 22.00286 | 3.008259089 | 114.6951054 | 1.70332 | 2.96 | 4.17 | 0 | 0 | 0.187868398 | 0.32
WALCET | None | core-mof-ddec-2554 | 10 | 2.3037596 | 87.38940856 | 21.88544 | 3.009476683 | 114.9066167 | 1.69225 | 3.08 | 4.22 | 0 | 0 | 0.195006648 | 0.33
WALCIX | None | core-mof-ddec-2555 | 10 | 2.166950815 | 83.12177485 | 21.81196 | 2.998266707 | 113.7344167 | 1.71123 | 2.99 | 4.16 | 0 | 0 | 0.181156244 | 0.31
WAMRIN01 | None | core-mof-ddec-2556 | 10 | 4.564816342 | 96.44642379 | 16.48421 | 3.053310042 | 117.1215092 | 0.94264 | 6.51 | 7.21 | 1366.8 | 1449.97 | 0.625901723 | 0.59
WAMRIN02 | None | core-mof-ddec-2557 | 10 | 4.563048931 | 98.56593136 | 16.61305 | 8.845494832 | 186.8895218 | 0.963729 | 5.56 | 7.25 | 1317.95 | 1367.56 | 0.591452576 | 0.57
WANJIF | None | core-mof-ddec-2558 | 10 | 2.946810294 | 86.19968074 | 21.99106 | 8.235458361 | 177.8932542 | 1.30508 | 3.44 | 4.5 | 0 | 0 | 0.199221504 | 0.26
WARWOC | None | core-mof-ddec-2559 | 10 | 0.351027336 | 13.91824457 | 18.51211 | 3.435837748 | 100.5046431 | 1.76901 | 2.97 | 3.59 | 0 | 0 | 0.039570155 | 0.07
CAZFOA | None | core-mof-ddec-256 | 10 | 1.258017621 | 36.97261497 | 19.94944 | 1.105286146 | 43.8246294 | 1.31123 | 2.96 | 3.89 | 0 | 0 | 0.129649261 | 0.17
WASNIO | None | core-mof-ddec-2560 | 10 | 2.506080787 | 73.90829736 | 23.82784 | 3.206529243 | 94.23856164 | 1.31578 | 3.4 | 3.99 | 0 | 0 | 0.098800711 | 0.13
WASNOU | None | core-mof-ddec-2561 | 10 | 1.966356156 | 51.32814572 | 18.78176 | 2.119925031 | 62.51995162 | 1.16461 | 3.27 | 4.83 | 0 | 0 | 0.18890444 | 0.22
WASTUG | None | core-mof-ddec-2562 | 10 | 0.540204699 | 19.30490761 | 8.64119 | 3.648903562 | 95.24798099 | 1.59439 | 7.26 | 10.47 | 1905.77 | 1195.3 | 0.395135444 | 0.63
WASVES | None | core-mof-ddec-2563 | 10 | 0.380381149 | 18.27389015 | 9.98312 | 5.19925389 | 185.8020045 | 2.14337 | 4.23 | 7.25 | 1303.66 | 608.231 | 0.237943052 | 0.51
WAVWEW | None | core-mof-ddec-2564 | 10 | 1.067796037 | 52.64127482 | 19.51811 | 3.268913755 | 157.0418803 | 2.19947 | 3.17 | 3.41 | 0 | 0 | 0.090930997 | 0.2
WAYMEQ | None | core-mof-ddec-2565 | 10 | 5.952219993 | 130.0802595 | 17.95345 | 1.806620744 | 89.0645927 | 0.975024 | 6.7 | 7.01 | 1389.39 | 1424.98 | 0.482039416 | 0.47
WAYMIU | None | core-mof-ddec-2566 | 10 | 6.004813654 | 131.7255104 | 17.85808 | 9.205200764 | 201.1711437 | 0.978708 | 6.9 | 7.34 | 1466.69 | 1498.6 | 0.490442502 | 0.48
WAYMOA | None | core-mof-ddec-2567 | 10 | 5.387195571 | 115.3108697 | 17.01673 | 9.233891166 | 202.5606616 | 0.954971 | 6.88 | 7.07 | 1431.21 | 1498.7 | 0.492161542 | 0.47
WAZQUL | None | core-mof-ddec-2568 | 10 | 4.784180061 | 123.101659 | 20.20627 | 9.518524279 | 203.7403875 | 1.14799 | 3.3 | 5.77 | 0 | 0 | 0.339724214 | 0.39
WAZRAS | None | core-mof-ddec-2569 | 10 | 4.830915814 | 121.9280279 | 20.26117 | 5.948305252 | 153.0557453 | 1.12604 | 3.32 | 5.8 | 0 | 0 | 0.355227168 | 0.4
CAZGIT | None | core-mof-ddec-257 | 10 | 1.479922459 | 58.0398351 | 20.62798 | 6.171276617 | 155.7575451 | 1.74975 | 3.98 | 5.04 | 180.39 | 103.095 | 0.114302043 | 0.2
WEBKOD | None | core-mof-ddec-2570 | 10 | 2.789445514 | 79.77049474 | 16.32934 | 1.321083988 | 51.81048258 | 1.27587 | 5.27 | 6.33 | 1352.15 | 1059.79 | 0.35270051 | 0.45
WEBKOF | None | core-mof-ddec-2571 | 10 | 3.879307829 | 74.23142162 | 13.15666 | 5.304320611 | 151.6890283 | 0.853712 | 6.48 | 9.58 | 2235.69 | 2618.79 | 0.913657065 | 0.78
WEBREC | ZnO | core-mof-ddec-2572 | 10 | 3.146066154 | 86.18093435 | 21.37397 | 13.51529062 | 258.6181041 | 1.22212 | 3.79 | 5.4 | 645.082 | 527.84 | 0.253657579 | 0.31
WECFAN01 | None | core-mof-ddec-2573 | 10 | 1.821761067 | 54.0365235 | 20.85514 | 2.738228016 | 75.00892776 | 1.32337 | 3.7 | 4.19 | 0 | 0 | 0.128459917 | 0.17
WECFAN | None | core-mof-ddec-2574 | 10 | 1.967811721 | 53.08984636 | 17.57298 | 2.118156648 | 62.82811919 | 1.20369 | 4.48 | 5.14 | 629.016 | 522.574 | 0.199386885 | 0.24
WECJAR | ZnO | core-mof-ddec-2575 | 10 | 1.588127721 | 51.81259649 | 20.17001 | 3.587478703 | 96.78705085 | 1.45552 | 4.07 | 5.22 | 485.413 | 333.499 | 0.15114873 | 0.22
WEDQED | None | core-mof-ddec-2576 | 10 | 2.443222368 | 71.19056453 | 20.4628 | 1.752741207 | 57.18310419 | 1.3 | 4.18 | 5.2 | 613.304 | 471.771 | 0.215384615 | 0.28
WEDWUZ | None | core-mof-ddec-2577 | 10 | 0.418452916 | 21.36757462 | 18.28929 | 2.431711595 | 70.85516385 | 2.27819 | 3.19 | 4.57 | 0 | 0 | 0.057062844 | 0.13
WEFXEM | None | core-mof-ddec-2578 | 10 | 3.329878766 | 80.23040346 | 16.62883 | 0.939926346 | 47.99571365 | 1.07497 | 4.79 | 6.74 | 1245.65 | 1158.77 | 0.381405993 | 0.41
WEFXIQ | None | core-mof-ddec-2579 | 10 | 3.475518729 | 82.70032048 | 16.62023 | 6.284761598 | 151.4256206 | 1.06163 | 5.36 | 6.69 | 1291.16 | 1216.2 | 0.405037537 | 0.43
CDLGLU01 | None | core-mof-ddec-258 | 10 | 0.332410912 | 14.0984079 | 20.59694 | 7.125560228 | 169.553428 | 1.89224 | 2.81 | 3.42 | 0 | 0 | 0.047562677 | 0.09
WEJSAH | None | core-mof-ddec-2580 | 10 | 0.003523968 | 0.127831949 | 13.06267 | 2.202972625 | 93.4337758 | 1.61843 | 2.52 | 3.15 | 0 | 0 | 0.024715311 | 0.04
WEMBUN | None | core-mof-ddec-2581 | 10 | 1.134018828 | 43.40811144 | 12.76602 | 0.067944055 | 2.464670994 | 1.70777 | 4.3 | 4.84 | 1833.87 | 1073.84 | 0.304490652 | 0.52
WEMCAU | None | core-mof-ddec-2582 | 10 | 1.455934118 | 57.26348517 | 13.79836 | 4.69280699 | 179.6318401 | 1.75476 | 4.27 | 4.84 | 1857.02 | 1058.28 | 0.307734391 | 0.54
WEMCEY | None | core-mof-ddec-2583 | 10 | 0.639392662 | 34.14346867 | 16.72727 | 4.742076282 | 186.5110594 | 2.38239 | 3.56 | 5.09 | 0 | 0 | 0.109134105 | 0.26
WEMCOI | None | core-mof-ddec-2584 | 10 | 0.624590949 | 34.67518797 | 16.79681 | 1.40878125 | 75.2286996 | 2.47686 | 3.46 | 5.05 | 0 | 0 | 0.100934247 | 0.25
WEMDAV | None | core-mof-ddec-2585 | 10 | 0.627976515 | 36.10355597 | 17.25901 | 1.347828552 | 74.82690625 | 2.56501 | 3.49 | 5.02 | 0 | 0 | 0.097465507 | 0.25
WEMDID | None | core-mof-ddec-2586 | 10 | 1.142643174 | 38.49701965 | 12.27317 | 1.27531601 | 73.32032627 | 1.50314 | 4.4 | 5.01 | 1914.91 | 1273.94 | 0.345942494 | 0.52
WEMDOJ | None | core-mof-ddec-2587 | 10 | 1.127900554 | 39.35190469 | 12.41647 | 5.333182852 | 179.6813298 | 1.55656 | 4.39 | 4.95 | 1958.13 | 1257.99 | 0.334070001 | 0.52
WEMFAX | None | core-mof-ddec-2588 | 10 | 1.148698279 | 41.53938467 | 12.70913 | 5.157296092 | 179.9355658 | 1.61335 | 4.38 | 4.9 | 1921.2 | 1190.81 | 0.32231072 | 0.52
WEMFIF | None | core-mof-ddec-2589 | 10 | 1.136254169 | 42.44677786 | 12.83275 | 4.982459824 | 180.1763953 | 1.66666 | 4.35 | 4.86 | 1841.02 | 1104.61 | 0.312001248 | 0.52
CDLGLU02 | None | core-mof-ddec-259 | 10 | 0.149086649 | 6.199485437 | 15.98052 | 4.845814777 | 181.0239548 | 1.85523 | 2.99 | 3.4 | 0 | 0 | 0.070072174 | 0.13
WEMFOL | None | core-mof-ddec-2590 | 10 | 1.310200298 | 49.5007038 | 13.24484 | 1.463601038 | 60.86107211 | 1.68559 | 4.33 | 4.86 | 1845.57 | 1094.91 | 0.314429962 | 0.53
WEMGAY | None | core-mof-ddec-2591 | 10 | 3.586214636 | 88.13916352 | 18.04147 | 4.883491119 | 184.5032762 | 1.0965 | 4.35 | 5.51 | 1110.79 | 1013.02 | 0.40127679 | 0.44
WEMHED | None | core-mof-ddec-2592 | 10 | 2.249308997 | 67.57183445 | 23.57742 | 4.901436841 | 120.4636607 | 1.34031 | 2.87 | 4.38 | 0 | 0 | 0.14175825 | 0.19
WEMNAF | None | core-mof-ddec-2593 | 10 | 2.591575741 | 82.38955142 | 20.53687 | 2.48478417 | 74.64578002 | 1.41831 | 3.86 | 4.63 | 518.408 | 365.511 | 0.190367409 | 0.27
WEMXIX | None | core-mof-ddec-2594 | 10 | 1.151752507 | 39.04922945 | 18.70126 | 3.157401055 | 100.3778714 | 1.51264 | 5.69 | 6.24 | 424.218 | 280.448 | 0.125608208 | 0.19
WENDIE | ZnO | core-mof-ddec-2595 | 10 | 2.906151061 | 91.83045294 | 20.20221 | 1.309194429 | 44.38716945 | 1.40969 | 3.83 | 4.92 | 632.571 | 448.732 | 0.184437713 | 0.26
WENKEH | None | core-mof-ddec-2596 | 10 | 1.068334298 | 35.97170084 | 17.44081 | 2.607042464 | 82.37902479 | 1.50223 | 5.79 | 7.35 | 425.635 | 283.335 | 0.139792176 | 0.21
WENLAE | None | core-mof-ddec-2597 | 10 | 1.260126385 | 44.77298756 | 17.53798 | 2.373435275 | 79.91553192 | 1.58521 | 5.79 | 7.43 | 513.671 | 324.041 | 0.151399499 | 0.24
WERKUZ | None | core-mof-ddec-2598 | 10 | 0.094936836 | 3.793938403 | 15.97726 | 2.491417106 | 88.52142803 | 1.78295 | 2.98 | 3.65 | 0 | 0 | 0.028043411 | 0.05
WEVQOD | None | core-mof-ddec-2599 | 10 | 0.687895491 | 23.35209852 | 12.07366 | 0.806468205 | 32.22869891 | 1.51454 | 7.14 | 8.33 | 923.473 | 609.737 | 0.211285275 | 0.32
ADOBOL | None | core-mof-ddec-26 | 10 | 1.141561271 | 43.91137373 | 17.96842 | 3.19360385 | 108.4137819 | 1.71617 | 3.85 | 5.49 | 308.076 | 179.514 | 0.157327071 | 0.27
CDLGLU10 | None | core-mof-ddec-260 | 10 | 0.292398637 | 12.28230966 | 19.97292 | 2.348021988 | 90.31917399 | 1.87407 | 2.77 | 3.4 | 0 | 0 | 0.04802382 | 0.09
WEWGAH | None | core-mof-ddec-2600 | 10 | 0.851872231 | 38.39599469 | 25.01598 | 2.154374349 | 90.49526737 | 2.01091 | 2.55 | 3.69 | 0 | 0 | 0.039782984 | 0.08
WEWTOI | None | core-mof-ddec-2601 | 10 | 0.314483853 | 19.32624629 | 18.00768 | 0.55770593 | 25.13718976 | 2.74142 | 2.52 | 3.23 | 0 | 0 | 0.043772935 | 0.12
WEXNIW | None | core-mof-ddec-2602 | 10 | 0.33758576 | 16.17181281 | 18.93916 | 1.354572546 | 83.2437099 | 2.13725 | 2.65 | 3.58 | 0 | 0 | 0.065504737 | 0.14
WEYMIY | None | core-mof-ddec-2603 | 10 | 0.617466464 | 22.86524435 | 15.25078 | 2.052654689 | 98.3310061 | 1.65215 | 2.67 | 4.74 | 0 | 0 | 0.102896226 | 0.17
WEZCIO | None | core-mof-ddec-2604 | 10 | 0.731551799 | 22.04124927 | 11.4774 | 1.920516018 | 71.11814258 | 1.34422 | 7.52 | 8.73 | 960.028 | 714.189 | 0.260374046 | 0.35
WICGEV | None | core-mof-ddec-2605 | 10 | 0.938629324 | 33.912861 | 15.43871 | 4.14221585 | 124.8026622 | 1.61194 | 4.08 | 4.99 | 653.517 | 405.423 | 0.161296326 | 0.26
WICQIJ | None | core-mof-ddec-2606 | 10 | 3.04672091 | 80.79232235 | 22.99499 | 2.382237672 | 86.07071292 | 1.18312 | 3.08 | 4.13 | 0 | 0 | 0.185949016 | 0.22
WIDZOA | None | core-mof-ddec-2607 | 10 | 1.511640411 | 48.63764529 | 21.30159 | 2.987978884 | 79.2346133 | 1.43552 | 3.17 | 4.23 | 0 | 0 | 0.111457869 | 0.16
WIDZUG | None | core-mof-ddec-2608 | 10 | 1.796643488 | 55.5924096 | 18.81814 | 2.008147215 | 64.61295372 | 1.38051 | 3.48 | 5.41 | 0 | 0 | 0.166605095 | 0.23
WIFBAQ | None | core-mof-ddec-2609 | 10 | 2.538515412 | 72.40793889 | 19.04537 | 3.361934268 | 104.0262179 | 1.2726 | 5.44 | 6.13 | 679.924 | 534.279 | 0.220022002 | 0.28
CDLGLU11 | None | core-mof-ddec-261 | 10 | 0.253664555 | 10.65527063 | 19.57644 | 4.031374355 | 114.9898506 | 1.87407 | 2.73 | 3.39 | 0 | 0 | 0.04802382 | 0.09
WIFGOJ | None | core-mof-ddec-2610 | 10 | 0.722199487 | 32.26891618 | 16.39023 | 2.102443065 | 88.31387516 | 1.99348 | 2.45 | 10.01 | 0 | 0 | 0.140457893 | 0.28
WIHCUM | None | core-mof-ddec-2611 | 10 | 0.139255241 | 5.369396617 | 21.79496 | 2.02218653 | 90.35421487 | 1.72029 | 3.07 | 3.4 | 0 | 0 | 0.01743892 | 0.03
WIHVAL | None | core-mof-ddec-2612 | 10 | 0.943853795 | 34.09989024 | 15.44161 | 0.816244948 | 31.47273198 | 1.61186 | 4.07 | 4.98 | 665.43 | 412.834 | 0.161304332 | 0.26
WIHVEP | None | core-mof-ddec-2613 | 10 | 0.945112011 | 34.10415751 | 15.29965 | 2.38070482 | 86.01096215 | 1.60991 | 4.04 | 4.99 | 655.415 | 407.112 | 0.161499711 | 0.26
WIJDAV | ZnO | core-mof-ddec-2614 | 10 | 2.167067099 | 70.29634258 | 15.85951 | 2.356939223 | 85.04962958 | 1.44712 | 5.5 | 6.74 | 1163.74 | 804.181 | 0.31787274 | 0.46
WIJDID | None | core-mof-ddec-2615 | 10 | 4.22e-06 | 0.000254374 | 0 | 4.321273999 | 140.17552 | 2.68909 | 2.4 | 2.82 | 0 | 0 | 0.00371873 | 0.01
WIWHUG | None | core-mof-ddec-2616 | 10 | 2.38259189 | 77.4483989 | 22.22537 | 8.44e-06 | 0.000508747 | 1.45026 | 3.91 | 4.45 | 374.07 | 257.932 | 0.110325045 | 0.16
WIYFAM | ZnO | core-mof-ddec-2617 | 10 | 3.290169211 | 58.56837081 | 13.30005 | 2.835740341 | 92.17841714 | 0.794129 | 6.13 | 9.09 | 2219.44 | 2794.81 | 0.793321992 | 0.63
WIYZOU | None | core-mof-ddec-2618 | 10 | 1.022097788 | 30.45087668 | 11.9062 | 12.91656629 | 229.9280662 | 1.32919 | 4.3 | 6.7 | 1321.22 | 994.005 | 0.368645566 | 0.49
WOCVUG01 | Cu-Cu | core-mof-ddec-2619 | 10 | 1.376836652 | 46.04139849 | 22.84002 | 5.895356261 | 175.6375648 | 1.49194 | 3.42 | 4.33 | 0 | 0 | 0.073729507 | 0.11
CDLGLU12 | None | core-mof-ddec-262 | 10 | 0.349992799 | 14.79105468 | 20.31455 | 1.012517313 | 33.85856486 | 1.88548 | 2.85 | 3.41 | 0 | 0 | 0.053036892 | 0.1
WOCVUG | Cu-Cu | core-mof-ddec-2620 | 10 | 1.408013662 | 46.83459237 | 22.73793 | 2.247045992 | 94.96246852 | 1.48404 | 3.56 | 4.37 | 0 | 0 | 0.074121991 | 0.11
WOCWAN | Cu-Cu | core-mof-ddec-2621 | 10 | 1.770396056 | 54.29139658 | 17.46563 | 1.090320511 | 36.26720255 | 1.36819 | 5.5 | 5.81 | 787.941 | 575.902 | 0.168105307 | 0.23
WODFOL | None | core-mof-ddec-2622 | 10 | 2.520766148 | 85.22670814 | 24.39626 | 2.809224744 | 86.14837008 | 1.50844 | 3.69 | 4.42 | 0 | 0 | 0.106069847 | 0.16
WOGHEG | ZnO | core-mof-ddec-2623 | 10 | 3.232502462 | 89.99313452 | 21.72741 | 1.428342655 | 48.29204114 | 1.24204 | 2.99 | 4.99 | 0 | 0 | 0.217384303 | 0.27
WOGLAG | None | core-mof-ddec-2624 | 10 | 0.856796798 | 25.5849652 | 18.49411 | 3.372046386 | 93.87804887 | 1.33226 | 2.45 | 3.51 | 0 | 0 | 0.172638974 | 0.23
WOHBIF | Cu-Cu | core-mof-ddec-2625 | 10 | 1.410242906 | 47.27934471 | 22.9596 | 3.899744482 | 116.4509801 | 1.49576 | 3.42 | 4.34 | 0 | 0 | 0.07354121 | 0.11
WOHBOL | Cu-Cu | core-mof-ddec-2626 | 10 | 1.775862078 | 53.95238746 | 17.3591 | 1.015854698 | 34.05721401 | 1.35546 | 5.49 | 5.79 | 791.789 | 584.149 | 0.177061662 | 0.24
WOHDON | None | core-mof-ddec-2627 | 10 | 1.484072488 | 47.5337342 | 12.25883 | 2.888751949 | 87.76304553 | 1.42898 | 4.44 | 5.72 | 1999.88 | 1399.52 | 0.405883917 | 0.58
WOHSIV | None | core-mof-ddec-2628 | 10 | 0.791709095 | 25.7661161 | 19.84211 | 7.428642267 | 237.9338677 | 1.45202 | 4.02 | 4.86 | 184.157 | 126.829 | 0.061982617 | 0.09
WOHZAU01 | None | core-mof-ddec-2629 | 10 | 1.711351616 | 73.06937997 | 18.65428 | 0.761613713 | 24.78666406 | 1.90493 | 3.21 | 5.58 | 0 | 0 | 0.167985175 | 0.32
CEBDOD | None | core-mof-ddec-263 | 10 | 0.985109105 | 52.94098632 | 17.45839 | 2.158517981 | 92.16199002 | 2.39766 | 5.16 | 5.67 | 695.567 | 290.102 | 0.095926862 | 0.23
WOHZAU | None | core-mof-ddec-2630 | 10 | 1.84079159 | 79.75979201 | 20.6204 | 1.687069001 | 90.66518266 | 1.93313 | 3.16 | 5.02 | 0 | 0 | 0.134496904 | 0.26
WOJJOV | None | core-mof-ddec-2631 | 10 | 3.659131347 | 95.20242607 | 18.7442 | 2.156784374 | 93.45146622 | 1.16079 | 6.43 | 7.81 | 745.678 | 642.387 | 0.318748439 | 0.37
WOLMUG | None | core-mof-ddec-2632 | 10 | 2.913674505 | 81.71825772 | 17.167 | 3.703723852 | 96.36262349 | 1.25131 | 3.79 | 5.45 | 1098.75 | 878.081 | 0.35163149 | 0.44
WOLRIZ | None | core-mof-ddec-2633 | 10 | 2.674552588 | 55.66474386 | 12.74115 | 4.98801106 | 139.8960565 | 0.928573 | 6.52 | 11.04 | 1965.88 | 2117.1 | 0.753844878 | 0.7
WONZOP | None | core-mof-ddec-2634 | 10 | 2.821921349 | 41.24604295 | 11.28743 | 11.51672724 | 239.6945473 | 0.652093 | 10.33 | 11 | 1787.05 | 2740.49 | 1.012125571 | 0.66
WONZUV | None | core-mof-ddec-2635 | 10 | 4.060426442 | 55.31229003 | 12.8327 | 16.49454974 | 241.089252 | 0.60775 | 9.81 | 11.46 | 1937.2 | 3187.49 | 1.151789387 | 0.7
WOPDEL | None | core-mof-ddec-2636 | 10 | 1.416778845 | 38.41781806 | 20.53466 | 18.12411776 | 246.8919145 | 1.20981 | 4.04 | 5.48 | 293.967 | 242.986 | 0.11572065 | 0.14
WOWGEU | None | core-mof-ddec-2637 | 10 | 3.202178132 | 135.5223322 | 30.69199 | 1.442116317 | 39.10487686 | 1.88819 | 2.47 | 3.71 | 0 | 0 | 0.03707254 | 0.07
WUCRUH | None | core-mof-ddec-2638 | 10 | 1.624032857 | 62.25227017 | 19.57841 | 0.712340215 | 30.1476068 | 1.71018 | 3.81 | 4.32 | 257.741 | 150.71 | 0.105252079 | 0.18
WUDNAK | None | core-mof-ddec-2639 | 10 | 0.117220134 | 3.706341175 | 20.76696 | 1.687274999 | 64.67646187 | 1.41068 | 2.41 | 3.12 | 0 | 0 | 0.02835512 | 0.04
CECVIQ | None | core-mof-ddec-264 | 10 | 1.008953677 | 49.1287362 | 19.89156 | 0.899076982 | 28.42759115 | 2.17243 | 3.21 | 3.95 | 0 | 0 | 0.096665946 | 0.21
WUHJIT | None | core-mof-ddec-2640 | 10 | 3.458976919 | 57.44231078 | 13.25778 | 1.44513068 | 70.36739702 | 0.740914 | 7.54 | 10.95 | 1982.86 | 2676.23 | 0.904288487 | 0.67
WUNSEE01 | None | core-mof-ddec-2641 | 10 | 3.223282733 | 87.34679097 | 21.32217 | 13.41965893 | 222.8567107 | 1.20903 | 4.26 | 5.01 | 521.351 | 431.215 | 0.264674987 | 0.32
WUNSEE02 | None | core-mof-ddec-2642 | 10 | 2.837036278 | 77.93611055 | 21.4343 | 2.907201666 | 78.78140308 | 1.22564 | 4.03 | 4.94 | 489.442 | 399.337 | 0.236611077 | 0.29
WUNSEE | None | core-mof-ddec-2643 | 10 | 3.230277237 | 87.5725287 | 21.38843 | 2.988957408 | 82.10952985 | 1.20953 | 4.26 | 5.01 | 524.788 | 433.878 | 0.264565575 | 0.32
WUNSII01 | None | core-mof-ddec-2644 | 10 | 3.21620009 | 86.73223156 | 21.14743 | 2.918200225 | 79.11214864 | 1.20317 | 4.16 | 5.16 | 558.299 | 464.025 | 0.265964078 | 0.32
WUNSII02 | None | core-mof-ddec-2645 | 10 | 3.188102456 | 86.34064578 | 21.01278 | 3.075472685 | 82.93719346 | 1.20829 | 4.14 | 5.1 | 638.011 | 528.028 | 0.264837084 | 0.32
WUNSII | None | core-mof-ddec-2646 | 10 | 2.208638619 | 65.95491314 | 21.0265 | 2.683484567 | 72.67451207 | 1.33232 | 4.12 | 5.12 | 540.212 | 405.467 | 0.195148313 | 0.26
WUNTAB | None | core-mof-ddec-2647 | 10 | 2.751987895 | 74.56119145 | 20.63778 | 1.979541332 | 59.11355324 | 1.2088 | 4.12 | 5.09 | 488.387 | 404.026 | 0.248180013 | 0.3
WUNVIL | None | core-mof-ddec-2648 | 10 | 2.905879573 | 79.22829679 | 21.14845 | 3.160036301 | 85.6166817 | 1.21644 | 4.12 | 5.06 | 521.952 | 429.081 | 0.246621288 | 0.3
WUPNIF | ZnO | core-mof-ddec-2649 | 10 | 0.838142393 | 33.32250069 | 14.63235 | 3.132587122 | 85.40943835 | 1.77365 | 3.08 | 4.16 | 0 | 0 | 0.174780819 | 0.31
CECVOW | None | core-mof-ddec-265 | 10 | 1.014281288 | 49.9728784 | 19.90803 | 2.646242318 | 105.208151 | 2.19817 | 3.19 | 3.94 | 0 | 0 | 0.090984774 | 0.2
WUTBES | None | core-mof-ddec-2650 | 10 | 1.35491859 | 53.97194378 | 17.18181 | 1.416815065 | 69.8054157 | 1.7772 | 5.1 | 7.4 | 702.134 | 395.079 | 0.146297547 | 0.26
WUTBIW | None | core-mof-ddec-2651 | 10 | 1.34009443 | 55.3254653 | 17.67647 | 2.282899419 | 90.93721203 | 1.84193 | 5.05 | 7.27 | 712.871 | 387.024 | 0.141156287 | 0.26
WUWQEL | None | core-mof-ddec-2652 | 10 | 0.822430154 | 31.78916836 | 12.62367 | 2.181114609 | 90.04677425 | 1.72448 | 5.43 | 6.87 | 1144.17 | 663.485 | 0.208758582 | 0.36
WUZRUE | None | core-mof-ddec-2653 | 10 | 0.863122361 | 28.36572478 | 21.57983 | 3.511755318 | 135.7389201 | 1.46624 | 2.63 | 4.22 | 0 | 0 | 0.075021825 | 0.11
XACZEH | None | core-mof-ddec-2654 | 10 | 1.392121289 | 37.0758832 | 15.6255 | 1.052547712 | 34.5910152 | 1.18823 | 7.24 | 10.61 | 873.489 | 735.119 | 0.328219284 | 0.39
XADCOW | None | core-mof-ddec-2655 | 10 | 2.762422993 | 53.80877546 | 14.63417 | 5.395887334 | 143.7067949 | 0.869049 | 13.86 | 14.14 | 1236.03 | 1422.27 | 0.678903031 | 0.59
XADDEN | Cu-Cu | core-mof-ddec-2656 | 10 | 2.799570185 | 54.95298184 | 13.2376 | 10.05679694 | 195.8946656 | 0.875752 | 6.66 | 13.24 | 1923.66 | 2196.58 | 0.844988079 | 0.74
XADDIR | Cu-Cu | core-mof-ddec-2657 | 10 | 2.747989013 | 53.83997202 | 12.84615 | 12.54624184 | 246.2711611 | 0.87412 | 6.65 | 13.25 | 1920.8 | 2197.41 | 0.846565689 | 0.74
XADDUD | None | core-mof-ddec-2658 | 10 | 2.643633228 | 67.23060232 | 14.68661 | 12.55471471 | 245.9782355 | 1.13461 | 5.36 | 6.46 | 1745.79 | 1538.67 | 0.467120861 | 0.53
XADFAL | None | core-mof-ddec-2659 | 10 | 2.93825373 | 91.4064011 | 21.17298 | 6.972400972 | 177.3160936 | 1.38794 | 2.97 | 4.27 | 0 | 0 | 0.244967362 | 0.34
CEDFIC | None | core-mof-ddec-266 | 10 | 2.478781272 | 67.46088769 | 14.873 | 3.750753786 | 116.6825388 | 1.21421 | 4.95 | 5.49 | 1634.27 | 1345.95 | 0.461205228 | 0.56
XADFEP | None | core-mof-ddec-2660 | 10 | 2.534194881 | 75.44997225 | 20.29189 | 6.014780759 | 163.6943339 | 1.32832 | 2.86 | 4.16 | 0 | 0 | 0.248434112 | 0.33
XADGAM | None | core-mof-ddec-2661 | 10 | 3.051257415 | 81.81604072 | 21.67989 | 4.171685218 | 124.2025767 | 1.19627 | 3.94 | 5.03 | 386.634 | 323.2 | 0.26749814 | 0.32
XAFNOH | None | core-mof-ddec-2662 | 10 | 0.40007979 | 16.7453622 | 19.05545 | 2.486278551 | 66.666767 | 1.86736 | 2.46 | 4 | 0 | 0 | 0.058906692 | 0.11
XAFXOT | None | core-mof-ddec-2663 | 10 | 0.930085901 | 39.36279102 | 17.43994 | 1.525431318 | 63.84701388 | 1.88819 | 4.82 | 5.91 | 529.41 | 280.38 | 0.079441158 | 0.15
XAJQAC | None | core-mof-ddec-2664 | 10 | 5.53476354 | 109.7988029 | 16.35952 | 1.514722211 | 64.10557755 | 0.885082 | 7.42 | 8.59 | 1737.48 | 1963.08 | 0.745693619 | 0.66
XAKQIL | None | core-mof-ddec-2665 | 10 | 0.015245487 | 0.45529066 | 17.59706 | 10.56168487 | 209.5230169 | 1.3324 | 2.68 | 3.44 | 0 | 0 | 0.022515761 | 0.03
XAKQOR | Cu-Cu | core-mof-ddec-2666 | 10 | 4.287462805 | 92.7501807 | 17.83838 | 0.222140503 | 6.633995761 | 0.965162 | 4.28 | 6.07 | 1014.35 | 1050.96 | 0.445521063 | 0.43
XAKVIP | None | core-mof-ddec-2667 | 10 | 0.028708527 | 1.646700728 | 17.32565 | 6.991934238 | 151.2556944 | 2.55907 | 2.6 | 3.11 | 0 | 0 | 0.031261357 | 0.08
XALTEK | None | core-mof-ddec-2668 | 10 | 0.534991102 | 25.49617585 | 16.47298 | 0.361416738 | 20.73060791 | 2.12624 | 3 | 4.31 | 0 | 0 | 0.089359621 | 0.19
XALTOV | None | core-mof-ddec-2669 | 10 | 2.605455882 | 64.40170682 | 13.56435 | 1.945570779 | 92.72044817 | 1.10281 | 3.01 | 12.17 | 0 | 0 | 0.544064707 | 0.6
CEFLEF | None | core-mof-ddec-267 | 10 | 1.527880854 | 52.80468049 | 18.14073 | 8.125826207 | 200.8543229 | 1.54193 | 3.11 | 7.24 | 0 | 0 | 0.188075983 | 0.29
XAMDUM01 | Cu-Cu | core-mof-ddec-2670 | 10 | 2.704446733 | 53.50123217 | 12.8314 | 3.972250425 | 137.2838818 | 0.882605 | 6.72 | 13.19 | 1860.81 | 2108.32 | 0.838427156 | 0.74
XAMDUM03 | Cu-Cu | core-mof-ddec-2671 | 10 | 2.763012856 | 54.98283689 | 12.7913 | 12.48477221 | 246.9823822 | 0.887821 | 6.69 | 13.16 | 1871.19 | 2107.62 | 0.833501348 | 0.74
XAMDUM04 | Cu-Cu | core-mof-ddec-2672 | 10 | 2.940643451 | 60.6382099 | 13.26656 | 12.40870238 | 246.9281522 | 0.919995 | 6.4 | 12.94 | 1908.31 | 2074.26 | 0.804352198 | 0.74
XAMDUM05 | Cu-Cu | core-mof-ddec-2673 | 10 | 2.816774242 | 56.5299546 | 12.946 | 12.00602412 | 247.5729625 | 0.895381 | 6.62 | 13.11 | 1895.48 | 2116.96 | 0.826463818 | 0.74
XAMDUM06 | Cu-Cu | core-mof-ddec-2674 | 10 | 2.767280288 | 54.78488144 | 13.00984 | 12.33857389 | 247.6233315 | 0.88326 | 6.65 | 13.17 | 1869.17 | 2116.21 | 0.837805403 | 0.74
XAMDUM07 | Cu-Cu | core-mof-ddec-2675 | 10 | 2.727220151 | 53.47086854 | 12.96272 | 12.41720625 | 245.8280699 | 0.874739 | 6.74 | 13.23 | 1860.21 | 2126.59 | 0.845966625 | 0.74
XAMDUM | Cu-Cu | core-mof-ddec-2676 | 10 | 2.713487904 | 53.50473989 | 12.82979 | 12.50925053 | 245.2609081 | 0.879722 | 6.73 | 13.21 | 1863.74 | 2118.56 | 0.841174826 | 0.74
XAMHEA | ZnO | core-mof-ddec-2677 | 10 | 2.854694462 | 46.81441313 | 12.53623 | 12.52916178 | 247.050868 | 0.731602 | 7.4 | 9.06 | 2014.64 | 2753.74 | 0.874792578 | 0.64
XAMLUS | None | core-mof-ddec-2678 | 10 | 0.496557824 | 15.8418491 | 17.55884 | 14.01452466 | 229.8255578 | 1.42336 | 2.71 | 3.63 | 0 | 0 | 0.147538219 | 0.21
XANMIJ | None | core-mof-ddec-2679 | 10 | 2.186539592 | 56.85454998 | 15.08047 | 2.982575394 | 95.15409297 | 1.1601 | 5.66 | 6.92 | 1347.66 | 1161.68 | 0.379277648 | 0.44
CEGDUO | None | core-mof-ddec-268 | 10 | 1.12321758 | 48.2945826 | 18.04897 | 7.436691495 | 193.369354 | 1.91831 | 3.97 | 4.83 | 487.815 | 254.293 | 0.109471358 | 0.21
XAPSOY | None | core-mof-ddec-2680 | 10 | 2.149918039 | 62.87128672 | 20.87234 | 1.674262568 | 71.98766587 | 1.30471 | 2.9 | 4.78 | 0 | 0 | 0.191613462 | 0.25
XAPTUE | None | core-mof-ddec-2681 | 10 | 2.708048265 | 89.06293592 | 17.07498 | 1.872582013 | 54.76099021 | 1.46731 | 4.78 | 7.01 | 1132.26 | 771.658 | 0.306683659 | 0.45
XAPYAO | None | core-mof-ddec-2682 | 10 | 2.951019766 | 78.51289748 | 23.20157 | 4.84922127 | 159.4823434 | 1.18702 | 3.05 | 4.16 | 0 | 0 | 0.176913616 | 0.21
XAQMOS | None | core-mof-ddec-2683 | 10 | 0.338568747 | 18.04006548 | 16.68442 | 3.049579016 | 81.13510027 | 2.37723 | 2.49 | 4.22 | 0 | 0 | 0.050478919 | 0.12
XASFAY | None | core-mof-ddec-2684 | 10 | 3.429680799 | 76.27579861 | 19.55045 | 0.829643143 | 44.20613768 | 0.992255 | 3.9 | 4.84 | 626.053 | 630.939 | 0.282185527 | 0.28
XAVDEF | None | core-mof-ddec-2685 | 10 | 3.33246028 | 74.31548647 | 14.26005 | 4.769777406 | 106.079429 | 0.99494 | 7.3 | 7.82 | 1583.67 | 1591.72 | 0.613102298 | 0.61
XAVQIU01 | None | core-mof-ddec-2686 | 10 | 2.652162872 | 69.45361188 | 16.3545 | 9.758396714 | 217.6169971 | 1.16836 | 3.55 | 4.22 | 0 | 0 | 0.410832278 | 0.48
XAVQIU | None | core-mof-ddec-2687 | 10 | 2.656364553 | 69.05781087 | 16.22736 | 7.344180607 | 192.3259973 | 1.15986 | 3.56 | 4.24 | 0 | 0 | 0.42246478 | 0.49
XAWVUN | Cu-Cu | core-mof-ddec-2688 | 10 | 3.203760979 | 33.33432011 | 9.47954 | 7.452653526 | 193.7474799 | 0.464213 | 9.22 | 10.79 | 2179.23 | 4694.46 | 1.766430496 | 0.82
XAWZOM | None | core-mof-ddec-2689 | 10 | 0.594718728 | 21.16214257 | 20.5872 | 25.5852257 | 266.2077817 | 1.58757 | 2.49 | 3.88 | 0 | 0 | 0.075587218 | 0.12
CEGFAW | None | core-mof-ddec-269 | 10 | 1.157972105 | 47.88030748 | 17.64244 | 1.567012453 | 55.75970524 | 1.84478 | 3.54 | 4.77 | 0 | 0 | 0.119255413 | 0.22
XAXQEU | None | core-mof-ddec-2690 | 10 | 2.246537906 | 86.64811195 | 25.06625 | 1.791840686 | 74.08976661 | 1.72079 | 3.21 | 4.23 | 0 | 0 | 0.09298055 | 0.16
XEBHOC | Cu-Cu | core-mof-ddec-2691 | 10 | 3.27451458 | 34.13259242 | 9.52812 | 1.230995604 | 47.47903191 | 0.465059 | 9.91 | 12.08 | 2140.6 | 4602.86 | 1.76321714 | 0.82
XECBUD | ZnO | core-mof-ddec-2692 | 10 | 3.416313429 | 75.89877306 | 14.76137 | 25.61062532 | 266.9577474 | 0.991134 | 5.13 | 6.78 | 1938.04 | 1955.38 | 0.524651561 | 0.52
XECJUK | None | core-mof-ddec-2693 | 10 | 1.663023148 | 54.74458264 | 17.69381 | 9.00224409 | 199.9990035 | 1.46869 | 4.15 | 4.9 | 635.909 | 432.976 | 0.149793353 | 0.22
XEDLUN | None | core-mof-ddec-2694 | 10 | 5.392429834 | 107.0837715 | 19.07894 | 2.560774485 | 84.29740173 | 0.885985 | 3.51 | 5.04 | 0 | 0 | 0.507909276 | 0.45
XEDPIH | None | core-mof-ddec-2695 | 10 | 1.395785253 | 55.91134169 | 19.06645 | 6.734309533 | 133.7310425 | 1.78705 | 3.94 | 4.85 | 556.498 | 311.406 | 0.16787443 | 0.3
XEDPON | None | core-mof-ddec-2696 | 10 | 3.96943484 | 101.0090715 | 16.53351 | 1.542862205 | 61.80284234 | 1.13521 | 4.32 | 7.48 | 1541.84 | 1358.2 | 0.369975599 | 0.42
XEGJOK | None | core-mof-ddec-2697 | 10 | 2.152025045 | 51.4247356 | 13.44483 | 7.622503908 | 193.9676739 | 1.06612 | 5.66 | 8.04 | 1692.52 | 1587.55 | 0.562788429 | 0.6
XEGKEB | None | core-mof-ddec-2698 | 10 | 2.098862073 | 49.74168015 | 13.17215 | 8.218889133 | 196.3983652 | 1.05735 | 5.69 | 8.24 | 1714.89 | 1621.88 | 0.567456377 | 0.6
XEGKIF | None | core-mof-ddec-2699 | 10 | 2.134101976 | 63.47034789 | 17.49258 | 8.397114842 | 199.0062168 | 1.3269 | 3.75 | 5.21 | 340.094 | 256.308 | 0.293918155 | 0.39
AFITIT | ZnO | core-mof-ddec-27 | 10 | 2.882964041 | 65.70830686 | 16.61412 | 3.88046802 | 115.4090376 | 1.01683 | 5.37 | 7.35 | 1120.48 | 1101.93 | 0.40321391 | 0.41
CEGWER | None | core-mof-ddec-270 | 10 | 2.028990725 | 66.43385107 | 19.97955 | 6.569474257 | 149.7309797 | 1.46079 | 3.88 | 4.44 | 449.542 | 307.738 | 0.157449052 | 0.23
XEGKOL | None | core-mof-ddec-2700 | 10 | 1.776719586 | 44.53542113 | 13.48584 | 2.598391685 | 85.077356 | 1.11832 | 5.95 | 8.26 | 1428.69 | 1277.53 | 0.464983189 | 0.52
XEGKUR | None | core-mof-ddec-2701 | 10 | 2.154572487 | 49.96508524 | 13.17829 | 6.528400618 | 163.6415071 | 1.03463 | 5.86 | 6.6 | 1735.15 | 1677.07 | 0.589582749 | 0.61
XEHFUL01 | None | core-mof-ddec-2702 | 10 | 0.846899339 | 43.90826704 | 19.71753 | 8.628447972 | 200.0959081 | 2.31309 | 2.65 | 4.15 | 0 | 0 | 0.06484832 | 0.15
XEHFUL02 | None | core-mof-ddec-2703 | 10 | 0.855176547 | 44.33740644 | 19.69245 | 1.897159914 | 98.35998249 | 2.31309 | 2.65 | 4.15 | 0 | 0 | 0.06484832 | 0.15
XEHFUL | None | core-mof-ddec-2704 | 10 | 0.892729048 | 46.2223919 | 19.85362 | 1.897510872 | 98.37817822 | 2.30999 | 2.6 | 4.3 | 0 | 0 | 0.064935346 | 0.15
XEHSAF | None | core-mof-ddec-2705 | 10 | 1.550451859 | 48.36247195 | 17.57141 | 1.861956132 | 96.40558487 | 1.39164 | 3.66 | 4.89 | 0 | 0 | 0.179644161 | 0.25
XEHSEJ | None | core-mof-ddec-2706 | 10 | 1.535162828 | 45.92069118 | 16.60551 | 2.46499989 | 76.88951281 | 1.33454 | 3.85 | 5.24 | 608.997 | 456.335 | 0.202316903 | 0.27
XEHSIN | None | core-mof-ddec-2707 | 10 | 1.567214726 | 49.49804853 | 17.98034 | 2.837508054 | 84.87720565 | 1.40908 | 3.65 | 4.81 | 0 | 0 | 0.170323899 | 0.24
XEHSOT | None | core-mof-ddec-2708 | 10 | 1.5669151 | 49.65260581 | 17.92347 | 2.434316555 | 76.88411611 | 1.41375 | 3.64 | 4.76 | 0 | 0 | 0.169761273 | 0.24
XEHSUZ | None | core-mof-ddec-2709 | 10 | 1.561716182 | 48.60215238 | 17.33795 | 2.400369724 | 76.06322238 | 1.38845 | 3.79 | 4.74 | 519.659 | 374.272 | 0.180056898 | 0.25
CEHKUW | None | core-mof-ddec-271 | 10 | 2.496604539 | 70.70162522 | 13.8003 | 2.598122971 | 80.85615684 | 1.26346 | 5.89 | 6.94 | 1885.72 | 1492.51 | 0.482801197 | 0.61
XEHTUB | None | core-mof-ddec-2710 | 10 | 0.50376281 | 27.03294764 | 21.14553 | 7.683034439 | 217.5767179 | 2.39414 | 2.85 | 3.59 | 0 | 0 | 0.037591787 | 0.09
XEJJIG | None | core-mof-ddec-2711 | 10 | 0.854597081 | 36.95352051 | 24.23105 | 1.319191142 | 70.79050769 | 1.92919 | 2.62 | 3.79 | 0 | 0 | 0.046651704 | 0.09
XEJJOM | None | core-mof-ddec-2712 | 10 | 0.806602067 | 35.68133832 | 24.26895 | 0.687827428 | 29.7422558 | 1.97363 | 2.59 | 3.74 | 0 | 0 | 0.045601253 | 0.09
XEJTIR | None | core-mof-ddec-2713 | 10 | 3.087826136 | 83.36795944 | 24.13145 | 0.663697337 | 29.35971799 | 1.20458 | 2.9 | 4.62 | 0 | 0 | 0.207541218 | 0.25
XEJWUG | None | core-mof-ddec-2714 | 10 | 2.199978648 | 77.00170835 | 24.55655 | 2.182124393 | 58.91499388 | 1.56158 | 3.48 | 4.33 | 0 | 0 | 0.083249017 | 0.13
XEJXAN | None | core-mof-ddec-2715 | 10 | 2.377429337 | 84.12324096 | 24.65948 | 1.493396963 | 52.27056068 | 1.57867 | 3.61 | 4.28 | 0 | 0 | 0.088682245 | 0.14
XEJXER | None | core-mof-ddec-2716 | 10 | 1.245228817 | 43.5319262 | 21.58392 | 1.449933119 | 51.30460506 | 1.5597 | 3.58 | 4.12 | 0 | 0 | 0.083349362 | 0.13
XEKCAT01 | None | core-mof-ddec-2717 | 10 | 3.845059794 | 80.21020733 | 14.38772 | 1.345938028 | 47.05261724 | 0.930696 | 4.93 | 5.92 | 2076.77 | 2231.42 | 0.687657409 | 0.64
XENKIM | None | core-mof-ddec-2718 | 10 | 3.546418725 | 65.342689 | 13.48278 | 9.542427971 | 199.0606563 | 0.822036 | 6.02 | 7.33 | 1995.35 | 2427.32 | 0.790719628 | 0.65
XENMIO | ZnO | core-mof-ddec-2719 | 10 | 2.18827072 | 79.19532848 | 22.42124 | 12.4872285 | 230.0769174 | 1.61453 | 3.44 | 4.28 | 0 | 0 | 0.142456319 | 0.23
CEHPIP | Cu-Cu | core-mof-ddec-272 | 10 | 2.460204421 | 75.2647976 | 23.09206 | 1.8391853 | 66.56163821 | 1.36492 | 3.83 | 5.21 | 371.836 | 272.424 | 0.153855171 | 0.21
XENMOU | ZnO | core-mof-ddec-2720 | 10 | 2.212842774 | 79.41165676 | 22.31492 | 2.376033953 | 72.68977856 | 1.60097 | 3.45 | 4.3 | 0 | 0 | 0.143662904 | 0.23
XEQGEH | None | core-mof-ddec-2721 | 10 | 1.965324437 | 50.64016193 | 20.26211 | 1.859966943 | 66.74810256 | 1.14958 | 3.95 | 4.5 | 347.282 | 302.096 | 0.182675412 | 0.21
XEQLEM | None | core-mof-ddec-2722 | 10 | 2.034055698 | 59.00659973 | 22.67145 | 2.837995863 | 73.12612989 | 1.29426 | 2.48 | 4.54 | 0 | 0 | 0.162254879 | 0.21
XEQRAO | None | core-mof-ddec-2723 | 10 | 1.627408089 | 50.0025823 | 17.52273 | 1.62509896 | 47.14303742 | 1.37083 | 4.61 | 5.51 | 635.548 | 463.624 | 0.153191862 | 0.21
XEXLAP | None | core-mof-ddec-2724 | 10 | 2.110852238 | 50.55311037 | 13.67482 | 2.690740171 | 82.67376682 | 1.0685 | 8.02 | 8.65 | 1265.23 | 1184.12 | 0.393074403 | 0.42
XEXLIX | ZnO | core-mof-ddec-2725 | 10 | 2.646116643 | 73.60616224 | 17.28739 | 7.322203719 | 175.3605326 | 1.241 | 6.65 | 7.05 | 1026.65 | 827.277 | 0.265914585 | 0.33
XEXLOD | ZnO | core-mof-ddec-2726 | 10 | 2.535659658 | 66.90548495 | 15.95805 | 4.990990166 | 138.832743 | 1.17716 | 6.83 | 7.19 | 1184.53 | 1006.26 | 0.314315811 | 0.37
XEXLUJ | ZnO | core-mof-ddec-2727 | 10 | 2.423440811 | 60.91148107 | 14.80986 | 5.83452258 | 153.9487216 | 1.12133 | 8.14 | 8.73 | 1251.57 | 1116.15 | 0.365637234 | 0.41
XEXMEU | ZnO | core-mof-ddec-2728 | 10 | 2.315843915 | 54.74222479 | 13.87401 | 6.380793683 | 160.3767634 | 1.05458 | 8.85 | 9.63 | 1303.82 | 1236.34 | 0.426710159 | 0.45
XEXNEV | None | core-mof-ddec-2729 | 10 | 0.796865052 | 27.4864887 | 24.95474 | 7.60298542 | 179.720375 | 1.53893 | 2.62 | 4.91 | 0 | 0 | 0.058482192 | 0.09
CEHWIX | None | core-mof-ddec-273 | 10 | 1.998619971 | 69.58587241 | 21.33206 | 0.14050904 | 4.846617542 | 1.55337 | 3.3 | 3.78 | 0 | 0 | 0.135189942 | 0.21
XEZPUP | None | core-mof-ddec-2730 | 10 | 1.572354571 | 44.02640227 | 22.63038 | 3.314930299 | 115.415797 | 1.24925 | 2.5 | 4.61 | 0 | 0 | 0.096057635 | 0.12
XIBZUF | None | core-mof-ddec-2731 | 10 | 4.245326879 | 89.13003931 | 14.96757 | 0.863542042 | 24.17943767 | 0.936691 | 4.64 | 6.92 | 1918.76 | 2048.45 | 0.715283909 | 0.67
XIDBUJ | None | core-mof-ddec-2732 | 10 | 3.085835379 | 75.76849149 | 16.57838 | 10.19358339 | 214.0128462 | 1.09542 | 6.26 | 7.4 | 1139.03 | 1039.81 | 0.410801336 | 0.45
XIHRIQ | None | core-mof-ddec-2733 | 10 | 3.200909243 | 79.34846879 | 20.39046 | 5.90204462 | 144.9166798 | 1.106 | 3.73 | 4.88 | 493.318 | 446.04 | 0.262206148 | 0.29
XIHSAJ | None | core-mof-ddec-2734 | 10 | 3.376064322 | 76.74570613 | 15.76667 | 4.032623601 | 99.96612951 | 1.01421 | 4.01 | 6.08 | 1335.1 | 1316.4 | 0.502854438 | 0.51
XIHSEN01 | None | core-mof-ddec-2735 | 10 | 3.262569379 | 79.32626827 | 16.8156 | 7.614698347 | 173.0996053 | 1.08478 | 3.88 | 5.64 | 902.562 | 832.024 | 0.424049116 | 0.46
XIHSEN | None | core-mof-ddec-2736 | 10 | 3.365377978 | 82.28949879 | 17.02965 | 6.091670529 | 148.1131692 | 1.09092 | 3.88 | 5.64 | 951.15 | 871.876 | 0.430829025 | 0.47
XIHXAP | None | core-mof-ddec-2737 | 10 | 2.767433404 | 78.67536148 | 21.6048 | 6.096884868 | 149.079718 | 1.26837 | 2.44 | 4.62 | 0 | 0 | 0.252292312 | 0.32
XIHXET | None | core-mof-ddec-2738 | 10 | 3.802021745 | 106.5642951 | 21.67597 | 2.681221711 | 76.22444935 | 1.25049 | 3.11 | 4.3 | 0 | 0 | 0.255899687 | 0.32
XILDUT | None | core-mof-ddec-2739 | 10 | 1.586549203 | 47.14745116 | 15.22259 | 3.648480796 | 102.2607998 | 1.32579 | 3.97 | 5.33 | 1146.27 | 864.6 | 0.286621561 | 0.38
CEHWOD | None | core-mof-ddec-274 | 10 | 0.186727281 | 6.845493345 | 18.8068 | 4.299866056 | 127.7790342 | 1.63561 | 2.46 | 3.34 | 0 | 0 | 0.067253196 | 0.11
XILVEV | ZnO | core-mof-ddec-2740 | 10 | 4.596258218 | 112.1474306 | 19.12997 | 2.007583596 | 73.5987805 | 1.08858 | 3.33 | 6.51 | 0 | 0 | 0.431755131 | 0.47
XILVIZ | ZnO | core-mof-ddec-2741 | 10 | 4.202529236 | 79.94812008 | 14.60582 | 5.671286556 | 138.3778251 | 0.848736 | 4.85 | 7.75 | 1860.71 | 2192.33 | 0.695151378 | 0.59
XIMPOA | None | core-mof-ddec-2742 | 10 | 0.638070719 | 20.80354973 | 22.02936 | 11.06757023 | 210.5473595 | 1.45457 | 3 | 3.67 | 0 | 0 | 0.061873956 | 0.09
XINFUW | ZnO | core-mof-ddec-2743 | 10 | 3.435924305 | 64.77418176 | 12.79929 | 1.263327362 | 41.18931146 | 0.841018 | 5.09 | 6.65 | 2574.97 | 3061.73 | 0.760982524 | 0.64
XINHOT | None | core-mof-ddec-2744 | 10 | 1.664664218 | 57.57160556 | 19.51078 | 12.15530122 | 229.1522224 | 1.543 | 4.1 | 5.42 | 542.869 | 351.827 | 0.149060272 | 0.23
XINJAH | None | core-mof-ddec-2745 | 10 | 1.57790076 | 54.5191931 | 19.25646 | 1.970405126 | 68.14550676 | 1.54154 | 3.21 | 5.2 | 0 | 0 | 0.155688467 | 0.24
XINRAP | None | core-mof-ddec-2746 | 10 | 1.903283281 | 42.56895135 | 11.7925 | 1.921471982 | 66.39017149 | 0.997869 | 5.88 | 7.73 | 1824.42 | 1828.32 | 0.551174553 | 0.55
XINWUO | None | core-mof-ddec-2747 | 10 | 1.838809051 | 45.27264107 | 12.72556 | 9.118058954 | 203.9350694 | 1.09832 | 4.29 | 6.28 | 1772.7 | 1614 | 0.364192585 | 0.4
XIPBII | None | core-mof-ddec-2748 | 10 | 1.345412642 | 46.28045536 | 18.11876 | 7.687468348 | 189.2703297 | 1.53471 | 3.17 | 7.09 | 0 | 0 | 0.175929003 | 0.27
XIPTAS | None | core-mof-ddec-2749 | 10 | 0.077519554 | 3.716593905 | 17.21366 | 3.890622693 | 133.8323903 | 2.13898 | 2.59 | 3.29 | 0 | 0 | 0.04207613 | 0.09
CEHZAR01 | None | core-mof-ddec-275 | 10 | 2.1801e-05 | 0.001312049 | 0 | 0.95372929 | 45.72555267 | 2.68508 | 2.47 | 2.94 | 0 | 0 | 0.003724284 | 0.01
XIPTEW | None | core-mof-ddec-2750 | 10 | 0.036643498 | 1.879389626 | 17.01042 | 0.000335736 | 0.020205548 | 2.28824 | 2.5 | 3.22 | 0 | 0 | 0.034961368 | 0.08
XIPTIA | None | core-mof-ddec-2751 | 10 | 0.049771854 | 2.514650158 | 16.71037 | 0.540406659 | 27.71664059 | 2.25411 | 2.54 | 3.25 | 0 | 0 | 0.035490726 | 0.08
XISVUR | ZnO | core-mof-ddec-2752 | 10 | 3.349292053 | 88.19407362 | 17.13272 | 0.664217101 | 33.55859834 | 1.1747 | 3.95 | 5.04 | 982.498 | 836.382 | 0.408614966 | 0.48
XOBXIW | None | core-mof-ddec-2753 | 10 | 1.060254093 | 44.99840258 | 17.97313 | 6.464203003 | 170.216388 | 1.8935 | 3.52 | 4.68 | 0 | 0 | 0.116186955 | 0.22
XOFTIW | None | core-mof-ddec-2754 | 10 | 0.116743395 | 6.379747 | 17.12829 | 1.711702895 | 72.64663866 | 2.43811 | 3.29 | 3.88 | 0 | 0 | 0.028710764 | 0.07
XOFTOC | None | core-mof-ddec-2755 | 10 | 0.121343003 | 6.75661849 | 16.97435 | 0.511873243 | 27.97264707 | 2.48425 | 3.25 | 3.91 | 0 | 0 | 0.028177518 | 0.07
XOHFIK | None | core-mof-ddec-2756 | 10 | 0.917360998 | 33.40953601 | 15.60305 | 0.511132127 | 28.46084813 | 1.62483 | 3.92 | 4.9 | 577.451 | 355.391 | 0.15386225 | 0.25
XOHJUA | None | core-mof-ddec-2757 | 10 | 0.486597158 | 22.91923195 | 22.36683 | 2.312377929 | 84.21490978 | 2.10142 | 3.06 | 3.59 | 0 | 0 | 0.033310809 | 0.07
XOHLEM01 | ZnO | core-mof-ddec-2758 | 10 | 2.703156666 | 81.13685495 | 15.83797 | 1.325815747 | 62.44729988 | 1.339 | 4.54 | 5.53 | 1389.83 | 1037.96 | 0.358476475 | 0.48
XOHLEM | ZnO | core-mof-ddec-2759 | 10 | 2.690919266 | 80.7695421 | 15.95958 | 6.129355809 | 183.9762598 | 1.339 | 4.54 | 5.53 | 1389.83 | 1037.96 | 0.358476475 | 0.48
CEHZAR | None | core-mof-ddec-276 | 10 | 1.32e-05 | 0.000787229 | 0 | 6.131395375 | 184.0374786 | 2.66997 | 2.48 | 2.93 | 0 | 0 | 0.00374536 | 0.01
XOJCUV | None | core-mof-ddec-2760 | 10 | 0.761737394 | 26.25816923 | 18.37085 | 0.000197319 | 0.011808437 | 1.53796 | 2.51 | 4.09 | 0 | 0 | 0.117038154 | 0.18
XOJWEZ | None | core-mof-ddec-2761 | 10 | 1.96088963 | 62.08437904 | 19.61944 | 1.379757574 | 47.5622021 | 1.41259 | 4.56 | 5.26 | 550.963 | 390.037 | 0.127425509 | 0.18
XOKHAH | ZnO | core-mof-ddec-2762 | 10 | 0.99190726 | 34.82232001 | 22.46472 | 1.613965949 | 51.10031293 | 1.56619 | 3.06 | 3.76 | 0 | 0 | 0.095773821 | 0.15
XOKHIP | None | core-mof-ddec-2763 | 10 | 0.749097134 | 36.3866659 | 19.18836 | 1.787393349 | 62.74899447 | 2.16707 | 3.46 | 4.75 | 0 | 0 | 0.083061461 | 0.18
XOLYUS | None | core-mof-ddec-2764 | 10 | 0.098737458 | 3.959206747 | 20.1121 | 1.021683347 | 49.62727646 | 1.78899 | 2.4 | 3.14 | 0 | 0 | 0.022358985 | 0.04
XOMCIL | None | core-mof-ddec-2765 | 10 | 0.425920607 | 31.35130701 | 18.28565 | 0.832345069 | 33.37564364 | 3.28403 | 2.55 | 4.28 | 0 | 0 | 0.033495431 | 0.11
XOMJUE | None | core-mof-ddec-2766 | 10 | 3.098013059 | 84.49313034 | 20.20133 | 1.37153877 | 100.9566862 | 1.21681 | 3.77 | 6.09 | 367.546 | 302.056 | 0.295855557 | 0.36
XOPLOE | Cu-Cu | core-mof-ddec-2767 | 10 | 3.045614564 | 67.6659317 | 14.56638 | 3.90627472 | 106.5371168 | 0.991241 | 5.33 | 7.51 | 1854.67 | 1871.06 | 0.554860019 | 0.55
XOPVII | None | core-mof-ddec-2768 | 10 | 3.252894114 | 77.36952161 | 16.28651 | 8.158883929 | 181.2699773 | 1.06117 | 4.67 | 6.64 | 1387.86 | 1307.85 | 0.367518871 | 0.39
XOQXEH | ZnO | core-mof-ddec-2769 | 10 | 1.609573441 | 55.00369675 | 20.65717 | 6.370301225 | 151.5165084 | 1.52455 | 3.13 | 5.18 | 0 | 0 | 0.131186252 | 0.2
CEJBEA | None | core-mof-ddec-277 | 10 | 0.90003902 | 31.7762106 | 15.529 | 1.887754141 | 64.50992152 | 1.57516 | 5.85 | 7.33 | 649.352 | 412.244 | 0.139668351 | 0.22
XOVPIH | None | core-mof-ddec-2770 | 10 | 1.766743558 | 59.80960213 | 18.79864 | 2.402535786 | 84.82241486 | 1.51036 | 3.47 | 4.32 | 0 | 0 | 0.132418761 | 0.2
XOVPON | None | core-mof-ddec-2771 | 10 | 2.380971974 | 68.87292709 | 16.3935 | 3.483933233 | 117.9416558 | 1.29056 | 4.14 | 5.75 | 1134.13 | 878.795 | 0.271200099 | 0.35
XOVVEK | ZnO | core-mof-ddec-2772 | 10 | 1.523314074 | 54.56007884 | 20.19825 | 5.490971706 | 158.8339964 | 1.59784 | 3.33 | 4.56 | 0 | 0 | 0.125168978 | 0.2
XOVVIO | ZnO | core-mof-ddec-2773 | 10 | 1.022235242 | 37.8500072 | 19.81536 | 2.044607028 | 73.23107073 | 1.65182 | 3.11 | 4.51 | 0 | 0 | 0.096862854 | 0.16
XOVVOU | None | core-mof-ddec-2774 | 10 | 2.853555423 | 68.61392194 | 14.76714 | 2.28715988 | 84.68600413 | 1.07267 | 5.6 | 6.58 | 1619.95 | 1510.2 | 0.494094176 | 0.53
XOVXAI | None | core-mof-ddec-2775 | 10 | 1.371132344 | 56.13234466 | 21.16186 | 8.48192156 | 203.9483443 | 1.82648 | 3.1 | 4.18 | 0 | 0 | 0.109500241 | 0.2
XOVXEM | None | core-mof-ddec-2776 | 10 | 1.131475492 | 54.63190181 | 21.22862 | 1.350890354 | 55.30366438 | 2.15418 | 3.07 | 4.38 | 0 | 0 | 0.09748489 | 0.21
XOVYIR | None | core-mof-ddec-2777 | 10 | 1.410780969 | 55.10736625 | 20.8764 | 1.300731709 | 62.80422994 | 1.74273 | 3.17 | 4.13 | 0 | 0 | 0.11476247 | 0.2
XOVYUD | None | core-mof-ddec-2778 | 10 | 1.102669182 | 47.00709669 | 21.74689 | 1.632182433 | 63.75566236 | 1.90195 | 2.88 | 3.83 | 0 | 0 | 0.073608665 | 0.14
XUCNOZ | None | core-mof-ddec-2779 | 10 | 1.796566932 | 60.0619487 | 17.49701 | 2.384643367 | 101.658016 | 1.49145 | 3.21 | 6.68 | 0 | 0 | 0.248080727 | 0.37
CEKHIL | None | core-mof-ddec-278 | 10 | 3.445327744 | 47.38299481 | 10.90821 | 4.78695787 | 160.0352388 | 0.613586 | 6.79 | 8.91 | 2612.51 | 4257.77 | 1.254917811 | 0.77
XUGSEY | ZnO | core-mof-ddec-2780 | 10 | 4.022631806 | 63.97448581 | 12.73576 | 19.30829915 | 265.5436888 | 0.709523 | 5.82 | 7.45 | 2380.47 | 3355.03 | 0.972484331 | 0.69
XUJCUB | None | core-mof-ddec-2781 | 10 | 0 | 0 | 0 | 15.055539 | 239.4378637 | 1.89856 | 2.43 | 2.61 | 0 | 0 | 0 | 0
XULCIR | None | core-mof-ddec-2782 | 10 | 3.371626829 | 78.19960009 | 18.16158 | 0 | 0 | 1.03479 | 3.18 | 4.97 | 0 | 0 | 0.386551861 | 0.4
XUMFIV | None | core-mof-ddec-2783 | 10 | 2.544445021 | 61.69658952 | 17.22443 | 5.44824755 | 126.3635631 | 1.08183 | 4.33 | 5.14 | 823.222 | 760.954 | 0.295795088 | 0.32
XUMTUV | None | core-mof-ddec-2784 | 10 | 2.633122028 | 74.02386305 | 15.39378 | 5.399494046 | 130.924569 | 1.25424 | 5.12 | 5.48 | 1701.41 | 1356.52 | 0.454458477 | 0.57
XUMVAD | None | core-mof-ddec-2785 | 10 | 2.522821882 | 70.2189442 | 15.19363 | 5.958425554 | 167.5067363 | 1.24179 | 5.11 | 5.48 | 1678.3 | 1351.51 | 0.450961918 | 0.56
XUMVEH | None | core-mof-ddec-2786 | 10 | 2.49002793 | 63.75475428 | 14.49648 | 5.985961707 | 166.6102209 | 1.14233 | 5.03 | 5.51 | 1736.34 | 1519.99 | 0.498980155 | 0.57
XUNGOD | None | core-mof-ddec-2787 | 10 | 3.854437916 | 89.32809307 | 20.53951 | 6.619519936 | 169.4863989 | 1.03399 | 3.81 | 5.28 | 370.786 | 358.597 | 0.261124382 | 0.27
XUNGUJ | None | core-mof-ddec-2788 | 10 | 3.736362416 | 86.76361139 | 20.36611 | 4.069652536 | 94.31577532 | 1.03604 | 4.05 | 4.5 | 735.7 | 710.106 | 0.241303425 | 0.25
XUNHAQ | None | core-mof-ddec-2789 | 10 | 3.985480797 | 90.32253223 | 20.2839 | 3.958913164 | 91.93155402 | 1.01112 | 3.94 | 4.43 | 823.552 | 814.492 | 0.257140597 | 0.26
CELZEA | None | core-mof-ddec-279 | 10 | 1.841231317 | 67.26177742 | 16.08412 | 4.608522149 | 104.4424529 | 1.62985 | 4.52 | 5.33 | 898.611 | 551.348 | 0.227014756 | 0.37
XUNJEW | None | core-mof-ddec-2790 | 10 | 2.762531126 | 83.49830781 | 17.34066 | 4.212871379 | 153.8998465 | 1.34841 | 4.21 | 7.72 | 1037.82 | 769.663 | 0.363390957 | 0.49
XUVHEB | ZnO | core-mof-ddec-2791 | 10 | 3.427344021 | 82.75730856 | 17.13888 | 4.242819914 | 128.2404675 | 1.07724 | 5.41 | 6.22 | 1146.46 | 1064.26 | 0.445583157 | 0.48
XUWVEQ | None | core-mof-ddec-2792 | 10 | 2.388810121 | 124.0590058 | 27.20525 | 5.591658321 | 135.0172583 | 2.31699 | 2.79 | 3.88 | 0 | 0 | 0.064739166 | 0.15
XUYDIF | None | core-mof-ddec-2793 | 10 | 0.810184028 | 32.28938829 | 21.93955 | 0.680334909 | 35.33209764 | 1.77813 | 2.91 | 3.89 | 0 | 0 | 0.056238858 | 0.1
XUYXAR | ZnO | core-mof-ddec-2794 | 10 | 1.879505732 | 63.65501799 | 21.83018 | 0.872277371 | 34.76408047 | 1.51094 | 3.8 | 4.42 | 238.01 | 157.525 | 0.119131137 | 0.18
XUZDUS | None | core-mof-ddec-2795 | 10 | 0.64574354 | 26.33363864 | 20.96071 | 1.952649772 | 66.13225713 | 1.81943 | 2.99 | 4.25 | 0 | 0 | 0.060458495 | 0.11
YACHOB | None | core-mof-ddec-2796 | 10 | 0.167912789 | 6.572767637 | 19.50048 | 1.518335682 | 61.91823954 | 1.74642 | 2.53 | 3.35 | 0 | 0 | 0.040081996 | 0.07
YACHUH | None | core-mof-ddec-2797 | 10 | 0.141542025 | 5.686797483 | 19.74172 | 1.170830606 | 45.83091951 | 1.79254 | 2.47 | 3.31 | 0 | 0 | 0.039050732 | 0.07
YADMIB | None | core-mof-ddec-2798 | 10 | 0.139096868 | 5.510527253 | 18.9943 | 1.062790223 | 42.70019992 | 1.7675 | 2.52 | 3.33 | 0 | 0 | 0.03960396 | 0.07
YAFDAM | None | core-mof-ddec-2799 | 10 | 0.141240203 | 5.593278337 | 19.68888 | 1.06118901 | 42.04056545 | 1.76682 | 2.48 | 3.32 | 0 | 0 | 0.039619203 | 0.07
AFOQUI | ZnO | core-mof-ddec-28 | 10 | 1.345098101 | 48.87291599 | 20.21177 | 1.062651551 | 42.08225268 | 1.62091 | 3.01 | 4.25 | 0 | 0 | 0.12338748 | 0.2
CELZIE | None | core-mof-ddec-280 | 10 | 1.860167739 | 53.0746993 | 19.27306 | 2.442097334 | 88.73138526 | 1.27297 | 2.63 | 5.88 | 0 | 0 | 0.227813696 | 0.29
YAFGAP | None | core-mof-ddec-2800 | 10 | 0.135376836 | 6.867917233 | 14.75761 | 2.627209018 | 74.96008328 | 2.26339 | 2.45 | 2.74 | 0 | 0 | 0.079526728 | 0.18
YANBAR01 | None | core-mof-ddec-2801 | 10 | 0.998261986 | 40.72543344 | 17.12107 | 1.679319224 | 85.19496998 | 1.82012 | 3.71 | 4.65 | 0 | 0 | 0.126365295 | 0.23
YANBAR02 | None | core-mof-ddec-2802 | 10 | 0.998790312 | 38.75723116 | 16.09311 | 1.926486638 | 78.59360013 | 1.73124 | 3.84 | 5 | 573.588 | 331.317 | 0.150181373 | 0.26
YAPYUK | None | core-mof-ddec-2803 | 10 | 1.035186091 | 35.74041927 | 21.5998 | 2.139526186 | 83.02254235 | 1.54037 | 2.52 | 3.81 | 0 | 0 | 0.084395308 | 0.13
YAQDIF | None | core-mof-ddec-2804 | 10 | 4.620209006 | 117.7527962 | 21.30043 | 1.172611259 | 40.48510543 | 1.13709 | 3.83 | 4.45 | 495.803 | 436.028 | 0.422130174 | 0.48
YAQZUN | None | core-mof-ddec-2805 | 10 | 0.455188667 | 30.22493853 | 15.97363 | 4.855423654 | 123.7475861 | 2.96248 | 2.72 | 4.42 | 0 | 0 | 0.094515406 | 0.28
YARDIG | None | core-mof-ddec-2806 | 10 | 4.331783903 | 100.0348607 | 20.22432 | 1.605632436 | 106.6154436 | 1.03032 | 3.53 | 4.63 | 0 | 0 | 0.320288842 | 0.33
YARFII | None | core-mof-ddec-2807 | 10 | 3.965230066 | 92.37398002 | 19.58576 | 5.670317661 | 130.9459221 | 1.03932 | 3.64 | 5.61 | 0 | 0 | 0.375245353 | 0.39
YARGAB | ZnO | core-mof-ddec-2808 | 10 | 2.841507425 | 61.21948841 | 13.62806 | 5.273366942 | 122.8483302 | 0.961173 | 9.66 | 10.7 | 1288.12 | 1340.16 | 0.582621443 | 0.56
YARKAF | None | core-mof-ddec-2809 | 10 | 1.465696382 | 43.67874783 | 21.05763 | 9.233394041 | 198.9309106 | 1.32951 | 3.39 | 4.78 | 0 | 0 | 0.12034509 | 0.16
CELZOK | None | core-mof-ddec-281 | 10 | 2.514968374 | 68.4978731 | 20.08075 | 1.977714319 | 58.93723017 | 1.21514 | 2.42 | 5.99 | 0 | 0 | 0.271573646 | 0.33
YARKEJ | None | core-mof-ddec-2810 | 10 | 2.935003817 | 80.32266605 | 20.97398 | 2.791644875 | 76.03345568 | 1.22095 | 4.03 | 5.09 | 521.822 | 427.392 | 0.22932962 | 0.28
YARSAN | ZnO | core-mof-ddec-2811 | 10 | 2.621311491 | 76.0610367 | 20.79739 | 2.767754182 | 75.74552155 | 1.29452 | 3.95 | 5.04 | 601.389 | 464.566 | 0.23174613 | 0.3
YARYEV | None | core-mof-ddec-2812 | 10 | 0.900573478 | 22.66690093 | 11.21996 | 2.422895878 | 70.30372885 | 1.12294 | 4.02 | 5.65 | 1680.53 | 1496.54 | 0.338397421 | 0.38
YARYOF | None | core-mof-ddec-2813 | 10 | 1.115866959 | 30.6608364 | 13.66841 | 5.934010221 | 149.3555219 | 1.2259 | 3.58 | 4.92 | 0 | 0 | 0.261032711 | 0.32
YASLUA | None | core-mof-ddec-2814 | 10 | 1.166534178 | 44.65132259 | 15.062 | 5.484546355 | 150.6996665 | 1.70772 | 3.99 | 4.95 | 714.135 | 418.181 | 0.204951631 | 0.35
YASNAJ | None | core-mof-ddec-2815 | 10 | 2.270646649 | 61.45210371 | 20.03506 | 3.155066413 | 120.76619 | 1.20746 | 3.23 | 5.78 | 0 | 0 | 0.223609892 | 0.27
YASPEP | None | core-mof-ddec-2816 | 10 | 1.174898505 | 34.24785772 | 21.75596 | 3.540952475 | 95.83128173 | 1.30047 | 3.19 | 3.58 | 0 | 0 | 0.069205749 | 0.09
YAXBOP | None | core-mof-ddec-2817 | 10 | 2.611237884 | 65.85406461 | 15.40355 | 2.227687011 | 64.93625403 | 1.12517 | 5.79 | 6.03 | 1187.47 | 1055.37 | 0.337726744 | 0.38
YAYLER | None | core-mof-ddec-2818 | 10 | 0.400909168 | 35.1625358 | 14.79108 | 5.748612896 | 144.9770346 | 3.91304 | 4.35 | 4.98 | 708.486 | 181.058 | 0.076666735 | 0.3
YAYLIV | None | core-mof-ddec-2819 | 10 | 0.234088062 | 18.88071087 | 15.85613 | 1.185833345 | 104.0058716 | 3.59848 | 2.4 | 4.05 | 0 | 0 | 0.063915876 | 0.23
CENKAJ | None | core-mof-ddec-282 | 10 | 1.853475183 | 53.0233037 | 16.61357 | 1.065722361 | 85.95737681 | 1.27633 | 4.12 | 8.22 | 942.002 | 738.053 | 0.305563608 | 0.39
YAZFOW | None | core-mof-ddec-2820 | 10 | 4.308759875 | 126.7448026 | 17.52883 | 5.568394926 | 159.2978951 | 1.31238 | 7.3 | 7.44 | 1465.55 | 1116.71 | 0.449564913 | 0.59
YAZWOM | None | core-mof-ddec-2821 | 10 | 1.110258029 | 35.45398663 | 19.56777 | 5.954803608 | 175.1641841 | 1.42471 | 4.2 | 4.59 | 295.189 | 207.193 | 0.09124664 | 0.13
YAZYEF | None | core-mof-ddec-2822 | 10 | 0.205299529 | 10.02901896 | 17.47878 | 2.410294335 | 76.96818298 | 2.17948 | 3.11 | 3.93 | 0 | 0 | 0.032117753 | 0.07
YAZZEG | None | core-mof-ddec-2823 | 10 | 1.134924093 | 52.44126733 | 19.61037 | 0.700299559 | 34.21010062 | 2.06152 | 3.14 | 4.6 | 0 | 0 | 0.101866584 | 0.21
YECQUS02 | None | core-mof-ddec-2824 | 10 | 1.187251081 | 58.89902048 | 19.19209 | 2.031957977 | 93.89037743 | 2.21305 | 3.54 | 4.04 | 0 | 0 | 0.135559522 | 0.3
YEGCUJ | None | core-mof-ddec-2825 | 10 | 1.891848729 | 58.12949015 | 16.28522 | 2.120087041 | 105.1766151 | 1.36986 | 4.84 | 7.32 | 901.716 | 658.254 | 0.27740061 | 0.38
YEGDAR | None | core-mof-ddec-2826 | 10 | 0.601037237 | 18.08981752 | 23.16835 | 3.324707348 | 102.1559177 | 1.34283 | 2.56 | 4.49 | 0 | 0 | 0.037234795 | 0.05
YEGKOM | None | core-mof-ddec-2827 | 10 | 3.391533003 | 85.71733956 | 16.65437 | 0.343512167 | 10.33891419 | 1.12752 | 4.06 | 5.21 | 1310.16 | 1161.98 | 0.416844047 | 0.47
YEGTAG | None | core-mof-ddec-2828 | 10 | 0.334592196 | 16.71406379 | 20.35676 | 7.218591556 | 182.4421178 | 2.22868 | 2.99 | 3.61 | 0 | 0 | 0.022434804 | 0.05
YEGTEK | None | core-mof-ddec-2829 | 10 | 1.038669781 | 36.59590531 | 15.8426 | 1.434670984 | 71.66689079 | 1.57194 | 3.29 | 5.83 | 0 | 0 | 0.165400715 | 0.26
CENPUI | None | core-mof-ddec-283 | 10 | 4.318599763 | 96.78616857 | 20.07433 | 2.881549981 | 101.526907 | 0.999903 | 4.06 | 6.2 | 848.957 | 849.039 | 0.360034923 | 0.36
YEGYIU | None | core-mof-ddec-2830 | 10 | 0.325081875 | 14.3433331 | 19.87513 | 4.658377363 | 104.401084 | 1.96853 | 3.01 | 3.73 | 0 | 0 | 0.030479596 | 0.06
YEKXET | ZnO | core-mof-ddec-2831 | 10 | 3.115883506 | 68.80952728 | 13.76313 | 1.001443706 | 44.18591673 | 0.985188 | 5.02 | 6.45 | 2093.06 | 2124.52 | 0.649622204 | 0.64
YELYOE | None | core-mof-ddec-2832 | 10 | 1.755984505 | 85.45177211 | 20.7821 | 9.018782611 | 199.1660365 | 2.17111 | 3.59 | 5.04 | 0 | 0 | 0.1658138 | 0.36
YEMJAC | None | core-mof-ddec-2833 | 10 | 2.239146134 | 79.92171986 | 15.37068 | 1.775761431 | 86.41418 | 1.59244 | 6.51 | 6.88 | 1361.24 | 854.812 | 0.326542915 | 0.52
YEQRER | None | core-mof-ddec-2834 | 10 | 0.686527597 | 17.84468962 | 8.4029 | 4.87782066 | 174.1037847 | 1.15967 | 4.7 | 5.87 | 2449.23 | 2112 | 0.534634853 | 0.62
YERJEL | None | core-mof-ddec-2835 | 10 | 0.642684153 | 19.59331915 | 23.69981 | 6.877892715 | 178.7748391 | 1.36018 | 2.52 | 3.49 | 0 | 0 | 0.051463777 | 0.07
YEWWUU | None | core-mof-ddec-2836 | 10 | 0.056574728 | 3.999430844 | 9.75292 | 1.56990437 | 47.86120401 | 3.15396 | 2.73 | 3.51 | 0 | 0 | 0.06975358 | 0.22
YEYBOV | None | core-mof-ddec-2837 | 10 | 0.803631877 | 27.09692834 | 17.84405 | 0.730043625 | 51.60889174 | 1.50434 | 4.18 | 4.8 | 377.826 | 251.157 | 0.073121768 | 0.11
YEYFEP | None | core-mof-ddec-2838 | 10 | 2.505383634 | 67.13791534 | 13.73167 | 1.782605614 | 60.10604854 | 1.19557 | 4.14 | 6.98 | 1904.23 | 1592.73 | 0.493488462 | 0.59
YEZFIU | None | core-mof-ddec-2839 | 10 | 1.944165674 | 50.49750584 | 14.2383 | 8.342004458 | 223.5445229 | 1.15876 | 3.87 | 7.76 | 1274.85 | 1100.18 | 0.353826504 | 0.41
CERMIV | None | core-mof-ddec-284 | 10 | 1.082261419 | 41.14013844 | 16.2916 | 6.400649773 | 166.249643 | 1.69595 | 3.15 | 6.15 | 0 | 0 | 0.159202807 | 0.27
YEZKEV | None | core-mof-ddec-2840 | 10 | 2.866193508 | 70.38651944 | 18.52414 | 2.823563987 | 107.3324904 | 1.09565 | 3.43 | 5.98 | 0 | 0 | 0.301191074 | 0.33
YEZKIZ | None | core-mof-ddec-2841 | 10 | 2.686647793 | 67.25947021 | 18.6923 | 4.728009227 | 116.108041 | 1.11694 | 3.34 | 5.89 | 0 | 0 | 0.277544004 | 0.31
YEZKOF | None | core-mof-ddec-2842 | 10 | 2.45252445 | 64.19329635 | 18.15195 | 4.571691956 | 114.4510195 | 1.16779 | 3.29 | 6.11 | 0 | 0 | 0.27402187 | 0.32
YICGOI | None | core-mof-ddec-2843 | 10 | 2.728230492 | 68.23338708 | 22.11578 | 4.613593109 | 120.7579193 | 1.11585 | 2.63 | 5.21 | 0 | 0 | 0.215082672 | 0.24
YICREI | None | core-mof-ddec-2844 | 10 | 2.529810388 | 104.4739453 | 18.50922 | 2.979878956 | 74.52714674 | 1.84239 | 5.57 | 5.85 | 1212.05 | 657.866 | 0.244247961 | 0.45
YICTUZ | None | core-mof-ddec-2845 | 10 | 0.177094908 | 14.43904222 | 15.01834 | 3.393687627 | 140.1496086 | 3.63701 | 2.59 | 3.72 | 0 | 0 | 0.054990225 | 0.2
YIKLUZ | None | core-mof-ddec-2846 | 10 | 0.442137924 | 17.17515912 | 17.23359 | 1.086888854 | 88.61708244 | 1.73294 | 2.69 | 3.82 | 0 | 0 | 0.126951885 | 0.22
YILJAG | ZnO | core-mof-ddec-2847 | 10 | 3.113767559 | 54.98012348 | 13.17868 | 2.067976738 | 80.3320132 | 0.787709 | 6 | 9.11 | 2171.41 | 2756.61 | 0.787092695 | 0.62
YISFEL | None | core-mof-ddec-2848 | 10 | 0.497510852 | 19.72053891 | 13.46582 | 12.80389466 | 226.0797237 | 1.76848 | 4.24 | 5.46 | 505.096 | 285.61 | 0.135709762 | 0.24
YIWLEV | None | core-mof-ddec-2849 | 10 | 0.884867709 | 24.24812977 | 10.39195 | 2.394442504 | 94.91189255 | 1.2226 | 5.53 | 6.84 | 1733.36 | 1417.77 | 0.351709472 | 0.43
CESYEF01 | None | core-mof-ddec-285 | 10 | 0.042410452 | 2.171621524 | 16.83388 | 5.77437167 | 158.235759 | 2.28452 | 2.77 | 3.18 | 0 | 0 | 0.013131861 | 0.03
YIWLOF | None | core-mof-ddec-2850 | 10 | 0.897238188 | 25.02270038 | 10.4965 | 0.505492005 | 25.88365042 | 1.24426 | 5.42 | 6.84 | 1695.6 | 1362.74 | 0.33755003 | 0.42
YIWMEW | None | core-mof-ddec-2851 | 10 | 0.928065054 | 27.19446696 | 11.45619 | 5.701469608 | 159.0059002 | 1.30733 | 3.8 | 5.72 | 1487.92 | 1138.14 | 0.336563836 | 0.44
YIWMIA | None | core-mof-ddec-2852 | 10 | 0.878014014 | 25.09611026 | 10.99605 | 5.215359214 | 152.8221683 | 1.27523 | 4.88 | 6.64 | 1596.3 | 1251.78 | 0.368560965 | 0.47
YIWPEZ | None | core-mof-ddec-2853 | 10 | 0.883341534 | 24.82949411 | 10.55224 | 5.27538073 | 150.7852203 | 1.25407 | 5.15 | 6.79 | 1695.69 | 1352.15 | 0.350857608 | 0.44
YOPMAS | None | core-mof-ddec-2854 | 10 | 0.684947996 | 23.17760717 | 19.29577 | 5.74526561 | 161.4913747 | 1.50972 | 2.79 | 3.74 | 0 | 0 | 0.079484938 | 0.12
YUBFOR | None | core-mof-ddec-2855 | 10 | 2.318790001 | 62.27764395 | 14.99451 | 1.370836881 | 46.38705257 | 1.19814 | 4.95 | 8.69 | 1214.3 | 1013.48 | 0.275426912 | 0.33
YUCNEQ | None | core-mof-ddec-2856 | 10 | 1.750205968 | 55.72663985 | 18.21895 | 5.830373119 | 156.5911104 | 1.42054 | 3.2 | 4.01 | 0 | 0 | 0.14079153 | 0.2
YUGLES | None | core-mof-ddec-2857 | 10 | 3.056824014 | 49.19405696 | 11.56427 | 4.434066114 | 141.1808724 | 0.718001 | 6.78 | 10.9 | 2188.78 | 3048.43 | 1.072421905 | 0.77
YUGZEG | None | core-mof-ddec-2858 | 10 | 3.459118843 | 137.4611947 | 25.50228 | 16.20040085 | 260.7161678 | 1.77298 | 3.58 | 4.22 | 0 | 0 | 0.112804431 | 0.2
YUJNIB | None | core-mof-ddec-2859 | 10 | 0.506336107 | 22.82381476 | 20.07874 | 1.885066821 | 74.91027315 | 2.01112 | 2.6 | 3.95 | 0 | 0 | 0.064640598 | 0.13
CESYEF | None | core-mof-ddec-286 | 10 | 0.108187063 | 5.403875569 | 18.10339 | 1.257044824 | 56.66306991 | 2.2285 | 2.88 | 3.29 | 0 | 0 | 0.017949293 | 0.04
YUJNOH | None | core-mof-ddec-2860 | 10 | 0.989736968 | 39.38470496 | 18.38226 | 0.888051224 | 44.35759845 | 1.77541 | 3.46 | 5.28 | 0 | 0 | 0.146445046 | 0.26
YUKBIP01 | None | core-mof-ddec-2861 | 10 | 1.156665109 | 39.98316395 | 18.49669 | 2.762185749 | 109.9159416 | 1.54223 | 4.95 | 5.76 | 513.471 | 332.94 | 0.103745874 | 0.16
YUKKAR | None | core-mof-ddec-2862 | 10 | 3.343977742 | 85.99190786 | 17.0058 | 1.904628597 | 65.83848413 | 1.1473 | 4.35 | 5.86 | 1376.62 | 1199.87 | 0.331212412 | 0.38
YUPSIM | None | core-mof-ddec-2863 | 10 | 0.662166344 | 24.60772667 | 15.27423 | 5.719945256 | 147.0909926 | 1.65801 | 4.61 | 5.52 | 542.788 | 327.374 | 0.120626534 | 0.2
YURJUR | None | core-mof-ddec-2864 | 10 | 2.275916594 | 34.86774718 | 10.95203 | 1.925605614 | 71.56023109 | 0.683521 | 8.48 | 13.69 | 1927.81 | 2820.41 | 1.082629502 | 0.74
YURKAY | None | core-mof-ddec-2865 | 10 | 2.96857173 | 57.09185181 | 12.3848 | 15.62391612 | 239.3632344 | 0.858047 | 7.53 | 8.23 | 2261.58 | 2635.73 | 0.839114874 | 0.72
YUSGID | ZnO | core-mof-ddec-2866 | 10 | 1.974193546 | 63.95181529 | 20.75309 | 12.67673909 | 243.8002432 | 1.44519 | 3.72 | 4.5 | 0 | 0 | 0.117631592 | 0.17
YUVSUE | None | core-mof-ddec-2867 | 10 | 1.881374618 | 52.05108394 | 15.85852 | 2.558968251 | 82.89494474 | 1.23436 | 4.59 | 5.76 | 1055.25 | 854.898 | 0.291649114 | 0.36
YUWHOO | None | core-mof-ddec-2868 | 10 | 4.2576e-05 | 0.001604684 | 0 | 4.594363624 | 127.110042 | 1.68156 | 2.51 | 2.93 | 0 | 0 | 0.005946859 | 0.01
YUWKEH | None | core-mof-ddec-2869 | 10 | 0.575535018 | 23.52428086 | 21.22134 | 0.000894097 | 0.033698366 | 1.82361 | 2.93 | 3.64 | 0 | 0 | 0.049352658 | 0.09
CETFOX | None | core-mof-ddec-287 | 10 | 2.019251062 | 61.6032922 | 15.63547 | 1.139191117 | 46.56302568 | 1.36113 | 5.06 | 5.9 | 1207.38 | 887.04 | 0.264486125 | 0.36
YUWKIL | None | core-mof-ddec-2870 | 10 | 0.533972218 | 22.68092354 | 21.41396 | 4.853391989 | 148.0672366 | 1.89504 | 2.88 | 3.59 | 0 | 0 | 0.047492401 | 0.09
YUXQOY | None | core-mof-ddec-2871 | 10 | 3.322206675 | 65.51886191 | 12.98771 | 1.073948127 | 45.61685893 | 0.879883 | 5.77 | 7.81 | 1948.55 | 2214.56 | 0.70463914 | 0.62
ZADDAJ | None | core-mof-ddec-2872 | 10 | 0.322022329 | 10.44990023 | 14.20587 | 11.08981503 | 218.7076634 | 1.44779 | 3.05 | 3.58 | 0 | 0 | 0.151955739 | 0.22
ZARZAV | None | core-mof-ddec-2873 | 10 | 2.379886842 | 70.63081805 | 19.59801 | 2.860601629 | 92.82897147 | 1.32405 | 3.95 | 5.22 | 658.032 | 496.983 | 0.234130131 | 0.31
ZASJAG | None | core-mof-ddec-2874 | 10 | 2.116020966 | 57.19451533 | 14.56047 | 2.836004941 | 84.1675938 | 1.20593 | 8.07 | 8.33 | 1124.48 | 932.464 | 0.29852479 | 0.36
ZASTUK | None | core-mof-ddec-2875 | 10 | 2.702661728 | 74.772556 | 19.13002 | 5.660329262 | 152.9946035 | 1.23434 | 3.96 | 5.34 | 679.022 | 550.11 | 0.251146362 | 0.31
ZAVMIU | None | core-mof-ddec-2876 | 10 | 0.470730486 | 18.36467552 | 12.00241 | 3.146606004 | 87.05483604 | 1.74059 | 2.9 | 5.45 | 0 | 0 | 0.235552313 | 0.41
ZAVPIX | None | core-mof-ddec-2877 | 10 | 2.225837756 | 63.98844727 | 15.80939 | 3.566474353 | 139.139372 | 1.2826 | 4.44 | 5.34 | 1318.39 | 1027.9 | 0.366443162 | 0.47
ZAZBUZ | Cu-Cu | core-mof-ddec-2878 | 10 | 2.893547832 | 75.9294544 | 16.02421 | 5.619094554 | 161.5378905 | 1.17074 | 5.7 | 6.79 | 1315.63 | 1123.76 | 0.324581034 | 0.38
ZEBMAW | None | core-mof-ddec-2879 | 10 | 3.70069096 | 85.24246926 | 16.57464 | 6.293344765 | 165.143368 | 1.02768 | 3.81 | 7.11 | 1387.99 | 1350.61 | 0.486532773 | 0.5
CETFUD | None | core-mof-ddec-288 | 10 | 2.652012774 | 84.90368302 | 19.81798 | 7.445272149 | 171.495915 | 1.42835 | 4.11 | 4.79 | 842.198 | 589.631 | 0.161024959 | 0.23
ZECKOJ | None | core-mof-ddec-2880 | 10 | 2.354851787 | 35.4448934 | 9.7407 | 3.336026271 | 106.8022446 | 0.671545 | 7.76 | 10.01 | 2134.54 | 3178.56 | 1.027481405 | 0.69
ZEDHIB | ZnO | core-mof-ddec-2881 | 10 | 2.215121531 | 68.13240287 | 19.84267 | 16.63900102 | 250.4478714 | 1.37217 | 3.34 | 4.96 | 0 | 0 | 0.196768622 | 0.27
ZEDQOQ | None | core-mof-ddec-2882 | 10 | 0.237888216 | 10.99881912 | 18.99813 | 3.009239779 | 92.55778253 | 2.06282 | 3.1 | 3.4 | 0 | 0 | 0.048477327 | 0.1
ZEDRAD | None | core-mof-ddec-2883 | 10 | 1.222162577 | 67.95444216 | 23.33624 | 1.222580522 | 56.5263057 | 2.48068 | 2.81 | 3.71 | 0 | 0 | 0.056436138 | 0.14
ZEDROR | ZnO | core-mof-ddec-2884 | 10 | 3.32692011 | 92.83319565 | 20.7075 | 1.742478509 | 96.88494585 | 1.24486 | 3.57 | 5.08 | 0 | 0 | 0.281156114 | 0.35
ZEFVEN | None | core-mof-ddec-2885 | 10 | 0.839683056 | 38.43693594 | 19.78387 | 4.356758718 | 121.569446 | 2.04226 | 2.5 | 5.15 | 0 | 0 | 0.073448043 | 0.15
ZEFVOX | None | core-mof-ddec-2886 | 10 | 0.837604595 | 37.76084105 | 19.99934 | 1.021651324 | 46.76662965 | 2.01135 | 2.5 | 5.15 | 0 | 0 | 0.074576777 | 0.15
ZEJCUO | None | core-mof-ddec-2887 | 10 | 0.642262125 | 30.83949755 | 24.24176 | 1.0281683 | 46.3518228 | 2.14228 | 2.6 | 3.46 | 0 | 0 | 0.046679239 | 0.1
ZEKRIS | None | core-mof-ddec-2888 | 10 | 3.835933736 | 88.95861589 | 17.41083 | 1.698301178 | 81.54732004 | 1.03468 | 4.82 | 5.65 | 1123.99 | 1086.32 | 0.425252252 | 0.44
ZEKROY | None | core-mof-ddec-2889 | 10 | 0 | 0 | 0 | 5.618924557 | 130.3077128 | 1.50594 | 1.48 | 2.67 | 0 | 0 | 0 | 0
CETVAA | None | core-mof-ddec-289 | 10 | 1.693563757 | 48.9021705 | 22.68039 | 0 | 0 | 1.2883 | 3.29 | 4.45 | 0 | 0 | 0.124194675 | 0.16
ZERNAN | None | core-mof-ddec-2890 | 10 | 1.160900043 | 40.27180438 | 21.10364 | 1.566412214 | 45.23063087 | 1.54771 | 2.54 | 4.25 | 0 | 0 | 0.090456222 | 0.14
ZERNOB | None | core-mof-ddec-2891 | 10 | 1.014130968 | 39.82791669 | 20.31522 | 1.733715548 | 60.142864 | 1.75217 | 2.65 | 4.35 | 0 | 0 | 0.085608132 | 0.15
ZERNUH | None | core-mof-ddec-2892 | 10 | 0.985265179 | 37.40471016 | 19.18521 | 1.482389631 | 58.21781662 | 1.69378 | 2.62 | 4.72 | 0 | 0 | 0.094463271 | 0.16
ZERQOE | None | core-mof-ddec-2893 | 10 | 1.772802558 | 62.19962053 | 24.94603 | 1.721014249 | 65.33676467 | 1.56535 | 4.03 | 4.5 | 255.382 | 163.146 | 0.089436867 | 0.14
ZESFUY | None | core-mof-ddec-2894 | 10 | 3.863526386 | 74.9748232 | 13.69497 | 0.813970774 | 28.55855156 | 0.865768 | 8.12 | 9.56 | 1605.29 | 1854.18 | 0.646824553 | 0.56
ZETPUL | None | core-mof-ddec-2895 | 10 | 0.282781251 | 15.17964274 | 19.64326 | 11.12370593 | 215.8644207 | 2.39493 | 2.77 | 4.39 | 0 | 0 | 0.037579386 | 0.09
ZETQIA | None | core-mof-ddec-2896 | 10 | 0.317068698 | 15.49186873 | 19.19905 | 1.241838187 | 66.66163315 | 2.1799 | 2.7 | 4.39 | 0 | 0 | 0.041286298 | 0.09
ZEXKUK | None | core-mof-ddec-2897 | 10 | 3.400472142 | 83.9936483 | 18.53297 | 1.340440736 | 65.49347828 | 1.10203 | 4.12 | 5.44 | 1067.09 | 968.291 | 0.31759571 | 0.35
ZEZPUR | None | core-mof-ddec-2898 | 10 | 2.50834044 | 70.77097405 | 15.58284 | 5.101657069 | 126.0139097 | 1.25879 | 4.74 | 6.87 | 1347.45 | 1070.44 | 0.357486157 | 0.45
ZEZQEC | None | core-mof-ddec-2899 | 10 | 2.570490178 | 71.97258234 | 15.57802 | 5.565867722 | 157.0368495 | 1.2492 | 4.77 | 6.82 | 1333 | 1067.08 | 0.360230548 | 0.45
AFOTUL | None | core-mof-ddec-29 | 10 | 3.398288625 | 80.71576846 | 15.85978 | 5.555690307 | 155.556859 | 1.05969 | 6.81 | 8.8 | 1476.05 | 1392.91 | 0.490709547 | 0.52
CEYPUT | None | core-mof-ddec-290 | 10 | 3.30382066 | 89.35643106 | 20.41984 | 8.096673047 | 192.3112658 | 1.20669 | 3.83 | 5.37 | 698.332 | 578.719 | 0.25690111 | 0.31
ZIBGIC | None | core-mof-ddec-2900 | 10 | 0.020390348 | 0.757343026 | 17.70306 | 3.118850863 | 84.3536653 | 1.65712 | 2.45 | 3.15 | 0 | 0 | 0.018103698 | 0.03
ZIDDIB | None | core-mof-ddec-2901 | 10 | 1.590635583 | 68.15441663 | 26.888 | 0.263529381 | 9.788069495 | 1.91164 | 2.41 | 4.56 | 0 | 0 | 0.10985332 | 0.21
ZIDVAL | None | core-mof-ddec-2902 | 10 | 1.865470318 | 55.99333625 | 20.66916 | 0.691443684 | 29.6264848 | 1.33917 | 3.58 | 5.33 | 0 | 0 | 0.179215484 | 0.24
CEZMUR | None | core-mof-ddec-291 | 10 | 0 | 0 | 0 | 1.716152259 | 51.51145508 | 2.52289 | 1.08 | 2.02 | 0 | 0 | 0 | 0
ZIGFEC | None | core-mof-ddec-2914 | 10 | 2.748084677 | 49.21796725 | 12.53537 | 0 | 0 | 0.799051 | 6.84 | 12.81 | 1893.05 | 2369.12 | 0.926098584 | 0.74
ZIGWUJ | None | core-mof-ddec-2915 | 10 | 1.788131219 | 52.98533824 | 17.23429 | 13.60342634 | 243.6362306 | 1.32203 | 3.34 | 5.42 | 0 | 0 | 0.242051996 | 0.32
ZIHTEP | None | core-mof-ddec-2916 | 10 | 1.115513621 | 27.75215202 | 18.24121 | 3.099785835 | 91.85187262 | 1.10997 | 3.49 | 4.35 | 0 | 0 | 0.10811103 | 0.12
ZIJVOF01 | None | core-mof-ddec-2917 | 10 | 2.735246648 | 75.11770752 | 18.63585 | 2.336407091 | 58.12598211 | 1.22527 | 3.42 | 5.28 | 0 | 0 | 0.301974259 | 0.37
ZIJVOF02 | None | core-mof-ddec-2918 | 10 | 2.686294366 | 73.80872368 | 18.6214 | 5.140974465 | 141.1858841 | 1.22585 | 3.37 | 5.28 | 0 | 0 | 0.301831382 | 0.37
ZIKJIO | None | core-mof-ddec-2919 | 10 | 4.121180638 | 72.32357025 | 13.62124 | 4.988725154 | 137.0703975 | 0.782965 | 5.59 | 7.08 | 2225.55 | 2842.46 | 0.842949557 | 0.66
CEZNAY | None | core-mof-ddec-292 | 10 | 0.612217848 | 29.0144204 | 16.71677 | 13.66259896 | 239.7681691 | 2.11441 | 2.94 | 5.02 | 0 | 0 | 0.094589034 | 0.2
ZIKJOU | None | core-mof-ddec-2920 | 10 | 4.41739177 | 96.02094666 | 16.92864 | 1.675657193 | 79.41327164 | 0.969805 | 3.96 | 5.82 | 1225 | 1263.14 | 0.536190265 | 0.52
ZILBAZ | None | core-mof-ddec-2921 | 10 | 2.767352258 | 62.00920837 | 17.85186 | 8.799274692 | 191.2700367 | 0.999721 | 4.29 | 4.99 | 705.045 | 705.242 | 0.280078142 | 0.28
ZILBED | None | core-mof-ddec-2922 | 10 | 4.217729251 | 90.08986511 | 18.30691 | 6.221834954 | 139.4152331 | 0.952981 | 3.81 | 4.97 | 675.508 | 708.837 | 0.430228934 | 0.41
ZIMJOW | None | core-mof-ddec-2923 | 10 | 1.039556132 | 39.67717102 | 16.99285 | 7.952657352 | 169.8671928 | 1.70284 | 3.18 | 4.93 | 0 | 0 | 0.152686101 | 0.26
ZISYAD | None | core-mof-ddec-2924 | 10 | 3.087676181 | 89.20129285 | 19.17622 | 2.858678338 | 109.1083645 | 1.28892 | 4.92 | 5.91 | 960.286 | 745.031 | 0.279303603 | 0.36
ZNGLUD01 | ZnO | core-mof-ddec-2925 | 10 | 0.117736265 | 4.447164887 | 20.10996 | 3.490383987 | 100.8353033 | 1.68506 | 2.6 | 3.16 | 0 | 0 | 0.029672534 | 0.05
ZNGLUD | ZnO | core-mof-ddec-2926 | 10 | 0.169828921 | 6.296717042 | 20.38719 | 1.521902527 | 57.48569902 | 1.65404 | 2.66 | 3.19 | 0 | 0 | 0.030229015 | 0.05
ZURQOS | None | core-mof-ddec-2927 | 10 | 2.705730805 | 79.2138838 | 18.26791 | 1.896110679 | 70.30176216 | 1.30618 | 3.69 | 4.62 | 0 | 0 | 0.199053729 | 0.26
CICYIX | None | core-mof-ddec-293 | 10 | 0.180543898 | 8.32207333 | 19.25492 | 4.282872694 | 125.3868194 | 2.0565 | 2.72 | 3.24 | 0 | 0 | 0.024313153 | 0.05
CIDKUX | None | core-mof-ddec-294 | 10 | 2.001606589 | 46.9545899 | 13.01725 | 1.744369165 | 80.40575325 | 1.04661 | 8.3 | 9.18 | 1526.93 | 1458.94 | 0.55417013 | 0.58
CIFDOM | None | core-mof-ddec-295 | 10 | 3.573974774 | 78.50247358 | 15.69758 | 7.926360411 | 185.9401366 | 0.979977 | 4.03 | 5.56 | 1443.5 | 1472.99 | 0.530624698 | 0.52
CIFDUS | None | core-mof-ddec-296 | 10 | 3.384063581 | 74.49482198 | 15.45268 | 7.686084016 | 168.8250885 | 0.982136 | 4.13 | 6.08 | 1350.11 | 1374.67 | 0.519276353 | 0.51
CIFJAE | None | core-mof-ddec-297 | 10 | 3.177418585 | 83.54154868 | 16.60028 | 8.009142236 | 176.3086333 | 1.17303 | 5.17 | 5.81 | 1156.85 | 986.203 | 0.383621902 | 0.45
CIFMEL | None | core-mof-ddec-298 | 10 | 2.021058082 | 34.47959469 | 9.67403 | 5.647128519 | 148.4758301 | 0.761139 | 5.76 | 8.24 | 2594.02 | 3408.07 | 0.985365354 | 0.75
CIGDUT | None | core-mof-ddec-299 | 10 | 1.876596042 | 73.02960253 | 19.05182 | 14.028072 | 239.3212947 | 1.73625 | 3.73 | 5.05 | 134.783 | 77.6287 | 0.207343413 | 0.36
ABAVOP | None | core-mof-ddec-3 | 10 | 1.40207245 | 49.2108549 | 24.19838 | 3.293278878 | 128.1612249 | 1.56594 | 2.44 | 3.54 | 0 | 0 | 0.076631289 | 0.12
AFOVAT | None | core-mof-ddec-30 | 10 | 3.45234252 | 80.53485764 | 16.28282 | 1.941845648 | 68.15616725 | 1.04077 | 6.55 | 8.33 | 1444.52 | 1387.94 | 0.490021811 | 0.51
CIGFEF | None | core-mof-ddec-300 | 10 | 2.235614591 | 78.37665781 | 18.34169 | 8.001106364 | 186.6465909 | 1.56415 | 3.7 | 5.08 | 0 | 0 | 0.242943452 | 0.38
CIGYAU | None | core-mof-ddec-301 | 10 | 0.736039309 | 26.30149474 | 25.58168 | 3.766350581 | 132.0415298 | 1.59429 | 2.67 | 3.88 | 0 | 0 | 0.056451461 | 0.09
CIJVOH01 | None | core-mof-ddec-302 | 10 | 1.475747965 | 47.18207534 | 12.39924 | 0.853529908 | 30.49988243 | 1.42641 | 4.44 | 5.73 | 1957.1 | 1372.05 | 0.406615209 | 0.58
CIJVOH | None | core-mof-ddec-303 | 10 | 1.434438218 | 46.4006363 | 12.33088 | 7.446190809 | 238.0668949 | 1.44318 | 4.4 | 5.67 | 1855.44 | 1285.66 | 0.388031985 | 0.56
CILDAD | None | core-mof-ddec-304 | 10 | 0.00107638 | 0.053190601 | 11.48451 | 7.266235853 | 235.045304 | 2.20473 | 2.5 | 3.07 | 0 | 0 | 0.013607108 | 0.03
CISMAT01 | None | core-mof-ddec-305 | 10 | 2.567404822 | 89.09057883 | 23.60036 | 0.017985956 | 0.888797787 | 1.54817 | 2.54 | 4.09 | 0 | 0 | 0.109807063 | 0.17
CITXUZ | Cu-Cu | core-mof-ddec-306 | 10 | 2.027121018 | 55.76367748 | 18.76883 | 2.640715205 | 91.63449571 | 1.22731 | 2.76 | 5.81 | 0 | 0 | 0.260732822 | 0.32
CITZIP | None | core-mof-ddec-307 | 10 | 2.069753403 | 66.17029237 | 15.29566 | 3.690541192 | 101.5223792 | 1.42635 | 5.87 | 6.79 | 1193.04 | 836.428 | 0.301468784 | 0.43
CIVTEH | None | core-mof-ddec-308 | 10 | 3.203339332 | 76.16943546 | 18.22594 | 4.782976423 | 152.9123942 | 1.06088 | 4.02 | 5.39 | 821.731 | 774.575 | 0.339340925 | 0.36
CIWYUD | None | core-mof-ddec-309 | 10 | 2.088457277 | 66.10260876 | 15.87819 | 5.725110634 | 136.1324542 | 1.41213 | 4.57 | 7.11 | 1072.35 | 759.389 | 0.28326004 | 0.4
AFOVIB | None | core-mof-ddec-31 | 10 | 3.374234171 | 82.79977755 | 15.96901 | 4.506864087 | 142.6485841 | 1.0948 | 6.74 | 8.79 | 1456.64 | 1330.5 | 0.474972598 | 0.52
CODFEH | None | core-mof-ddec-310 | 10 | 1.042884983 | 34.79817767 | 18.62924 | 7.678601444 | 188.4239384 | 1.48867 | 3.49 | 3.79 | 0 | 0 | 0.114195893 | 0.17
CODROD | None | core-mof-ddec-311 | 10 | 1.604008449 | 67.9028263 | 18.82609 | 2.89580449 | 96.62495935 | 1.88869 | 3.84 | 4.34 | 404.11 | 213.963 | 0.137661554 | 0.26
CODRUJ | None | core-mof-ddec-312 | 10 | 1.614186073 | 69.58098468 | 18.69561 | 2.486548619 | 105.2635845 | 1.92319 | 3.79 | 4.33 | 397.999 | 206.947 | 0.135192051 | 0.26
COGWEB | ZnO | core-mof-ddec-316 | 10 | 3.7900681 | 78.32958712 | 15.39425 | 2.440770165 | 105.211657 | 0.922041 | 5.7 | 6.37 | 1604.26 | 1739.9 | 0.585657254 | 0.54
COJHIT | None | core-mof-ddec-317 | 10 | 3.40918756 | 54.74573139 | 12.16594 | 8.480882164 | 175.2749504 | 0.716453 | 9.36 | 10.09 | 1626.51 | 2270.22 | 0.92120488 | 0.66
COMDOY | None | core-mof-ddec-318 | 10 | 3.742017341 | 102.9072583 | 18.00291 | 14.76951589 | 237.1732078 | 1.22694 | 5.54 | 6.12 | 1165.85 | 950.215 | 0.326014312 | 0.4
COMGUH | None | core-mof-ddec-319 | 10 | 0.314426443 | 13.80171338 | 16.27252 | 5.087182572 | 139.8999425 | 1.95837 | 2.48 | 4.79 | 0 | 0 | 0.056169161 | 0.11
AFOVOH | None | core-mof-ddec-32 | 10 | 3.422887441 | 80.41443502 | 15.67387 | 1.085484815 | 47.64723389 | 1.04816 | 6.85 | 8.79 | 1497.88 | 1429.05 | 0.496107465 | 0.52
COWMAD | None | core-mof-ddec-320 | 10 | 2.109387284 | 57.81966546 | 13.12907 | 8.016604264 | 188.3353496 | 1.22293 | 5.58 | 6.74 | 1847.49 | 1510.71 | 0.457916643 | 0.56
COWMIL | None | core-mof-ddec-321 | 10 | 2.242118221 | 62.22622876 | 13.48767 | 7.57428876 | 207.6161383 | 1.23822 | 5.53 | 6.74 | 1855.2 | 1498.29 | 0.460338227 | 0.57
COWMOR | None | core-mof-ddec-322 | 10 | 2.036972756 | 56.93019065 | 12.98374 | 7.568934261 | 210.0630691 | 1.24692 | 5.56 | 6.72 | 1855.71 | 1488.23 | 0.449106599 | 0.56
COWMUX | None | core-mof-ddec-323 | 10 | 2.058957365 | 58.14319578 | 13.19821 | 7.339647256 | 205.1316182 | 1.25989 | 5.53 | 6.71 | 1860.24 | 1476.51 | 0.444483249 | 0.56
COWXOC | None | core-mof-ddec-324 | 10 | 1.643731653 | 47.29573889 | 17.87501 | 7.304002241 | 206.258779 | 1.28374 | 2.91 | 5.83 | 0 | 0 | 0.194743484 | 0.25
COXQUB | None | core-mof-ddec-325 | 10 | 0.978094887 | 37.80350371 | 21.46053 | 2.844250542 | 81.83874221 | 1.72439 | 2.84 | 4 | 0 | 0 | 0.075388978 | 0.13
COXXIX | None | core-mof-ddec-326 | 10 | 0.730087069 | 23.62939487 | 13.16428 | 2.146931531 | 82.97920293 | 1.444 | 3.9 | 5 | 538.634 | 373.016 | 0.193905817 | 0.28
COYCEZ | None | core-mof-ddec-327 | 10 | 2.700366679 | 70.50429751 | 15.75515 | 3.602777483 | 116.6045193 | 1.16488 | 4.26 | 6.3 | 1350.98 | 1159.76 | 0.386305886 | 0.45
COYCID | None | core-mof-ddec-328 | 10 | 2.127991695 | 44.41064992 | 12.19679 | 6.279614087 | 163.9554299 | 0.931123 | 6.96 | 9.57 | 1702.98 | 1828.95 | 0.6551229 | 0.61
COYTEQ | None | core-mof-ddec-329 | 10 | 2.505395906 | 100.392958 | 22.54349 | 10.13178853 | 211.4478712 | 1.78776 | 3.38 | 3.84 | 0 | 0 | 0.195775719 | 0.35
AFOYOK | None | core-mof-ddec-33 | 10 | 2.911993822 | 63.92674651 | 14.59566 | 2.366591313 | 94.8309613 | 0.979448 | 5.72 | 7.73 | 1336.77 | 1364.82 | 0.449232629 | 0.44
COYTIU | None | core-mof-ddec-330 | 10 | 2.468313072 | 99.31952492 | 22.92156 | 8.604746171 | 188.8992426 | 1.79522 | 3.33 | 3.82 | 0 | 0 | 0.189391829 | 0.34
COYTOA | None | core-mof-ddec-331 | 10 | 2.436606319 | 102.7567168 | 23.04749 | 2.373604385 | 95.50865432 | 1.88149 | 3.22 | 3.79 | 0 | 0 | 0.180707843 | 0.34
COYVAO01 | None | core-mof-ddec-332 | 10 | 1.513520718 | 65.25845191 | 19.83186 | 2.227466169 | 93.93684502 | 1.92367 | 3.26 | 4.95 | 0 | 0 | 0.155951904 | 0.3
COYVAO | None | core-mof-ddec-333 | 10 | 1.519414215 | 65.51256174 | 19.9825 | 2.172426595 | 93.66848753 | 1.92367 | 3.28 | 5.01 | 0 | 0 | 0.161150301 | 0.31
COYVES01 | None | core-mof-ddec-334 | 10 | 1.348701564 | 58.76383905 | 20.27236 | 2.209232062 | 95.25542832 | 1.94391 | 3.02 | 4.86 | 0 | 0 | 0.138895319 | 0.27
COYVES | None | core-mof-ddec-335 | 10 | 1.371061726 | 59.73808641 | 20.03041 | 1.960727366 | 85.43021704 | 1.94391 | 3.06 | 4.87 | 0 | 0 | 0.14403959 | 0.28
CUCSAU | None | core-mof-ddec-336 | 10 | 2.920752358 | 55.01055354 | 17.06918 | 1.963119477 | 85.53444295 | 0.840322 | 4.21 | 5.58 | 968.591 | 1152.64 | 0.321305404 | 0.27
CUGLTM01 | None | core-mof-ddec-337 | 10 | 0.064132888 | 2.421364818 | 19.55899 | 5.420112145 | 102.0844402 | 1.68446 | 2.64 | 3.16 | 0 | 0 | 0.035619724 | 0.06
CUGLTM02 | None | core-mof-ddec-338 | 10 | 0.052105059 | 1.962955382 | 19.0228 | 1.016960558 | 38.39578422 | 1.68079 | 2.57 | 3.14 | 0 | 0 | 0.029747916 | 0.05
CUGLTM | None | core-mof-ddec-339 | 10 | 0.063826701 | 2.387884267 | 19.25303 | 0.717695936 | 27.03777953 | 1.66914 | 2.69 | 3.18 | 0 | 0 | 0.035946655 | 0.06
AFUPEX | None | core-mof-ddec-34 | 10 | 2.627073608 | 81.63616747 | 14.80532 | 0.957886414 | 35.8364427 | 1.38641 | 4.59 | 5.43 | 1789.56 | 1290.79 | 0.425559539 | 0.59
CUHPUR | None | core-mof-ddec-340 | 10 | 3.367181062 | 67.34828045 | 13.22245 | 6.347962839 | 197.2625951 | 0.89237 | 5.84 | 7.61 | 1999.35 | 2240.49 | 0.683572957 | 0.61
CUIMDZ01 | None | core-mof-ddec-341 | 10 | 0.552056968 | 20.63472807 | 21.83709 | 11.11146448 | 222.2446646 | 1.66764 | 3.8 | 4.57 | 74.6406 | 44.7582 | 0.023985992 | 0.04
CUKVUA | None | core-mof-ddec-342 | 10 | 0.557836703 | 16.27297728 | 19.65069 | 0.471988473 | 17.64193619 | 1.30151 | 2.56 | 3.41 | 0 | 0 | 0.069150448 | 0.09
CUKYAJ | None | core-mof-ddec-343 | 10 | 1.853746597 | 68.8915685 | 17.81786 | 1.903939036 | 55.54090748 | 1.65805 | 4.29 | 4.72 | 785.806 | 473.933 | 0.223153705 | 0.37
CUMDIY | None | core-mof-ddec-344 | 10 | 1.320069955 | 59.52324804 | 21.31585 | 3.763931969 | 139.8805951 | 2.01174 | 4.26 | 5.06 | 506.897 | 251.969 | 0.07953314 | 0.16
CUMDOE | None | core-mof-ddec-345 | 10 | 1.277352284 | 45.82379126 | 15.42189 | 1.01839047 | 45.92022437 | 1.60054 | 4.97 | 5.66 | 975.346 | 609.386 | 0.156197283 | 0.25
CUNFOH01 | None | core-mof-ddec-346 | 10 | 0.817709747 | 30.28916917 | 10.82012 | 2.922205052 | 104.8313109 | 1.65261 | 5.77 | 8.65 | 1561.19 | 944.682 | 0.284398618 | 0.47
CUNFOH | None | core-mof-ddec-347 | 10 | 0.767087782 | 28.14004043 | 10.45277 | 4.389009577 | 162.5753564 | 1.63668 | 5.64 | 9.09 | 1604.16 | 980.134 | 0.293276633 | 0.48
CUNWEO | None | core-mof-ddec-348 | 10 | 2.28950097 | 63.19320123 | 15.70427 | 4.419277337 | 162.1178774 | 1.23144 | 6.49 | 7.1 | 1015.11 | 824.322 | 0.324822971 | 0.4
CUNXIS10 | None | core-mof-ddec-349 | 10 | 2.999755814 | 128.0790251 | 27.30605 | 5.161096226 | 142.452961 | 1.90489 | 2.77 | 4.73 | 0 | 0 | 0.230984466 | 0.44
AGARUW | None | core-mof-ddec-35 | 10 | 1.193015872 | 47.38223322 | 13.92271 | 1.15025802 | 49.11197278 | 1.77195 | 6.25 | 6.78 | 1107.33 | 624.922 | 0.231383504 | 0.41
CUNXIS | None | core-mof-ddec-350 | 10 | 2.994119995 | 127.8383955 | 27.30605 | 3.449767503 | 137.0121658 | 1.90489 | 2.77 | 4.73 | 0 | 0 | 0.230984466 | 0.44
CUTKOS | ZnO | core-mof-ddec-351 | 10 | 2.93986225 | 78.19472928 | 20.09932 | 1.154753581 | 49.30391743 | 1.18663 | 4.14 | 5.46 | 617.522 | 520.398 | 0.261244027 | 0.31
CUVGIK | None | core-mof-ddec-352 | 10 | 4.433095752 | 101.8601234 | 18.30805 | 3.019535012 | 80.31387283 | 1.02515 | 5.06 | 6.25 | 1207.31 | 1177.69 | 0.331658782 | 0.34
CUVGOQ | None | core-mof-ddec-353 | 10 | 4.588645506 | 103.0660937 | 18.29748 | 5.949002506 | 136.6914146 | 1.00212 | 4.54 | 5.6 | 1335.91 | 1333.08 | 0.34925957 | 0.35
CUVTUJ | CPO27 | core-mof-ddec-354 | 10 | 1.950809022 | 51.40756773 | 12.11342 | 5.580154092 | 125.3364819 | 1.17569 | 10.88 | 11.5 | 1433.73 | 1219.48 | 0.527349897 | 0.62
CUVXAT | None | core-mof-ddec-355 | 10 | 2.79618316 | 66.54598756 | 15.44546 | 8.718911598 | 229.7600808 | 1.06179 | 4.78 | 6.51 | 1407.4 | 1325.49 | 0.433230676 | 0.46
CUYHIO | None | core-mof-ddec-356 | 10 | 0.962627514 | 28.33624844 | 21.21087 | 6.415475217 | 152.6810332 | 1.31327 | 3.15 | 3.56 | 0 | 0 | 0.060916643 | 0.08
CUYQIX | None | core-mof-ddec-357 | 10 | 1.459477258 | 42.84348276 | 21.94085 | 2.0331282 | 59.84789023 | 1.30964 | 3.14 | 3.73 | 0 | 0 | 0.083992548 | 0.11
CUYRUK | ZnO | core-mof-ddec-358 | 10 | 0.583397216 | 25.76963289 | 24.15816 | 2.836939779 | 83.27939322 | 1.97065 | 2.86 | 3.96 | 0 | 0 | 0.025372339 | 0.05
CUYVOI | None | core-mof-ddec-359 | 10 | 1.43503626 | 45.84237593 | 21.16783 | 0.804068812 | 35.51706714 | 1.42517 | 2.63 | 4.52 | 0 | 0 | 0.119284015 | 0.17
AGAXOV | Cu-Cu | core-mof-ddec-36 | 10 | 2.720080025 | 54.07854305 | 12.24158 | 2.423190187 | 77.40905133 | 0.887006 | 5.31 | 7.05 | 2429.86 | 2739.39 | 0.800445544 | 0.71
CUYWUP | None | core-mof-ddec-360 | 10 | 5.071872884 | 107.1848466 | 17.16779 | 11.96036249 | 237.786746 | 0.942864 | 4.59 | 7.48 | 1584.84 | 1680.88 | 0.593935074 | 0.56
CUYYAX | None | core-mof-ddec-361 | 10 | 3.981093621 | 103.5505888 | 19.60149 | 8.393275468 | 177.3766741 | 1.16048 | 3.83 | 5.05 | 851.348 | 733.617 | 0.32745071 | 0.38
CUYYEB | None | core-mof-ddec-362 | 10 | 3.985238405 | 103.7400383 | 19.4404 | 5.458537611 | 141.9797768 | 1.16139 | 3.82 | 5.05 | 848.925 | 730.953 | 0.318583766 | 0.37
DABWUA | None | core-mof-ddec-366 | 10 | 4.244658723 | 88.24594276 | 16.47537 | 5.419705272 | 141.0807524 | 0.927551 | 3.85 | 6.32 | 1265.37 | 1364.21 | 0.582178231 | 0.54
DACXUB | None | core-mof-ddec-367 | 10 | 2.118595137 | 70.29810556 | 21.75935 | 10.45685541 | 217.3967623 | 1.48041 | 3.23 | 5.16 | 0 | 0 | 0.162117251 | 0.24
DACYAI | None | core-mof-ddec-368 | 10 | 2.081670449 | 68.42306324 | 21.48274 | 1.56215358 | 51.83455552 | 1.46649 | 3.3 | 5.21 | 0 | 0 | 0.17047508 | 0.25
DAGDIZ | None | core-mof-ddec-369 | 10 | 1.838342597 | 67.99146654 | 16.75325 | 1.653789888 | 54.35892609 | 1.65009 | 3.59 | 6.54 | 0 | 0 | 0.24241102 | 0.4
AGESIP | None | core-mof-ddec-37 | 10 | 0.899575376 | 45.57083497 | 20.60659 | 3.626634796 | 134.1318092 | 2.26011 | 3.05 | 3.71 | 0 | 0 | 0.070793014 | 0.16
DAGDUL | None | core-mof-ddec-370 | 10 | 2.390289894 | 80.30860186 | 19.52775 | 1.717617656 | 87.01135323 | 1.49897 | 3.54 | 5.27 | 0 | 0 | 0.213479923 | 0.32
DAHTIQ | None | core-mof-ddec-371 | 10 | 0.629736859 | 20.00278411 | 21.01178 | 3.305411855 | 111.0547324 | 1.41716 | 2.56 | 4.21 | 0 | 0 | 0.042338198 | 0.06
DAJHOM | None | core-mof-ddec-372 | 10 | 2.408321105 | 70.23796555 | 21.43399 | 0.58113846 | 18.45911826 | 1.3012 | 3.38 | 4.93 | 0 | 0 | 0.199815555 | 0.26
DAJHUS | None | core-mof-ddec-373 | 10 | 1.587840777 | 46.65854683 | 20.90985 | 2.504600409 | 73.04592272 | 1.31102 | 3.21 | 4.35 | 0 | 0 | 0.152552974 | 0.2
DALCEZ | None | core-mof-ddec-374 | 10 | 1.331354814 | 36.41130471 | 21.53576 | 2.708994367 | 79.60353608 | 1.2202 | 3.16 | 4.2 | 0 | 0 | 0.106539911 | 0.13
DANZOJ | None | core-mof-ddec-375 | 10 | 2.365372488 | 50.53616768 | 14.03765 | 2.388370899 | 65.31970264 | 0.953196 | 4.84 | 11.29 | 1281.63 | 1344.56 | 0.608479263 | 0.58
DAPBIH | None | core-mof-ddec-376 | 10 | 2.399577625 | 53.17945099 | 14.26178 | 8.597500377 | 183.6855391 | 0.988754 | 5.13 | 11.12 | 1347.84 | 1363.17 | 0.606824347 | 0.6
DARCOQ | None | core-mof-ddec-377 | 10 | 3.711109573 | 83.7076707 | 15.92947 | 8.441937746 | 187.0902654 | 1.00634 | 4.52 | 7.17 | 1494.93 | 1485.51 | 0.51672397 | 0.52
DARCUW | None | core-mof-ddec-378 | 10 | 3.260321432 | 87.47291096 | 16.39077 | 7.648648457 | 172.5226738 | 1.19701 | 4.42 | 7.19 | 1455.92 | 1216.3 | 0.434415753 | 0.52
DARDAD | None | core-mof-ddec-379 | 10 | 3.247855046 | 86.99313813 | 16.23582 | 6.408292109 | 171.9315033 | 1.19501 | 4.47 | 7.11 | 1459.55 | 1221.37 | 0.435142802 | 0.52
AGUWUV | None | core-mof-ddec-38 | 10 | 1.505701242 | 51.03191471 | 18.42702 | 6.397069979 | 171.3442209 | 1.51212 | 3.32 | 4.5 | 0 | 0 | 0.132264635 | 0.2
DARDEH | None | core-mof-ddec-380 | 10 | 3.248958372 | 80.10645702 | 15.60663 | 3.188338661 | 108.0606312 | 1.10002 | 4.62 | 7.44 | 1507.18 | 1370.14 | 0.481809422 | 0.53
DARDOR | None | core-mof-ddec-381 | 10 | 3.135884887 | 79.80699518 | 15.5422 | 7.300152006 | 179.9928611 | 1.13544 | 4.52 | 7.57 | 1475.46 | 1299.46 | 0.449165081 | 0.51
DARFAF | None | core-mof-ddec-382 | 10 | 3.205506198 | 81.5770798 | 15.59361 | 7.019426021 | 178.6415378 | 1.13542 | 4.58 | 7.31 | 1510.04 | 1329.94 | 0.457980307 | 0.52
DARFEJ | None | core-mof-ddec-383 | 10 | 3.257770093 | 85.27669091 | 15.77451 | 6.977217567 | 177.5635419 | 1.16787 | 4.46 | 7.29 | 1476.09 | 1263.92 | 0.445255037 | 0.52
DARFIN | None | core-mof-ddec-384 | 10 | 3.129943552 | 82.5472665 | 15.96692 | 6.667268853 | 174.525092 | 1.17666 | 4.46 | 7.34 | 1442.06 | 1225.55 | 0.433430218 | 0.51
DARFOT | None | core-mof-ddec-385 | 10 | 3.181278733 | 84.48196646 | 16.12261 | 6.597424015 | 173.9965304 | 1.1848 | 4.44 | 7.26 | 1459.63 | 1231.96 | 0.430452397 | 0.51
DATHAJ | None | core-mof-ddec-386 | 10 | 0.887312425 | 37.44151139 | 16.83795 | 6.479763242 | 172.0764468 | 1.88262 | 3.71 | 5.55 | 0 | 0 | 0.122170167 | 0.23
DAVYEG | None | core-mof-ddec-387 | 10 | 0.824690898 | 29.60739525 | 25.40556 | 1.839880067 | 77.63656695 | 1.60174 | 2.54 | 4.85 | 0 | 0 | 0.056188895 | 0.09
DAWBIO | None | core-mof-ddec-388 | 10 | 2.126848138 | 66.96057716 | 19.4067 | 0.158880761 | 5.704010444 | 1.40464 | 4.6 | 5.37 | 684.79 | 487.519 | 0.149504499 | 0.21
DAWBOU | None | core-mof-ddec-389 | 10 | 2.154469018 | 67.80540002 | 19.22324 | 2.598629298 | 81.81388906 | 1.40413 | 4.66 | 5.39 | 703.711 | 501.173 | 0.156680649 | 0.22
AHINIP | None | core-mof-ddec-39 | 10 | 1.154823867 | 32.52205293 | 19.82286 | 2.636086863 | 82.9628659 | 1.25642 | 2.92 | 5.11 | 0 | 0 | 0.119386829 | 0.15
DAWBUA | None | core-mof-ddec-390 | 10 | 2.466602601 | 73.91889514 | 19.61049 | 1.873617262 | 52.76465228 | 1.33702 | 4.43 | 5.52 | 778.079 | 581.948 | 0.172024353 | 0.23
DAWCAH | None | core-mof-ddec-391 | 10 | 2.490916867 | 75.55716814 | 19.73018 | 2.948079356 | 88.34774141 | 1.35332 | 4.39 | 5.49 | 803.675 | 593.857 | 0.169952413 | 0.23
DAWCOV | None | core-mof-ddec-392 | 10 | 4.775380491 | 104.5542219 | 17.5393 | 2.916917747 | 88.47908478 | 0.976829 | 4.38 | 6.44 | 1450.55 | 1484.95 | 0.532334728 | 0.52
DAWDAI | None | core-mof-ddec-393 | 10 | 2.304125919 | 73.15670966 | 21.15747 | 7.738271667 | 169.4250279 | 1.41655 | 3.48 | 5.05 | 0 | 0 | 0.183544527 | 0.26
DAWWEF | None | core-mof-ddec-394 | 10 | 1.985067051 | 47.95357354 | 12.16981 | 3.309207016 | 105.0683449 | 1.07778 | 5.34 | 7.03 | 1934.44 | 1794.84 | 0.547421552 | 0.59
DAWWIJ | None | core-mof-ddec-395 | 10 | 1.552582778 | 50.81036788 | 18.65717 | 8.308589125 | 200.7118799 | 1.4601 | 2.79 | 4.15 | 0 | 0 | 0.212314225 | 0.31
DAXGUG | ZnO | core-mof-ddec-396 | 10 | 3.096192823 | 86.36681284 | 20.99345 | 3.457486215 | 113.150905 | 1.24446 | 2.5 | 4.37 | 0 | 0 | 0.216961574 | 0.27
DAXHIV01 | None | core-mof-ddec-397 | 10 | 3.14919398 | 62.32898963 | 13.18275 | 3.342007301 | 93.22368974 | 0.883035 | 6.97 | 7.68 | 1863.56 | 2110.4 | 0.679474766 | 0.6
DAXHIV | None | core-mof-ddec-398 | 10 | 3.103059 | 61.34796298 | 13.14923 | 11.06819351 | 219.0621863 | 0.882059 | 6.92 | 7.62 | 1880.28 | 2131.69 | 0.680226606 | 0.6
DAXHUH01 | None | core-mof-ddec-399 | 10 | 3.210997913 | 64.07037075 | 13.37191 | 11.04271796 | 218.3162656 | 0.890235 | 6.81 | 7.58 | 1876.39 | 2107.75 | 0.673979343 | 0.6
ABEXIQ | None | core-mof-ddec-4 | 10 | 1.231392723 | 49.33841722 | 16.90387 | 11.04761711 | 220.4376779 | 1.7876 | 4.08 | 4.81 | 597.329 | 334.152 | 0.179010964 | 0.32
AHOKIR01 | None | core-mof-ddec-40 | 10 | 2.610267933 | 112.7429886 | 23.90009 | 2.85126726 | 114.2421999 | 1.92701 | 3.47 | 4.31 | 0 | 0 | 0.0778408 | 0.15
DAXHUH | None | core-mof-ddec-400 | 10 | 3.132105105 | 61.53422618 | 13.13895 | 2.182515766 | 94.2674685 | 0.876532 | 6.79 | 7.5 | 1919.7 | 2190.11 | 0.684515796 | 0.6
DAXKOE | None | core-mof-ddec-401 | 10 | 2.079961795 | 68.1610519 | 19.7295 | 11.06409982 | 217.3684464 | 1.46205 | 2.93 | 4.47 | 0 | 0 | 0.177832495 | 0.26
DAXNOG | ZnO | core-mof-ddec-402 | 10 | 3.238992737 | 92.43997921 | 18.10494 | 3.292404918 | 107.8932233 | 1.2732 | 5.13 | 5.57 | 1106.82 | 869.318 | 0.267043669 | 0.34
DAYYIN | ZIF | core-mof-ddec-403 | 10 | 2.045203489 | 51.3537439 | 15.71853 | 4.218370175 | 120.3911472 | 1.12027 | 4.39 | 6.74 | 1074.57 | 959.204 | 0.312424683 | 0.35
DEBGIA | None | core-mof-ddec-404 | 10 | 2.547847926 | 74.87977502 | 20.95533 | 5.02896843 | 126.274162 | 1.31115 | 3.47 | 4.22 | 0 | 0 | 0.183045418 | 0.24
DEBNUU | None | core-mof-ddec-405 | 10 | 0.695933956 | 27.09976807 | 22.51699 | 3.674084609 | 107.9792189 | 1.73731 | 2.61 | 3.22 | 0 | 0 | 0.063316276 | 0.11
DEFKUU | None | core-mof-ddec-406 | 10 | 1.831309156 | 70.23785659 | 16.51515 | 1.975856355 | 76.94012989 | 1.71115 | 4.54 | 5.41 | 1295.89 | 757.32 | 0.187008737 | 0.32
DEGJIK | None | core-mof-ddec-407 | 10 | 1.893423679 | 67.33280983 | 21.25992 | 3.493727305 | 133.9980836 | 1.5866 | 3.84 | 4.5 | 330.73 | 208.452 | 0.107147359 | 0.17
DEHBIC | None | core-mof-ddec-408 | 10 | 0.67041628 | 33.2589467 | 19.74822 | 1.623451253 | 57.73221054 | 2.2133 | 2.99 | 3.97 | 0 | 0 | 0.049699544 | 0.11
DEHLAF | None | core-mof-ddec-409 | 10 | 1.560991717 | 43.24192351 | 21.29604 | 1.583122956 | 78.53777354 | 1.23592 | 2.56 | 5.32 | 0 | 0 | 0.129458217 | 0.16
AHUTIH01 | None | core-mof-ddec-41 | 10 | 0.712858408 | 32.96879217 | 18.05352 | 1.623154378 | 44.96392692 | 2.06338 | 3.25 | 4.18 | 0 | 0 | 0.072696256 | 0.15
DEJCEB | None | core-mof-ddec-410 | 10 | 3.288734724 | 94.61408248 | 20.11551 | 2.044791085 | 94.56897967 | 1.28345 | 2.81 | 4.68 | 0 | 0 | 0.303868479 | 0.39
DEJCIF | None | core-mof-ddec-411 | 10 | 2.693717274 | 82.89657179 | 17.84009 | 3.725139033 | 107.1690608 | 1.37299 | 4.58 | 5.08 | 1017.41 | 741.019 | 0.276768221 | 0.38
DEJROB | None | core-mof-ddec-412 | 10 | 2.729512668 | 69.72081389 | 18.66743 | 3.505294818 | 107.8720942 | 1.13963 | 3.56 | 5.53 | 0 | 0 | 0.272018111 | 0.31
DEJRUH | None | core-mof-ddec-413 | 10 | 3.532971185 | 81.59757844 | 17.66644 | 3.705711976 | 94.65618461 | 1.03045 | 3.78 | 4.98 | 913.699 | 886.701 | 0.359066427 | 0.37
DEKHEH | None | core-mof-ddec-414 | 10 | 3.473241676 | 83.34800756 | 18.62316 | 5.546052252 | 128.091742 | 1.07065 | 4.14 | 5.44 | 1043.23 | 974.387 | 0.326904217 | 0.35
DEKHUX | None | core-mof-ddec-415 | 10 | 3.802952546 | 89.67090435 | 17.74984 | 5.439599864 | 130.53506 | 1.052 | 5.42 | 6.73 | 1159.3 | 1101.99 | 0.380228137 | 0.4
DENKOX | None | core-mof-ddec-416 | 10 | 0.000487208 | 0.015139548 | 9.59344 | 6.221096806 | 146.6890186 | 1.38639 | 2.43 | 2.99 | 0 | 0 | 0.014425955 | 0.02
DEPXAY | None | core-mof-ddec-417 | 10 | 3.508195512 | 84.14942014 | 15.79755 | 0.008138594 | 0.252899269 | 1.07008 | 3.95 | 5.3 | 1415.91 | 1323.19 | 0.523325359 | 0.56
DEPXIG | None | core-mof-ddec-418 | 10 | 3.060684558 | 83.31928166 | 17.20917 | 8.675008403 | 208.0833079 | 1.21453 | 4.42 | 5.46 | 1161.24 | 956.119 | 0.39521461 | 0.48
DEQFOU | None | core-mof-ddec-419 | 10 | 2.16903295 | 65.13559425 | 18.89873 | 5.029662998 | 136.9196662 | 1.33979 | 3.99 | 4.43 | 277.275 | 206.954 | 0.201524119 | 0.27
AHUTIH | None | core-mof-ddec-42 | 10 | 0.585451868 | 26.8830944 | 16.84339 | 4.165586156 | 125.0916588 | 2.04865 | 3.27 | 4.19 | 0 | 0 | 0.078100212 | 0.16
DEQVIF | None | core-mof-ddec-420 | 10 | 3.440652797 | 84.94865474 | 17.91934 | 2.030498931 | 93.23754423 | 1.10154 | 5.12 | 6.28 | 1182.75 | 1073.72 | 0.363127984 | 0.4
DEYDOA | None | core-mof-ddec-421 | 10 | 2.383087478 | 67.8667568 | 18.36062 | 6.301442662 | 155.5806728 | 1.27058 | 4.12 | 4.42 | 846.249 | 666.032 | 0.157408428 | 0.2
DEYJIC | None | core-mof-ddec-422 | 10 | 2.803673862 | 79.33095936 | 17.45084 | 4.007491101 | 114.1273354 | 1.26241 | 3.79 | 5.19 | 888.396 | 703.732 | 0.261404773 | 0.33
DEYJOI | None | core-mof-ddec-423 | 10 | 2.903356497 | 80.9323056 | 17.18552 | 5.035212625 | 142.4731506 | 1.24367 | 3.64 | 5.2 | 0 | 0 | 0.273384419 | 0.34
DEYLUQ | None | core-mof-ddec-424 | 10 | 1.545120719 | 56.1003651 | 16.60074 | 5.180021053 | 144.395305 | 1.6199 | 4.67 | 7.28 | 806.501 | 497.87 | 0.209889499 | 0.34
DEYVUA | ZnO | core-mof-ddec-425 | 10 | 5.539408629 | 119.3429947 | 17.13434 | 3.018827045 | 109.6078108 | 0.961151 | 4.44 | 5.36 | 1830.17 | 1904.14 | 0.686676703 | 0.66
DEYXIQ | None | core-mof-ddec-426 | 10 | 3.070025864 | 90.47990982 | 19.66135 | 9.163659348 | 197.4251445 | 1.3149 | 3.32 | 4.51 | 0 | 0 | 0.258574797 | 0.34
DEZKAW | None | core-mof-ddec-427 | 10 | 2.521723699 | 51.50886526 | 14.0494 | 3.584037157 | 105.6288686 | 0.911325 | 3.75 | 8.13 | 1373.14 | 1506.75 | 0.570597756 | 0.52
DEZKEA | None | core-mof-ddec-428 | 10 | 0.559953781 | 18.0901591 | 21.80224 | 9.735469049 | 198.8572196 | 1.44138 | 2.42 | 3.54 | 0 | 0 | 0.076315753 | 0.11
DIBXAO | None | core-mof-ddec-429 | 10 | 0.589741325 | 18.27050636 | 15.47929 | 1.996540247 | 64.50127127 | 1.38221 | 2.62 | 4.2 | 0 | 0 | 0.151930604 | 0.21
AJAYIT | None | core-mof-ddec-43 | 10 | 1.272377734 | 56.57953717 | 17.90305 | 2.690774516 | 83.36165506 | 1.98392 | 4.89 | 7.13 | 680.381 | 342.947 | 0.126013146 | 0.25
DIBXAP | None | core-mof-ddec-430 | 10 | 1.39389033 | 58.42098845 | 21.4821 | 2.007432745 | 89.26564226 | 1.86992 | 3.02 | 4.23 | 0 | 0 | 0.11230427 | 0.21
DIBXOD | None | core-mof-ddec-431 | 10 | 1.393397066 | 57.65310372 | 21.72572 | 2.020453707 | 84.68162821 | 1.846 | 3.02 | 4.28 | 0 | 0 | 0.11375948 | 0.21
DICVAO | None | core-mof-ddec-432 | 10 | 4.199286806 | 105.8521552 | 19.36649 | 2.074244014 | 85.82378145 | 1.12464 | 3.53 | 6.28 | 0 | 0 | 0.328994167 | 0.37
DICVES | None | core-mof-ddec-433 | 10 | 4.209700532 | 105.0862797 | 19.04656 | 5.900799978 | 148.7424946 | 1.11373 | 3.6 | 6.33 | 0 | 0 | 0.332216965 | 0.37
DIDBEZ | None | core-mof-ddec-434 | 10 | 4.507766826 | 93.8664159 | 16.4616 | 5.972967416 | 149.1025121 | 0.929043 | 5.95 | 9.18 | 1300.66 | 1400 | 0.581243279 | 0.54
DIDDOK | ZnO | core-mof-ddec-435 | 10 | 3.82062355 | 45.03223356 | 10.91609 | 8.30350719 | 172.9061173 | 0.525842 | 8.17 | 9.6 | 2452.39 | 4663.74 | 1.483335298 | 0.78
DIMQOH | None | core-mof-ddec-436 | 10 | 1.472382411 | 46.11240499 | 15.35276 | 22.9638704 | 270.6663878 | 1.39728 | 3.15 | 4.69 | 0 | 0 | 0.25048666 | 0.35
DIXKOL | None | core-mof-ddec-437 | 10 | 2.09083466 | 66.26188432 | 15.6975 | 4.268839586 | 133.6924826 | 1.41392 | 4.72 | 7.17 | 1111.54 | 786.14 | 0.282901437 | 0.4
DIZQOT | None | core-mof-ddec-438 | 10 | 0.449877843 | 16.04076812 | 20.91816 | 4.421059004 | 140.1104094 | 1.59075 | 2.72 | 3.46 | 0 | 0 | 0.075436115 | 0.12
DOCKOW | None | core-mof-ddec-439 | 10 | 1.106318704 | 34.34834872 | 15.64189 | 1.710635835 | 60.99414135 | 1.38513 | 5.15 | 6.92 | 653.366 | 471.7 | 0.166049396 | 0.23
AKUHOD01 | None | core-mof-ddec-44 | 10 | 0.080029219 | 4.018238249 | 15.47149 | 2.560670862 | 79.50224052 | 2.24008 | 2.85 | 3.3 | 0 | 0 | 0.044641263 | 0.1
DODHUA | None | core-mof-ddec-440 | 10 | 1.059113481 | 37.11792746 | 21.51103 | 0.714614696 | 35.8805462 | 1.56359 | 2.64 | 3.83 | 0 | 0 | 0.083142 | 0.13
DOGZIJ | ZnO | core-mof-ddec-441 | 10 | 2.107621606 | 57.04513517 | 18.90343 | 1.133066768 | 39.70971086 | 1.20751 | 3.36 | 5.27 | 0 | 0 | 0.182193108 | 0.22
DOKHOB | None | core-mof-ddec-442 | 10 | 1.675229417 | 49.01038648 | 19.52868 | 2.916250469 | 78.93157942 | 1.30527 | 2.96 | 5.83 | 0 | 0 | 0.153225003 | 0.2
DOLXOR01 | None | core-mof-ddec-443 | 10 | 0.644610458 | 15.64858079 | 8.22546 | 2.521719199 | 73.7752282 | 1.08308 | 5.36 | 6.62 | 2289.41 | 2113.79 | 0.480112272 | 0.52
DOLXOR02 | None | core-mof-ddec-444 | 10 | 0.634996231 | 15.35633072 | 8.21515 | 5.800556148 | 140.8144568 | 1.07895 | 5.37 | 6.63 | 2273.95 | 2107.56 | 0.481950044 | 0.52
DOLXOR | None | core-mof-ddec-445 | 10 | 0.642195177 | 15.63927406 | 8.28405 | 5.869415116 | 141.9420703 | 1.08651 | 5.37 | 6.62 | 2272.33 | 2091.4 | 0.478596607 | 0.52
DONNAW01 | None | core-mof-ddec-446 | 10 | 3.725377913 | 96.89913874 | 16.49108 | 5.845168505 | 142.3464322 | 1.16046 | 6.41 | 6.93 | 1376.18 | 1185.89 | 0.361925443 | 0.42
DOQGUM | None | core-mof-ddec-447 | 10 | 1.09442704 | 56.0312893 | 21.64823 | 6.989194032 | 181.7928001 | 2.28414 | 3.16 | 3.55 | 0 | 0 | 0.078804276 | 0.18
DOQHAT | None | core-mof-ddec-448 | 10 | 1.101753955 | 56.98440206 | 21.97958 | 2.110518188 | 108.0520225 | 2.30755 | 3.15 | 3.54 | 0 | 0 | 0.07800481 | 0.18
DOQHEX | None | core-mof-ddec-449 | 10 | 1.075828183 | 56.20680415 | 22.04109 | 2.120511162 | 109.6760852 | 2.33091 | 3.13 | 3.54 | 0 | 0 | 0.077223059 | 0.18
ALAMUW | Cu-Cu | core-mof-ddec-45 | 10 | 3.378800501 | 49.22351395 | 11.86628 | 2.108770515 | 110.1730306 | 0.64997 | 5.98 | 11.93 | 2281.19 | 3509.69 | 1.246211364 | 0.81
DOQHIB | None | core-mof-ddec-450 | 10 | 1.046222269 | 55.61057844 | 22.01788 | 17.95784185 | 261.6159428 | 2.37147 | 3.11 | 3.52 | 0 | 0 | 0.071685495 | 0.17
DOQHOH | None | core-mof-ddec-451 | 10 | 1.024763444 | 56.09617847 | 22.6445 | 2.088354095 | 111.0037347 | 2.4422 | 3.07 | 3.5 | 0 | 0 | 0.069609369 | 0.17
DOQRUW | None | core-mof-ddec-452 | 10 | 3.250895455 | 86.28635215 | 21.74588 | 2.050579345 | 112.249969 | 1.1842 | 2.42 | 4.55 | 0 | 0 | 0.228002027 | 0.27
DORDUK | None | core-mof-ddec-453 | 10 | 2.80229119 | 73.65906066 | 21.6142 | 3.198103982 | 84.88514327 | 1.17273 | 4.13 | 4.54 | 425.615 | 362.926 | 0.187596463 | 0.22
DORFOG | None | core-mof-ddec-454 | 10 | 1.814687544 | 52.26356451 | 20.06079 | 2.340893583 | 61.53108678 | 1.28492 | 3.5 | 3.83 | 0 | 0 | 0.140086542 | 0.18
DOTSOV02 | Cu-Cu | core-mof-ddec-455 | 10 | 2.704653388 | 53.79107935 | 13.23543 | 3.343387142 | 96.2905874 | 0.887319 | 6.69 | 13.26 | 1871.67 | 2109.35 | 0.8339729 | 0.74
DOTSOV03 | Cu-Cu | core-mof-ddec-456 | 10 | 2.732572524 | 54.32966577 | 12.52878 | 12.39574509 | 246.5308533 | 0.887047 | 6.69 | 13.27 | 1872.1 | 2110.49 | 0.834228626 | 0.74
DOTSOV04 | Cu-Cu | core-mof-ddec-457 | 10 | 2.756854527 | 54.80182266 | 13.04194 | 12.40234773 | 246.5864678 | 0.886875 | 6.69 | 13.27 | 1873.67 | 2112.66 | 0.834390416 | 0.74
DOTSOV05 | Cu-Cu | core-mof-ddec-458 | 10 | 2.730753958 | 54.26808324 | 13.113 | 12.44401978 | 247.3670477 | 0.886631 | 6.69 | 13.27 | 1873.24 | 2112.76 | 0.834620039 | 0.74
DOTSOV06 | Cu-Cu | core-mof-ddec-459 | 10 | 2.724843615 | 54.13838328 | 13.28925 | 12.42703271 | 246.9615557 | 0.886431 | 6.69 | 13.27 | 1875.2 | 2115.45 | 0.834808349 | 0.74
ALIXOJ | None | core-mof-ddec-46 | 10 | 2.550703623 | 56.01835592 | 13.35099 | 12.40234773 | 246.4152626 | 0.979833 | 5.02 | 7.86 | 1822.91 | 1860.43 | 0.591937606 | 0.58
DOTSOV07 | Cu-Cu | core-mof-ddec-460 | 10 | 2.758528435 | 54.80145155 | 12.94831 | 8.956773864 | 196.7079756 | 0.886331 | 6.69 | 13.27 | 1873.98 | 2114.32 | 0.834902536 | 0.74
DOTSOV08 | Cu-Cu | core-mof-ddec-461 | 10 | 2.720338529 | 54.01920873 | 12.89384 | 12.4107586 | 246.5544954 | 0.885944 | 6.68 | 13.28 | 1874.54 | 2115.87 | 0.83526724 | 0.74
DOTSOV09 | Cu-Cu | core-mof-ddec-462 | 10 | 2.745281828 | 54.51011743 | 12.92182 | 12.45435254 | 247.3127012 | 0.885873 | 6.68 | 13.28 | 1872.88 | 2114.16 | 0.835334184 | 0.74
DOTSOV10 | Cu-Cu | core-mof-ddec-463 | 10 | 2.724202983 | 54.08284622 | 13.10415 | 12.43587756 | 246.9258854 | 0.88573 | 6.68 | 13.28 | 1873.56 | 2115.28 | 0.835469048 | 0.74
DOTSOV11 | Cu-Cu | core-mof-ddec-464 | 10 | 2.718757615 | 53.96515515 | 13.11168 | 12.43599122 | 246.8882843 | 0.885573 | 6.68 | 13.28 | 1875.22 | 2117.52 | 0.835617165 | 0.74
DOTSOV12 | Cu-Cu | core-mof-ddec-465 | 10 | 2.722177761 | 54.01036592 | 12.81173 | 12.41465405 | 246.4209124 | 0.885201 | 6.68 | 13.28 | 1871.99 | 2114.76 | 0.835968328 | 0.74
DOTSOV13 | Cu-Cu | core-mof-ddec-466 | 10 | 2.741665359 | 54.38736133 | 12.59105 | 12.40725579 | 246.1707075 | 0.885044 | 6.68 | 13.28 | 1872.18 | 2115.35 | 0.836116622 | 0.74
DOTSOV14 | Cu-Cu | core-mof-ddec-467 | 10 | 2.76762127 | 54.91466472 | 13.24523 | 12.39385419 | 245.8611603 | 0.885244 | 6.68 | 13.28 | 1873.97 | 2116.89 | 0.835927722 | 0.74
DOTSOV15 | Cu-Cu | core-mof-ddec-468 | 10 | 2.723521021 | 54.03701735 | 12.89563 | 12.40512724 | 246.1403989 | 0.885201 | 6.68 | 13.28 | 1870.59 | 2113.18 | 0.835968328 | 0.74
DOTSOV16 | Cu-Cu | core-mof-ddec-469 | 10 | 2.703041477 | 53.62982048 | 12.96593 | 12.43472029 | 246.7156269 | 0.885187 | 6.69 | 13.28 | 1873.97 | 2117.03 | 0.83598155 | 0.74
ALIXUP | None | core-mof-ddec-47 | 10 | 0.690610655 | 20.72135031 | 12.43606 | 12.40291603 | 246.0806339 | 1.33865 | 5.76 | 6.38 | 1051.03 | 785.141 | 0.246517013 | 0.33
DOTSOV18 | Cu-Cu | core-mof-ddec-470 | 10 | 2.733512806 | 54.26679277 | 12.95176 | 4.574524567 | 137.2558117 | 0.885716 | 6.68 | 13.28 | 1876.31 | 2118.41 | 0.835482254 | 0.74
DOTSOV19 | Cu-Cu | core-mof-ddec-471 | 10 | 2.728883727 | 54.19152116 | 12.93345 | 12.44691295 | 247.101109 | 0.885987 | 6.69 | 13.28 | 1872.82 | 2113.83 | 0.835226702 | 0.74
DOTSOV20 | Cu-Cu | core-mof-ddec-472 | 10 | 2.749187614 | 54.60265972 | 13.26702 | 12.41112025 | 246.4661572 | 0.886116 | 6.69 | 13.27 | 1874.62 | 2115.55 | 0.83510511 | 0.74
DOTSOV21 | Cu-Cu | core-mof-ddec-473 | 10 | 2.752866079 | 54.69249508 | 12.8812 | 12.44090961 | 247.0936326 | 0.886388 | 6.69 | 13.27 | 1873.5 | 2113.63 | 0.834848847 | 0.74
DOTSOV22 | Cu-Cu | core-mof-ddec-474 | 10 | 2.742367987 | 54.47336709 | 13.16487 | 12.42501782 | 246.8537177 | 0.886216 | 6.69 | 13.27 | 1873.12 | 2113.62 | 0.835010878 | 0.74
DOTSOV23 | Cu-Cu | core-mof-ddec-475 | 10 | 2.746769746 | 54.57226026 | 13.0416 | 12.47775626 | 247.8534611 | 0.886402 | 6.69 | 13.27 | 1873.21 | 2113.27 | 0.834835661 | 0.74
DOTSOV24 | Cu-Cu | core-mof-ddec-476 | 10 | 2.743225607 | 54.51769072 | 12.98864 | 12.45249265 | 247.4035803 | 0.88666 | 6.69 | 13.27 | 1874.24 | 2113.82 | 0.834592741 | 0.74
DOTSOV25 | Cu-Cu | core-mof-ddec-477 | 10 | 2.768323898 | 55.03781511 | 13.15432 | 12.41512936 | 246.7329632 | 0.887004 | 6.69 | 13.26 | 1874.58 | 2113.39 | 0.834269068 | 0.74
DOTSOV26 | Cu-Cu | core-mof-ddec-478 | 10 | 2.733853788 | 54.35952964 | 12.96322 | 12.40835107 | 246.6938685 | 0.887119 | 6.69 | 13.26 | 1876.2 | 2114.94 | 0.834160919 | 0.74
DOTSOV27 | Cu-Cu | core-mof-ddec-479 | 10 | 2.736571305 | 54.43114818 | 13.05814 | 12.46952105 | 247.942045 | 0.887405 | 6.7 | 13.26 | 1874.9 | 2112.79 | 0.833892079 | 0.74
ALUJIB | None | core-mof-ddec-48 | 10 | 2.497602045 | 80.18742585 | 17.46951 | 12.4138171 | 246.9142013 | 1.4324 | 4.42 | 6.09 | 1095.81 | 765.013 | 0.307176766 | 0.44
DOTSOV28 | Cu-Cu | core-mof-ddec-480 | 10 | 2.764139127 | 54.98303627 | 13.10751 | 4.199070516 | 134.8143738 | 0.887463 | 6.7 | 13.26 | 1874.77 | 2112.51 | 0.83383758 | 0.74
DOTSOV29 | Cu-Cu | core-mof-ddec-481 | 10 | 2.734484086 | 54.31676424 | 12.84355 | 12.4363322 | 247.3780345 | 0.886216 | 6.69 | 13.27 | 1875.83 | 2116.67 | 0.835010878 | 0.74
DOTSOV30 | Cu-Cu | core-mof-ddec-482 | 10 | 2.735744684 | 54.47188803 | 13.1714 | 12.51636981 | 248.6204661 | 0.888338 | 6.69 | 13.25 | 1873.42 | 2108.91 | 0.833016262 | 0.74
DOTSOV31 | Cu-Cu | core-mof-ddec-483 | 10 | 2.748206001 | 54.7244286 | 12.81887 | 12.41000431 | 247.0977534 | 0.888409 | 6.7 | 13.25 | 1872.67 | 2107.89 | 0.832949689 | 0.74
DOTSOV32 | Cu-Cu | core-mof-ddec-484 | 10 | 2.7755775 | 55.32131459 | 13.21081 | 12.44012432 | 247.717491 | 0.889243 | 6.68 | 13.24 | 1876.13 | 2109.8 | 0.832168485 | 0.74
DOTSOV33 | Cu-Cu | core-mof-ddec-485 | 10 | 2.784990651 | 55.48650411 | 13.15563 | 12.43707616 | 247.8890979 | 0.888884 | 6.69 | 13.24 | 1880.68 | 2115.77 | 0.832504579 | 0.74
DOTSOV34 | Cu-Cu | core-mof-ddec-486 | 10 | 2.762640876 | 55.08217001 | 13.00166 | 12.42704304 | 247.5890447 | 0.889545 | 6.68 | 13.23 | 1878.23 | 2111.45 | 0.831885964 | 0.74
DOTSOV35 | Cu-Cu | core-mof-ddec-487 | 10 | 2.817745522 | 56.16178486 | 13.0999 | 12.40149011 | 247.2637658 | 0.889243 | 6.68 | 13.22 | 1878.1 | 2112.03 | 0.832168485 | 0.74
DOTSOV37 | Cu-Cu | core-mof-ddec-488 | 10 | 2.789082426 | 55.55545442 | 12.95915 | 12.43145513 | 247.7770626 | 0.888682 | 6.68 | 13.21 | 1881.79 | 2117.51 | 0.832693809 | 0.74
DOTSOV38 | Cu-Cu | core-mof-ddec-489 | 10 | 2.76926418 | 55.16872104 | 13.19691 | 12.42893394 | 247.5706943 | 0.888812 | 6.66 | 13.2 | 1874.2 | 2108.65 | 0.832572017 | 0.74
ALUJOH | None | core-mof-ddec-49 | 10 | 2.457394168 | 77.95846563 | 17.25345 | 12.43603255 | 247.7481259 | 1.41539 | 4.45 | 6.14 | 1131.72 | 799.581 | 0.310868383 | 0.44
DOTSOV40 | Cu-Cu | core-mof-ddec-490 | 10 | 2.78737752 | 55.54303475 | 12.79776 | 4.482037083 | 142.1883141 | 0.889027 | 6.68 | 13.2 | 1877.03 | 2111.34 | 0.83237067 | 0.74
DOTSOV41 | Cu-Cu | core-mof-ddec-491 | 10 | 2.781529174 | 55.40858071 | 12.75219 | 12.43042186 | 247.6963914 | 0.88874 | 6.69 | 13.2 | 1873.52 | 2108.07 | 0.832639467 | 0.74
DOTSOV42 | Cu-Cu | core-mof-ddec-492 | 10 | 2.591519924 | 51.38481502 | 13.0202 | 12.42417053 | 247.4917977 | 0.88463 | 6.68 | 13.31 | 1764.03 | 1994.09 | 0.825203758 | 0.73
DOTTUC | None | core-mof-ddec-493 | 10 | 3.080931639 | 79.22414392 | 21.07549 | 12.29304772 | 243.7472995 | 1.14726 | 4.26 | 4.63 | 576.291 | 502.32 | 0.20919408 | 0.24
DOTWAL | None | core-mof-ddec-494 | 10 | 1.127001051 | 41.21412268 | 15.93145 | 2.507688119 | 64.48356137 | 1.63156 | 3.25 | 6.26 | 0 | 0 | 0.171614896 | 0.28
DOYLIM | None | core-mof-ddec-495 | 10 | 1.471876095 | 39.3606872 | 15.31192 | 3.181557984 | 116.3487123 | 1.1931 | 4 | 4.68 | 943.495 | 790.793 | 0.217919705 | 0.26
DUBWON | ZnO | core-mof-ddec-496 | 10 | 3.140598131 | 89.61299696 | 16.38298 | 4.099867945 | 109.6380465 | 1.2729 | 4.73 | 5.42 | 1531.85 | 1203.43 | 0.40065991 | 0.51
DUCGEO | None | core-mof-ddec-497 | 10 | 2.306921198 | 50.46164345 | 16.2462 | 5.77505677 | 164.7839434 | 0.97593 | 4.1 | 6.9 | 917.619 | 940.25 | 0.317645733 | 0.31
DUCHEP | None | core-mof-ddec-498 | 10 | 0.189202882 | 9.421600011 | 16.27443 | 6.310959176 | 138.0460555 | 2.22164 | 2.64 | 3.59 | 0 | 0 | 0.022505897 | 0.05
DUFGOB | None | core-mof-ddec-499 | 10 | 1.105353449 | 27.76531203 | 12.86443 | 0.810362411 | 40.35303489 | 1.12069 | 7.82 | 8.45 | 1201.56 | 1072.16 | 0.38369219 | 0.43
ABEXOW | None | core-mof-ddec-5 | 10 | 1.184274034 | 48.10972266 | 16.80805 | 6.054364189 | 152.0792385 | 1.81243 | 4.05 | 4.77 | 577.796 | 318.796 | 0.176558543 | 0.32
ALUJUN | None | core-mof-ddec-50 | 10 | 2.40397052 | 72.16700614 | 20.32189 | 2.773630826 | 112.6754501 | 1.33934 | 2.67 | 4.85 | 0 | 0 | 0.209058193 | 0.28
DUQCAU01 | None | core-mof-ddec-500 | 10 | 0.68127417 | 33.55707803 | 16.62081 | 3.178100309 | 95.40632159 | 2.19756 | 2.43 | 4.78 | 0 | 0 | 0.113762537 | 0.25
DUQCAU | None | core-mof-ddec-501 | 10 | 0.670837261 | 33.12312233 | 16.56652 | 2.099854104 | 103.4311459 | 2.20289 | 2.43 | 4.76 | 0 | 0 | 0.113487283 | 0.25
DUQSEO | None | core-mof-ddec-502 | 10 | 0.462055495 | 17.92326378 | 17.57444 | 2.077026229 | 102.5548189 | 1.73065 | 3.47 | 3.78 | 0 | 0 | 0.075116286 | 0.13
DUXKUD | None | core-mof-ddec-503 | 10 | 1.916218398 | 53.18661373 | 14.34889 | 1.781113506 | 69.08989832 | 1.23834 | 6.9 | 7.67 | 1203.53 | 971.884 | 0.323013066 | 0.4
DUXMAL | None | core-mof-ddec-504 | 10 | 4.081809252 | 106.0284386 | 19.93907 | 5.804590345 | 161.1123789 | 1.15892 | 3.89 | 4.53 | 692.988 | 597.959 | 0.371035102 | 0.43
DUXZIG01 | None | core-mof-ddec-505 | 10 | 1.448935397 | 34.00079634 | 11.17187 | 4.271394 | 110.9530624 | 1.04686 | 4.37 | 5.86 | 2434.12 | 2325.16 | 0.448961657 | 0.47
EBANAY | None | core-mof-ddec-506 | 10 | 0.933493079 | 40.18323343 | 22.32196 | 7.852374139 | 184.2642359 | 1.92053 | 3.19 | 3.59 | 0 | 0 | 0.057275856 | 0.11
EBATUY | None | core-mof-ddec-507 | 10 | 2.379892609 | 67.00008976 | 17.11736 | 2.178790704 | 93.7884355 | 1.25605 | 3.67 | 5.89 | 0 | 0 | 0.278651328 | 0.35
EBELUU | None | core-mof-ddec-508 | 10 | 3.562007565 | 87.06282066 | 17.42912 | 3.806455608 | 107.1615023 | 1.09045 | 4.01 | 5.07 | 1120.28 | 1027.36 | 0.339309459 | 0.37
EBEMEE | None | core-mof-ddec-509 | 10 | 1.172548556 | 42.31964003 | 19.49283 | 5.853150098 | 143.0630755 | 1.61026 | 3.62 | 4.82 | 0 | 0 | 0.105573013 | 0.17
ALUKAU | None | core-mof-ddec-51 | 10 | 1.988607372 | 73.67317443 | 20.25086 | 1.544177181 | 55.73246592 | 1.65289 | 2.73 | 4.79 | 0 | 0 | 0.169400263 | 0.28
EBEMEF | None | core-mof-ddec-510 | 10 | 0.770718477 | 21.31294099 | 12.75102 | 2.643104763 | 97.92074641 | 1.23366 | 3.44 | 4.28 | 0 | 0 | 0.243178834 | 0.3
EBEMII | None | core-mof-ddec-511 | 10 | 1.324007626 | 46.88180168 | 20.9401 | 6.078432409 | 168.0889652 | 1.57979 | 3.58 | 4.75 | 0 | 0 | 0.101279284 | 0.16
EBEMOO | None | core-mof-ddec-512 | 10 | 1.249278044 | 44.58276548 | 19.25184 | 1.306300009 | 46.25479246 | 1.59218 | 3.75 | 4.88 | 352.184 | 221.195 | 0.119333241 | 0.19
EBEWIT | None | core-mof-ddec-513 | 10 | 2.242209609 | 78.11740334 | 15.2803 | 1.87844213 | 67.0356334 | 1.55436 | 6.64 | 6.99 | 1371.61 | 882.432 | 0.34097635 | 0.53
EBEWOZ01 | None | core-mof-ddec-514 | 10 | 2.316714363 | 84.51768981 | 15.75661 | 5.094263457 | 177.4814591 | 1.62762 | 6.61 | 6.97 | 1311.62 | 805.849 | 0.319484892 | 0.52
EBEWOZ | None | core-mof-ddec-515 | 10 | 2.316539021 | 84.5878354 | 15.82328 | 4.784641432 | 174.551877 | 1.6291 | 6.59 | 6.98 | 1313.51 | 806.278 | 0.319194647 | 0.52
EBEXAM | None | core-mof-ddec-516 | 10 | 2.145207821 | 72.472458 | 14.77204 | 4.765109949 | 173.9967824 | 1.50724 | 6.79 | 7.13 | 1378.71 | 914.724 | 0.351636103 | 0.53
EBEXEQ01 | None | core-mof-ddec-517 | 10 | 2.25571088 | 81.43348735 | 15.37214 | 5.421564446 | 183.1589918 | 1.61064 | 6.73 | 7.07 | 1351.34 | 839.009 | 0.322853027 | 0.52
EBEXEQ | None | core-mof-ddec-518 | 10 | 2.248110221 | 81.53603348 | 15.67208 | 4.867059409 | 175.7058603 | 1.61812 | 6.71 | 7.05 | 1336.81 | 826.153 | 0.321360591 | 0.52
EBIHII | None | core-mof-ddec-519 | 10 | 2.529169169 | 64.15707132 | 13.91752 | 4.835017714 | 175.3598033 | 1.13174 | 5.2 | 6.78 | 1672.16 | 1477.51 | 0.494813296 | 0.56
ALUKIC | None | core-mof-ddec-52 | 10 | 3.085889422 | 39.21178562 | 9.97495 | 7.113790885 | 180.4545124 | 0.566919 | 6.77 | 8.54 | 2949.53 | 5202.73 | 1.393497131 | 0.79
EBIPIQ | None | core-mof-ddec-520 | 10 | 0.753810436 | 27.70250506 | 21.32736 | 20.91148879 | 265.7181458 | 1.63961 | 2.76 | 3.96 | 0 | 0 | 0.048792091 | 0.08
EBOTOF | None | core-mof-ddec-521 | 10 | 2.852172384 | 106.9671304 | 24.45458 | 1.688771796 | 62.06229974 | 1.67322 | 2.43 | 3.86 | 0 | 0 | 0.089647506 | 0.15
ECAHAT | None | core-mof-ddec-522 | 10 | 3.14437275 | 60.20860419 | 15.00994 | 2.736295656 | 102.6213197 | 0.854274 | 11.49 | 12.33 | 1010.74 | 1183.16 | 0.526763076 | 0.45
ECASAD | None | core-mof-ddec-523 | 10 | 0.865655745 | 31.41627581 | 18.62285 | 7.663786288 | 146.7465571 | 1.61904 | 3.62 | 4.09 | 0 | 0 | 0.092647495 | 0.15
ECASOS | None | core-mof-ddec-524 | 10 | 0.575617488 | 24.11518098 | 22.97094 | 1.709102896 | 62.02655994 | 1.86913 | 2.88 | 3.24 | 0 | 0 | 0.053500827 | 0.1
ECEZAO01 | None | core-mof-ddec-525 | 10 | 1.901953088 | 61.1013833 | 18.37349 | 1.913675827 | 80.17240595 | 1.43329 | 4.01 | 4.89 | 696.387 | 485.868 | 0.153493013 | 0.22
ECEZAO | None | core-mof-ddec-526 | 10 | 2.742403944 | 87.74877488 | 20.099 | 2.761991112 | 88.73062047 | 1.42755 | 4.06 | 4.95 | 824.307 | 577.428 | 0.182130223 | 0.26
ECIWUJ | ZnO | core-mof-ddec-527 | 10 | 0.3088129 | 10.32991525 | 20.79656 | 2.942832498 | 94.16189287 | 1.49231 | 2.62 | 3.25 | 0 | 0 | 0.053608165 | 0.08
ECODEG | None | core-mof-ddec-528 | 10 | 3.502418043 | 105.8545971 | 20.87476 | 1.911263205 | 63.93252012 | 1.34842 | 3.55 | 5.34 | 0 | 0 | 0.31889174 | 0.43
ECODIK | None | core-mof-ddec-529 | 10 | 3.902438612 | 104.9457061 | 17.87514 | 3.552530452 | 107.369159 | 1.19981 | 4.01 | 4.8 | 1248.11 | 1040.26 | 0.408397996 | 0.49
ALULAV | None | core-mof-ddec-53 | 10 | 3.001151357 | 39.74889545 | 10.04907 | 6.692905062 | 179.9878787 | 0.590909 | 6.74 | 8.53 | 2957.67 | 5005.3 | 1.336923283 | 0.79
ECOLEP | None | core-mof-ddec-530 | 10 | 2.174788901 | 19.85049658 | 7.0065 | 20.12361638 | 266.5282181 | 0.407232 | 10.92 | 11.64 | 1854.66 | 4554.3 | 2.160930379 | 0.88
ECOROD | None | core-mof-ddec-531 | 10 | 2.267675675 | 78.30217692 | 21.84893 | 26.64465053 | 243.2004063 | 1.54054 | 3 | 4.01 | 0 | 0 | 0.110350916 | 0.17
ECOSIY | None | core-mof-ddec-532 | 10 | 0.303015899 | 14.63576469 | 17.56816 | 2.305379668 | 79.60408475 | 2.15491 | 2.79 | 3.93 | 0 | 0 | 0.041765085 | 0.09
ECOTOG | None | core-mof-ddec-533 | 10 | 0 | 0 | 0 | 1.750618795 | 84.55544697 | 1.83477 | 2.42 | 2.8 | 0 | 0 | 0.005450274 | 0.01
ECUCUB | None | core-mof-ddec-534 | 10 | 0.300980777 | 14.06839587 | 20.14844 | 6.4104e-05 | 0.002636215 | 2.08541 | 2.87 | 3.57 | 0 | 0 | 0.023976101 | 0.05
ECUDAI | None | core-mof-ddec-535 | 10 | 2.314237875 | 76.41543679 | 20.19646 | 0.857901526 | 40.09989747 | 1.47319 | 3.08 | 4.89 | 0 | 0 | 0.183275749 | 0.27
ECUDEM | None | core-mof-ddec-536 | 10 | 2.32689586 | 78.75289176 | 20.32696 | 4.541068487 | 149.9447122 | 1.50996 | 3.13 | 4.87 | 0 | 0 | 0.178812684 | 0.27
ECUDIR | None | core-mof-ddec-537 | 10 | 0.321329404 | 19.04380945 | 14.08609 | 4.505164095 | 152.4755389 | 2.64413 | 4.51 | 5.34 | 540.874 | 204.557 | 0.094549058 | 0.25
ECUDOX | None | core-mof-ddec-538 | 10 | 0.890581838 | 46.71221103 | 13.4489 | 1.618598244 | 95.92734468 | 2.34011 | 6.14 | 6.82 | 1467.96 | 627.303 | 0.217938473 | 0.51
ECUTON | None | core-mof-ddec-539 | 10 | 0.961302936 | 31.62705236 | 23.33812 | 3.62061925 | 189.9063323 | 1.4678 | 2.51 | 3.87 | 0 | 0 | 0.061316256 | 0.09
ALULID | None | core-mof-ddec-54 | 10 | 3.158361137 | 65.80369328 | 13.65981 | 1.523098872 | 50.11024723 | 0.929552 | 5.27 | 7.82 | 1922.22 | 2067.9 | 0.645472227 | 0.6
EDABOC | None | core-mof-ddec-540 | 10 | 1.848329471 | 70.33066403 | 21.6596 | 10.30981009 | 214.8024091 | 1.69765 | 3.13 | 5.14 | 0 | 0 | 0.111919418 | 0.19
EDADET | None | core-mof-ddec-541 | 10 | 1.02626442 | 49.22927727 | 19.60056 | 1.11446816 | 42.40655519 | 2.14016 | 3.23 | 4.03 | 0 | 0 | 0.098123505 | 0.21
EDADIX | ZnO | core-mof-ddec-542 | 10 | 3.280441184 | 91.44437921 | 20.74031 | 1.52835357 | 73.31418706 | 1.24361 | 3.89 | 4.63 | 509.926 | 410.038 | 0.281438715 | 0.35
EDAFUM | None | core-mof-ddec-543 | 10 | 1.001444371 | 39.79811059 | 16.57318 | 4.282691357 | 119.3827386 | 1.77302 | 3.72 | 4.93 | 252.729 | 142.542 | 0.135362263 | 0.24
EDAGAT | None | core-mof-ddec-544 | 10 | 0.98374857 | 40.69592389 | 17.34002 | 1.980170739 | 78.69339162 | 1.84563 | 3.62 | 4.66 | 0 | 0 | 0.11920049 | 0.22
EDAGEX | None | core-mof-ddec-545 | 10 | 1.051740973 | 42.30182861 | 16.72308 | 1.84894708 | 76.48764325 | 1.79444 | 3.69 | 4.9 | 0 | 0 | 0.133746461 | 0.24
EDOMAM | Cu-Cu | core-mof-ddec-546 | 10 | 3.957480554 | 71.83129412 | 14.24415 | 1.939769367 | 78.01901173 | 0.809806 | 6.04 | 8.29 | 1895.05 | 2340.13 | 0.765615468 | 0.62
EDUSIF | ZnO | core-mof-ddec-547 | 10 | 2.183562849 | 29.04208152 | 8.93622 | 12.06140675 | 218.923743 | 0.593338 | 7.92 | 15.07 | 2152.2 | 3627.27 | 1.365157802 | 0.81
EFOSUO | None | core-mof-ddec-548 | 10 | 0.510618529 | 25.57895082 | 10.3671 | 19.55427091 | 260.0780326 | 2.23497 | 4.44 | 5.23 | 2075.79 | 928.78 | 0.25503698 | 0.57
EFOTAV | None | core-mof-ddec-549 | 10 | 0.518741009 | 25.43360069 | 10.15131 | 3.457897319 | 173.2200859 | 2.18747 | 4.5 | 5.44 | 2292.86 | 1048.18 | 0.265146493 | 0.58
AMAFOK | None | core-mof-ddec-55 | 10 | 1.925044053 | 64.39718213 | 17.99727 | 3.626411154 | 177.8010444 | 1.49249 | 5.66 | 6.62 | 781.15 | 523.388 | 0.187605947 | 0.28
EFOTEZ | None | core-mof-ddec-550 | 10 | 0.415818594 | 24.94768775 | 10.52666 | 2.999998381 | 100.3568941 | 2.67676 | 4.39 | 5.07 | 1904.54 | 711.509 | 0.216679867 | 0.58
EFOTID | None | core-mof-ddec-551 | 10 | 0.410726856 | 27.71671402 | 11.26505 | 2.798559356 | 167.9039515 | 3.01069 | 4.13 | 5.17 | 1613.11 | 535.794 | 0.17603938 | 0.53
EGATOW | None | core-mof-ddec-552 | 10 | 2.474866704 | 67.02196164 | 13.73776 | 2.429921799 | 163.9762451 | 1.20816 | 5.11 | 5.97 | 1634.32 | 1352.74 | 0.529731161 | 0.64
EGEJIK | ZnO | core-mof-ddec-553 | 10 | 2.758175333 | 42.07631876 | 11.93506 | 7.200705723 | 195.0025922 | 0.680562 | 8.7 | 10.26 | 1976.13 | 2903.67 | 1.028561689 | 0.7
EGELUY01 | None | core-mof-ddec-554 | 10 | 5.755825085 | 121.7460243 | 17.05013 | 15.50819993 | 236.5795807 | 0.943692 | 7.05 | 7.46 | 1433 | 1518.5 | 0.508640531 | 0.48
EGELUY | None | core-mof-ddec-555 | 10 | 5.92190717 | 126.0008371 | 17.3422 | 9.690895231 | 204.979816 | 0.949281 | 6.88 | 7.34 | 1425.13 | 1501.28 | 0.568851583 | 0.54
EHALOP | None | core-mof-ddec-556 | 10 | 5.913118117 | 124.7170555 | 17.06635 | 9.736893219 | 207.1725647 | 0.941006 | 7.09 | 7.55 | 1416.9 | 1505.73 | 0.520719315 | 0.49
EHUCOA | None | core-mof-ddec-557 | 10 | 3.199441665 | 70.4543814 | 17.28839 | 9.789553094 | 206.4772278 | 0.982476 | 3.26 | 5.18 | 0 | 0 | 0.407134627 | 0.4
EJEFOP | None | core-mof-ddec-558 | 10 | 0.981131352 | 35.35437818 | 23.44827 | 5.709425422 | 125.726323 | 1.60769 | 2.85 | 4.06 | 0 | 0 | 0.074641255 | 0.12
EJIDUW01 | None | core-mof-ddec-559 | 10 | 1.645016393 | 57.45949355 | 19.09094 | 1.15375273 | 41.57466811 | 1.5584 | 3.39 | 4.24 | 0 | 0 | 0.121919918 | 0.19
AMALND | None | core-mof-ddec-56 | 10 | 0.576688291 | 24.24756383 | 16.65913 | 3.201699439 | 111.8335532 | 1.87591 | 2.66 | 3.73 | 0 | 0 | 0.133268654 | 0.25
EJIDUW02 | None | core-mof-ddec-560 | 10 | 1.793469825 | 61.84599397 | 18.92442 | 2.493035893 | 104.8227403 | 1.53852 | 3.47 | 4.3 | 0 | 0 | 0.12999506 | 0.2
EJONOH | None | core-mof-ddec-561 | 10 | 1.436714454 | 47.63965625 | 17.93501 | 3.257582622 | 112.3344438 | 1.47939 | 3.6 | 4.44 | 0 | 0 | 0.135190856 | 0.2
EKEQIV | None | core-mof-ddec-562 | 10 | 0.869201265 | 39.82884606 | 16.11407 | 3.29586555 | 109.2867838 | 2.0444 | 3.45 | 5.24 | 0 | 0 | 0.132068088 | 0.27
EKOPIE | None | core-mof-ddec-563 | 10 | 2.854082909 | 77.74091399 | 14.96776 | 2.119272036 | 97.11002862 | 1.21526 | 5.14 | 6.62 | 1703.44 | 1401.72 | 0.493721508 | 0.6
EKOPOK | None | core-mof-ddec-564 | 10 | 2.764168824 | 77.13215099 | 16.06806 | 7.012287023 | 191.0041228 | 1.24495 | 7.3 | 7.62 | 1065.4 | 855.778 | 0.401622555 | 0.5
EKOPUQ | None | core-mof-ddec-565 | 10 | 2.63005295 | 57.32080283 | 15.38315 | 5.403675453 | 150.7856927 | 0.972371 | 8.03 | 11.06 | 1332.47 | 1370.33 | 0.462786323 | 0.45
ELAFUT | None | core-mof-ddec-566 | 10 | 2.311245698 | 80.98243349 | 21.37853 | 7.594445354 | 165.5174679 | 1.56325 | 2.43 | 5.04 | 0 | 0 | 0.159923237 | 0.25
ELIJOZ | None | core-mof-ddec-567 | 10 | 2.563501634 | 85.18210257 | 19.33521 | 2.586825043 | 90.63830259 | 1.48251 | 3.85 | 5.03 | 865.165 | 583.581 | 0.202359512 | 0.3
ELIJUF | None | core-mof-ddec-568 | 10 | 2.933190682 | 89.42459003 | 20.16575 | 3.427522888 | 113.8924986 | 1.36019 | 3.64 | 4.99 | 0 | 0 | 0.213205508 | 0.29
ELIKAM | None | core-mof-ddec-569 | 10 | 2.593492366 | 87.01708271 | 19.63922 | 3.5755206 | 109.0073911 | 1.49693 | 3.83 | 5.04 | 838.784 | 560.335 | 0.200410173 | 0.3
AMIKOX | None | core-mof-ddec-57 | 10 | 0.593629037 | 19.52298951 | 24.15871 | 3.435257531 | 115.2600611 | 1.4673 | 2.71 | 3.47 | 0 | 0 | 0.047706672 | 0.07
ELIKEQ | None | core-mof-ddec-570 | 10 | 2.547257572 | 86.31903369 | 19.49546 | 1.324734465 | 43.56723721 | 1.51189 | 3.81 | 5 | 815.663 | 539.499 | 0.198427134 | 0.3
ELIKIU | None | core-mof-ddec-571 | 10 | 2.52950338 | 87.77598869 | 19.6847 | 3.347767921 | 113.4459644 | 1.54816 | 3.75 | 4.97 | 791.244 | 511.085 | 0.18731914 | 0.29
ELIKUG | None | core-mof-ddec-572 | 10 | 2.476002424 | 87.66823618 | 20.05426 | 3.270064847 | 113.474122 | 1.57969 | 3.73 | 4.96 | 779.18 | 493.249 | 0.183580323 | 0.29
ELILAN | None | core-mof-ddec-573 | 10 | 2.399584263 | 86.68720955 | 19.92665 | 3.210025544 | 113.6579168 | 1.61177 | 3.69 | 4.96 | 0 | 0 | 0.179926416 | 0.29
ELILER | None | core-mof-ddec-574 | 10 | 2.304374266 | 84.54926194 | 19.61991 | 3.078831756 | 111.2256559 | 1.63697 | 3.67 | 4.98 | 0 | 0 | 0.177156576 | 0.29
ELILIV | None | core-mof-ddec-575 | 10 | 2.349340876 | 86.54521552 | 19.7007 | 2.995335804 | 109.9011715 | 1.64354 | 3.62 | 4.98 | 0 | 0 | 0.176448398 | 0.29
EMANAH | None | core-mof-ddec-576 | 10 | 0.342206287 | 13.83797164 | 17.04248 | 2.993150264 | 110.2619196 | 1.80411 | 2.77 | 3.46 | 0 | 0 | 0.133029582 | 0.24
EMICUZ | None | core-mof-ddec-577 | 10 | 0.799290935 | 29.42887198 | 22.32378 | 3.070322916 | 124.1562271 | 1.64268 | 2.54 | 4.07 | 0 | 0 | 0.060876129 | 0.1
EMITUQ | ZnO | core-mof-ddec-578 | 10 | 3.144306648 | 68.68378452 | 14.83707 | 1.311550648 | 48.28962072 | 0.974534 | 5.62 | 7.8 | 1476.84 | 1515.43 | 0.595156249 | 0.58
EMIVAY | None | core-mof-ddec-579 | 10 | 3.382201539 | 88.5869241 | 22.29063 | 8.416131288 | 183.8407676 | 1.16854 | 3.77 | 4.89 | 464.993 | 397.928 | 0.282403683 | 0.33
AMILUE | ZnO | core-mof-ddec-58 | 10 | 2.440592054 | 53.74098082 | 14.56109 | 2.698881428 | 70.68934286 | 0.982365 | 11.07 | 11.39 | 1127.29 | 1147.53 | 0.52933482 | 0.52
EMIYEF | None | core-mof-ddec-580 | 10 | 0.981461322 | 43.93048574 | 21.55877 | 7.580712232 | 166.9246239 | 1.99702 | 2.7 | 4.02 | 0 | 0 | 0.085126839 | 0.17
EMOSOP | None | core-mof-ddec-581 | 10 | 0.924293024 | 35.66983768 | 23.25182 | 1.620966454 | 72.55491588 | 1.72177 | 2.43 | 3.77 | 0 | 0 | 0.063887743 | 0.11
EPEWAY01 | None | core-mof-ddec-582 | 10 | 2.827834667 | 81.17502562 | 18.87897 | 1.700745737 | 65.6342986 | 1.28071 | 5.37 | 5.81 | 934.98 | 730.046 | 0.257669574 | 0.33
EPEWEC | None | core-mof-ddec-583 | 10 | 2.879703282 | 82.09578126 | 18.5994 | 3.674764464 | 105.4867539 | 1.27191 | 5.35 | 5.88 | 926.837 | 728.697 | 0.267314511 | 0.34
EPOXAJ | None | core-mof-ddec-584 | 10 | 0.270655682 | 21.84570505 | 12.25354 | 3.775253448 | 107.6264986 | 3.60105 | 3.54 | 4.91 | 0 | 0 | 0.094416906 | 0.34
EPUJIJ | None | core-mof-ddec-585 | 10 | 0.778464336 | 32.42034799 | 18.3335 | 1.561301731 | 126.0189212 | 1.85806 | 2.63 | 3.7 | 0 | 0 | 0.113021108 | 0.21
EQIWAD | None | core-mof-ddec-586 | 10 | 0.007699499 | 0.354672334 | 15.60963 | 2.522218402 | 105.0416756 | 2.05517 | 2.68 | 3.1 | 0 | 0 | 0.009731555 | 0.02
EQOCES | ZIF | core-mof-ddec-587 | 10 | 2.258472299 | 58.52460967 | 17.64123 | 0.131421319 | 6.053836401 | 1.15614 | 2.47 | 5.6 | 0 | 0 | 0.224886259 | 0.26
EQOCIW | ZIF | core-mof-ddec-588 | 10 | 2.207929859 | 58.21671325 | 18.22484 | 3.88438719 | 100.6575304 | 1.17639 | 2.46 | 5.7 | 0 | 0 | 0.212514557 | 0.25
ERUFUS | None | core-mof-ddec-589 | 10 | 2.017402303 | 68.23218094 | 20.69872 | 3.476465245 | 91.664316 | 1.50899 | 3.43 | 4.36 | 0 | 0 | 0.125912034 | 0.19
AMIMEP | ZnO | core-mof-ddec-59 | 10 | 2.415962117 | 53.39448627 | 14.48193 | 2.601914074 | 88.00142224 | 0.985981 | 10.87 | 11.22 | 1107.98 | 1123.73 | 0.52739353 | 0.52
ESEQUO | None | core-mof-ddec-590 | 10 | 2.415205887 | 63.36339777 | 16.47588 | 7.45687143 | 164.8021781 | 1.17049 | 3.78 | 5.92 | 756.16 | 646.022 | 0.299020069 | 0.35
ESEVIH | ZnO | core-mof-ddec-591 | 10 | 1.904908029 | 64.7455742 | 15.06154 | 5.760221507 | 151.1205353 | 1.51625 | 6.31 | 6.88 | 1132.76 | 747.079 | 0.316570486 | 0.48
ESIPUR | Cu-Cu | core-mof-ddec-592 | 10 | 0.724072068 | 26.27779711 | 24.24106 | 4.404444267 | 149.7018589 | 1.61916 | 2.81 | 4.97 | 0 | 0 | 0.055584377 | 0.09
ESUMOU01 | None | core-mof-ddec-593 | 10 | 0.243421617 | 9.031451613 | 19.23369 | 0.320912241 | 11.64644672 | 1.6553 | 2.66 | 3.35 | 0 | 0 | 0.066453211 | 0.11
ESUMOU | None | core-mof-ddec-594 | 10 | 0.375188347 | 13.43496105 | 19.1191 | 2.688495809 | 99.74882295 | 1.59759 | 2.74 | 3.43 | 0 | 0 | 0.075113139 | 0.12
ETEJIX01 | None | core-mof-ddec-595 | 10 | 2.43552217 | 59.15242774 | 13.20005 | 3.176505056 | 113.7461278 | 1.08358 | 4.78 | 6.7 | 2134.43 | 1969.79 | 0.553720076 | 0.6
ETEJIX | None | core-mof-ddec-596 | 10 | 2.61651675 | 62.08758216 | 13.26085 | 8.736737421 | 212.1923731 | 1.05868 | 5.05 | 6.82 | 2020.3 | 1908.33 | 0.566743492 | 0.6
ETEJOD01 | None | core-mof-ddec-597 | 10 | 2.663299098 | 65.71895876 | 13.53757 | 9.018020304 | 213.9894868 | 1.10092 | 4.97 | 6.67 | 2155.65 | 1958.04 | 0.544998728 | 0.6
ETEJUJ | None | core-mof-ddec-598 | 10 | 2.689445423 | 67.03859924 | 13.73174 | 8.764601144 | 216.2732911 | 1.11208 | 5.16 | 6.81 | 1986.91 | 1786.66 | 0.53952953 | 0.6
ETEKAQ01 | None | core-mof-ddec-599 | 10 | 2.062883004 | 54.16330314 | 13.84992 | 8.505919683 | 212.0232431 | 1.17141 | 4.71 | 5.81 | 1691.51 | 1443.99 | 0.426836035 | 0.5
ABEXUC | None | core-mof-ddec-6 | 10 | 1.17140917 | 48.52391492 | 17.14468 | 7.222039085 | 189.6227229 | 1.84813 | 4.02 | 4.74 | 547.215 | 296.091 | 0.173147993 | 0.32
AMIWOJ | None | core-mof-ddec-60 | 10 | 1.517063982 | 75.32081023 | 20.84885 | 2.721683186 | 112.7417531 | 2.21508 | 3.37 | 4.91 | 0 | 0 | 0.144464308 | 0.32
ETEKAQ | None | core-mof-ddec-600 | 10 | 2.65009575 | 67.28982471 | 13.75697 | 1.443122896 | 71.64970436 | 1.13284 | 5.19 | 6.79 | 1981.72 | 1749.35 | 0.529642315 | 0.6
ETEKEU | None | core-mof-ddec-601 | 10 | 2.544359808 | 66.29951448 | 13.59239 | 8.310719308 | 211.0213736 | 1.16256 | 5.18 | 6.74 | 1994.59 | 1715.69 | 0.516102395 | 0.6
EVOMOR01 | None | core-mof-ddec-602 | 10 | 3.035883872 | 81.25716451 | 21.87692 | 8.048454638 | 209.7221601 | 1.19416 | 2.42 | 4.58 | 0 | 0 | 0.209352181 | 0.25
EVUNEP | None | core-mof-ddec-603 | 10 | 0.841026014 | 41.67888637 | 19.02052 | 2.836359428 | 75.91677888 | 2.21084 | 2.63 | 4.38 | 0 | 0 | 0.07689385 | 0.17
EVUQOC | None | core-mof-ddec-604 | 10 | 2.508496611 | 84.75389264 | 19.38496 | 1.204570122 | 59.69511103 | 1.5074 | 3.92 | 5.37 | 819.735 | 543.806 | 0.212286055 | 0.32
EVUQUI | None | core-mof-ddec-605 | 10 | 2.355760616 | 81.07666818 | 19.74785 | 3.431160152 | 115.9276747 | 1.53551 | 3.94 | 4.84 | 673.181 | 438.41 | 0.182349838 | 0.28
EVURAP | None | core-mof-ddec-606 | 10 | 2.399949844 | 80.88513372 | 19.49979 | 2.934812664 | 101.0055227 | 1.50366 | 4.01 | 4.92 | 683.887 | 454.814 | 0.192862748 | 0.29
EWESIJ | None | core-mof-ddec-607 | 10 | 1.270447716 | 49.16857952 | 16.19018 | 3.086077185 | 104.0095761 | 1.7267 | 5.34 | 7.88 | 788.702 | 456.768 | 0.191116002 | 0.33
EWUCOP | Cu-Cu | core-mof-ddec-608 | 10 | 3.64877597 | 93.26204567 | 17.73262 | 2.425931279 | 93.88784244 | 1.14036 | 3.62 | 4.52 | 0 | 0 | 0.42968887 | 0.49
EXEQII | None | core-mof-ddec-609 | 10 | 3.56369415 | 81.50794646 | 15.05228 | 7.219911014 | 184.5396035 | 1.02043 | 7.11 | 7.25 | 1409.31 | 1381.1 | 0.529188675 | 0.54
AMIXAW | None | core-mof-ddec-61 | 10 | 1.515111696 | 77.64059322 | 21.0302 | 8.113521239 | 185.5704858 | 2.28626 | 3.37 | 4.89 | 0 | 0 | 0.139966583 | 0.32
EXEWAG | ZnO | core-mof-ddec-610 | 10 | 2.98590723 | 71.43104928 | 15.16335 | 1.353003796 | 69.33351357 | 1.06728 | 5.7 | 7.64 | 1376.92 | 1290.12 | 0.459111011 | 0.49
EXIBUI | None | core-mof-ddec-611 | 10 | 0.666100606 | 27.82898011 | 16.50495 | 6.631299742 | 158.6387862 | 1.86397 | 3.27 | 4.33 | 0 | 0 | 0.091203185 | 0.17
EXOTUH | None | core-mof-ddec-612 | 10 | 3.605142953 | 76.60385478 | 15.53792 | 2.075315149 | 86.70447605 | 0.948012 | 4.41 | 6.06 | 1538.25 | 1622.61 | 0.559064653 | 0.53
EXOZEX | None | core-mof-ddec-613 | 10 | 2.24434196 | 60.50317378 | 16.82287 | 8.099775553 | 172.1080241 | 1.20274 | 3.02 | 5.85 | 0 | 0 | 0.282687863 | 0.34
EYOPUE | None | core-mof-ddec-614 | 10 | 2.470553224 | 66.27144743 | 17.94662 | 5.989327533 | 161.460834 | 1.19679 | 5.7 | 6.48 | 587.876 | 491.21 | 0.275737598 | 0.33
EYOQAL | None | core-mof-ddec-615 | 10 | 2.903613787 | 74.34147952 | 18.98283 | 3.505457536 | 94.03227687 | 1.1423 | 5.85 | 6.14 | 566.642 | 496.054 | 0.288890834 | 0.33
EYOQEP | None | core-mof-ddec-616 | 10 | 3.482427423 | 89.78159951 | 18.66169 | 3.27579311 | 83.87041953 | 1.15025 | 4.17 | 6.74 | 1012.15 | 879.939 | 0.373831776 | 0.43
EYULOA | None | core-mof-ddec-617 | 10 | 2.563578695 | 72.68925753 | 20.24854 | 4.570906794 | 117.8440419 | 1.26506 | 3.99 | 4.93 | 563.574 | 445.493 | 0.237142902 | 0.3
EYUWAW | None | core-mof-ddec-618 | 10 | 3.067649374 | 70.47627271 | 16.03976 | 2.407795241 | 68.27207947 | 1.02499 | 4.53 | 6.02 | 1212.31 | 1182.75 | 0.478053444 | 0.49
EZABEN | None | core-mof-ddec-619 | 10 | 1.735117691 | 70.36592875 | 16.72032 | 6.332404932 | 145.4808691 | 1.80933 | 3.75 | 5.23 | 978.545 | 540.834 | 0.204495587 | 0.37
AMIXEA | None | core-mof-ddec-62 | 10 | 1.602720113 | 83.25131377 | 21.61036 | 3.348866296 | 135.809858 | 2.31747 | 3.37 | 4.88 | 0 | 0 | 0.142396665 | 0.33
EZUCIM | None | core-mof-ddec-620 | 10 | 4.2746424 | 96.09497361 | 17.74464 | 1.284664135 | 66.7302894 | 1.00292 | 4.42 | 5.27 | 1240.92 | 1237.31 | 0.468631596 | 0.47
FABFOF | None | core-mof-ddec-621 | 10 | 0.787733529 | 21.1677264 | 17.85985 | 6.967606326 | 156.6334405 | 1.19882 | 2.9 | 4.13 | 0 | 0 | 0.133464573 | 0.16
FAFDEX | None | core-mof-ddec-622 | 10 | 2.131058566 | 67.44991297 | 18.83972 | 4.05565527 | 108.9822865 | 1.4121 | 4.05 | 4.85 | 473.222 | 335.12 | 0.14871468 | 0.21
FAFGAU | None | core-mof-ddec-623 | 10 | 1.16995788 | 49.37265317 | 21.35785 | 2.860716589 | 90.54424316 | 1.88279 | 3.27 | 4.21 | 0 | 0 | 0.069046468 | 0.13
FAFJIH | None | core-mof-ddec-624 | 10 | 0.624611494 | 20.57283989 | 22.20627 | 1.647531922 | 69.52645354 | 1.46943 | 2.56 | 3.62 | 0 | 0 | 0.054442879 | 0.08
FAFMAC | None | core-mof-ddec-625 | 10 | 1.911613193 | 54.10149514 | 15.68437 | 1.829276661 | 60.25091795 | 1.26269 | 5.39 | 6.82 | 1008.01 | 798.301 | 0.229668406 | 0.29
FAGFUQ | None | core-mof-ddec-626 | 10 | 3.575075977 | 67.47175077 | 13.87386 | 4.547153237 | 128.6911963 | 0.842017 | 5.17 | 6.84 | 1875.87 | 2227.83 | 0.676945952 | 0.57
FAGREM | ZnO | core-mof-ddec-627 | 10 | 1.926877601 | 63.2888287 | 14.71469 | 10.76866673 | 203.2350648 | 1.46524 | 6.89 | 7.38 | 1277.66 | 871.98 | 0.327591384 | 0.48
FAHFUR | None | core-mof-ddec-628 | 10 | 3.240463819 | 68.24029531 | 15.67468 | 5.24462925 | 172.2613009 | 0.939536 | 5.74 | 6.13 | 643.631 | 685.052 | 0.532177586 | 0.5
FAKGOP | None | core-mof-ddec-629 | 10 | 1.188987293 | 36.28939611 | 20.13448 | 7.494394057 | 157.8229822 | 1.36171 | 2.48 | 3.96 | 0 | 0 | 0.168905274 | 0.23
AMOZAE | None | core-mof-ddec-63 | 10 | 0.573687125 | 27.94660658 | 17.92284 | 2.784363512 | 84.98229626 | 2.17334 | 2.76 | 3.25 | 0 | 0 | 0.073619406 | 0.16
FAKLIO | None | core-mof-ddec-630 | 10 | 3.353560722 | 56.62975659 | 12.75272 | 1.73241028 | 84.39267052 | 0.753404 | 8.41 | 9.35 | 1560.61 | 2071.41 | 0.756566198 | 0.57
FAKLOU | None | core-mof-ddec-631 | 10 | 2.925649907 | 57.68250293 | 13.08281 | 11.96629662 | 202.0683451 | 0.879649 | 8.03 | 9.13 | 1513.5 | 1720.57 | 0.625249389 | 0.55
FAKMAH | None | core-mof-ddec-632 | 10 | 3.596247085 | 61.01036524 | 13.38545 | 9.967914344 | 196.5287258 | 0.756909 | 7.68 | 8.52 | 1564.29 | 2066.68 | 0.753062786 | 0.57
FALQEQ | None | core-mof-ddec-633 | 10 | 0.636834261 | 28.01336112 | 23.24395 | 11.37597325 | 192.9934919 | 1.96255 | 3.16 | 5 | 0 | 0 | 0.030572469 | 0.06
FALQOA | None | core-mof-ddec-634 | 10 | 0.674255666 | 30.29194718 | 23.91301 | 0.341637974 | 15.02812979 | 2.00441 | 3.07 | 5.06 | 0 | 0 | 0.034922995 | 0.07
FALVOF | None | core-mof-ddec-635 | 10 | 1.135934469 | 35.4856607 | 12.78957 | 0.393388448 | 17.67356612 | 1.39374 | 4.52 | 6.66 | 1451.61 | 1041.53 | 0.351572029 | 0.49
FALVUL | None | core-mof-ddec-636 | 10 | 1.198792821 | 42.9107462 | 14.57549 | 5.470912674 | 170.9068227 | 1.59699 | 3.32 | 5.46 | 0 | 0 | 0.262994759 | 0.42
FAMBUS | None | core-mof-ddec-637 | 10 | 2.905285696 | 76.47520343 | 16.46217 | 4.000183549 | 143.1864272 | 1.1744 | 4.99 | 6.29 | 1156.83 | 985.045 | 0.374659401 | 0.44
FANWOI | ZnO | core-mof-ddec-638 | 10 | 1.872970644 | 41.80395056 | 14.5723 | 5.83506591 | 153.5951707 | 0.99576 | 8.59 | 9.82 | 1108.37 | 1113.09 | 0.431830963 | 0.43
FAPTIB | None | core-mof-ddec-639 | 10 | 3.892096082 | 89.87719963 | 15.63489 | 6.666473402 | 148.7930019 | 1.03027 | 4.33 | 7.34 | 1632.76 | 1584.78 | 0.533840644 | 0.55
AMUCOB | None | core-mof-ddec-64 | 10 | 0.687557688 | 24.55493345 | 23.04494 | 8.118995328 | 187.4857528 | 1.59335 | 3.32 | 4.04 | 0 | 0 | 0.031380425 | 0.05
FAPTOH | None | core-mof-ddec-640 | 10 | 4.014669255 | 92.27782158 | 15.62773 | 1.028820088 | 36.74252974 | 1.02549 | 4.16 | 7.61 | 1809.18 | 1764.21 | 0.54608041 | 0.56
FAPTUN | None | core-mof-ddec-641 | 10 | 4.52223978 | 99.68232776 | 16.54431 | 8.518198033 | 195.7921583 | 0.983447 | 4.02 | 7.07 | 1540.87 | 1566.81 | 0.549089071 | 0.54
FAPVAV | None | core-mof-ddec-642 | 10 | 4.493455967 | 96.88573561 | 16.4863 | 7.997182906 | 176.2794205 | 0.961979 | 3.98 | 7.18 | 1595.07 | 1658.11 | 0.561342815 | 0.54
FAPYEA | None | core-mof-ddec-643 | 10 | 0 | 0 | 0 | 8.402570732 | 181.1721874 | 1.58244 | 2.46 | 2.54 | 0 | 0 | 0 | 0
FAPYEA04 | None | core-mof-ddec-644 | 10 | 0 | 0 | 0 | 0 | 0 | 1.58357 | 2.41 | 2.49 | 0 | 0 | 0 | 0
FAQVEA | None | core-mof-ddec-645 | 10 | 1.828517241 | 60.08880969 | 21.66594 | 0 | 0 | 1.46606 | 3.21 | 4.28 | 0 | 0 | 0.122778058 | 0.18
FAQYUR | None | core-mof-ddec-646 | 10 | 1.209744974 | 49.99877523 | 20.89015 | 3.038574575 | 99.85376413 | 1.84396 | 3.37 | 4.29 | 0 | 0 | 0.070500445 | 0.13
FARYAA | None | core-mof-ddec-647 | 10 | 0.170626827 | 12.67236935 | 13.23493 | 1.688925785 | 69.80332427 | 3.31353 | 2.6 | 5.5 | 0 | 0 | 0.057340661 | 0.19
FASQUN | ZnO | core-mof-ddec-648 | 10 | 1.668870796 | 57.01784005 | 20.50348 | 0.861411386 | 63.9765939 | 1.52422 | 3.04 | 5.13 | 0 | 0 | 0.137775387 | 0.21
FATKAO | None | core-mof-ddec-649 | 10 | 1.055911481 | 46.15936638 | 17.00581 | 1.924391909 | 65.74785194 | 1.95034 | 3.81 | 4.66 | 505.47 | 259.17 | 0.143564712 | 0.28
AMUXAI | None | core-mof-ddec-65 | 10 | 1.499701434 | 34.43488386 | 12.61231 | 2.457630542 | 107.4357753 | 1.02442 | 7.8 | 8.64 | 1286.77 | 1256.09 | 0.409988091 | 0.42
FATKIW | None | core-mof-ddec-650 | 10 | 1.099258148 | 46.61584869 | 16.93486 | 6.659452581 | 152.908753 | 1.89194 | 3.71 | 4.93 | 0 | 0 | 0.147996237 | 0.28
FATKUI | None | core-mof-ddec-651 | 10 | 1.097057967 | 43.38770769 | 16.36099 | 2.389440907 | 101.3281693 | 1.76449 | 3.91 | 4.72 | 653.304 | 370.251 | 0.164353439 | 0.29
FATLUJ | None | core-mof-ddec-652 | 10 | 1.866006028 | 50.58701163 | 16.38603 | 2.723674649 | 107.7190113 | 1.20951 | 4.29 | 5.42 | 901.558 | 745.388 | 0.239766517 | 0.29
FAVZEJ | None | core-mof-ddec-653 | 10 | 0.591112373 | 22.45815097 | 19.94328 | 3.880074931 | 105.1879751 | 1.69508 | 2.76 | 3.49 | 0 | 0 | 0.053094839 | 0.09
FAYKOH | None | core-mof-ddec-654 | 10 | 4.802782539 | 89.87286676 | 14.34685 | 3.021456919 | 114.7943078 | 0.834868 | 5.94 | 9.05 | 2166.69 | 2595.24 | 0.910323548 | 0.76
FAZPED | None | core-mof-ddec-655 | 10 | 1.16990245 | 43.15851547 | 15.90911 | 13.19325304 | 246.880941 | 1.64589 | 5.99 | 7.66 | 670.267 | 407.236 | 0.157969245 | 0.26
FAZRAA | None | core-mof-ddec-656 | 10 | 1.717483748 | 59.87529631 | 19.30456 | 2.39417326 | 88.32271756 | 1.5554 | 4.8 | 5.45 | 646.5 | 415.648 | 0.154301144 | 0.24
FAZZEM | None | core-mof-ddec-657 | 10 | 0.576813828 | 27.99368983 | 14.43251 | 1.790485571 | 62.42030191 | 2.16525 | 4.41 | 5.75 | 697.558 | 322.16 | 0.129315322 | 0.28
FECKAA | ZnO | core-mof-ddec-658 | 10 | 3.685388274 | 80.75842745 | 19.13302 | 2.248575097 | 109.1269154 | 0.97764 | 3.98 | 5.55 | 594.248 | 607.839 | 0.37846242 | 0.37
FECWOB | ZnO | core-mof-ddec-659 | 10 | 1.941876478 | 68.69942565 | 21.82913 | 5.88229813 | 128.8996197 | 1.57828 | 3.09 | 4.21 | 0 | 0 | 0.088704159 | 0.14
ANENEN | None | core-mof-ddec-66 | 10 | 1.778323902 | 52.75552732 | 17.6518 | 2.383321098 | 84.31678967 | 1.32355 | 4.22 | 6.01 | 683.006 | 516.039 | 0.196441389 | 0.26
FECWOB01 | ZnO | core-mof-ddec-660 | 10 | 2.088444046 | 73.88751454 | 22.31527 | 3.233486599 | 95.92419607 | 1.57835 | 3.05 | 4.17 | 0 | 0 | 0.095035955 | 0.15
FECZAQ | ZnO | core-mof-ddec-661 | 10 | 2.591979572 | 57.1766444 | 13.64675 | 2.30315181 | 81.48370708 | 0.984083 | 5.36 | 8.5 | 1669.71 | 1696.72 | 0.599542925 | 0.59
FEDBEX | None | core-mof-ddec-662 | 10 | 1.101338194 | 38.69357121 | 13.83962 | 9.049700897 | 199.6279352 | 1.56747 | 5.04 | 5.55 | 1227.49 | 783.103 | 0.22328976 | 0.35
FEFCUQ | ZnO | core-mof-ddec-663 | 10 | 3.786642144 | 66.0308232 | 13.76488 | 3.764813286 | 132.2700618 | 0.77796 | 6.35 | 8.88 | 1926.34 | 2476.15 | 0.835518536 | 0.65
FEFDAX | ZnO | core-mof-ddec-664 | 10 | 3.594773888 | 66.76285792 | 13.75304 | 12.82406041 | 223.6237895 | 0.828568 | 6.38 | 7.79 | 1924.21 | 2322.34 | 0.772416989 | 0.64
FEFDEB | ZnO | core-mof-ddec-665 | 10 | 3.126773434 | 37.79613364 | 10.34012 | 11.83740629 | 219.8466716 | 0.53928 | 11.61 | 13.11 | 1857.73 | 3444.84 | 1.353656727 | 0.73
FEFZOF | None | core-mof-ddec-666 | 10 | 1.22056775 | 48.75635365 | 15.52694 | 21.6764927 | 262.0233389 | 1.78217 | 3.89 | 4.86 | 671.214 | 376.628 | 0.196389794 | 0.35
FEHCOM | ZnO | core-mof-ddec-667 | 10 | 3.172236859 | 67.85231913 | 14.98008 | 3.022911591 | 120.7521226 | 0.954238 | 6.75 | 7.39 | 1407.15 | 1474.63 | 0.523978295 | 0.5
FELVID | None | core-mof-ddec-668 | 10 | 0.652397903 | 25.24658701 | 17.80877 | 8.818673036 | 188.6263365 | 1.72651 | 2.53 | 5.93 | 0 | 0 | 0.127424689 | 0.22
FELWAW | None | core-mof-ddec-669 | 10 | 0.663133391 | 26.41866542 | 18.18306 | 1.946481091 | 75.32520261 | 1.77742 | 2.5 | 5.89 | 0 | 0 | 0.12377491 | 0.22
ANENIR | None | core-mof-ddec-67 | 10 | 1.658253325 | 49.42972443 | 17.7727 | 1.826800566 | 72.77816744 | 1.32991 | 4.27 | 6.15 | 621.966 | 467.675 | 0.18046334 | 0.24
FELWIE | None | core-mof-ddec-670 | 10 | 0.657211621 | 25.71296259 | 17.70999 | 2.735786261 | 81.54915716 | 1.74553 | 2.51 | 5.91 | 0 | 0 | 0.120307299 | 0.21
FERCAH | None | core-mof-ddec-671 | 10 | 3.374574621 | 70.12476885 | 18.7951 | 1.855335606 | 72.58875759 | 0.927134 | 3.09 | 5.51 | 0 | 0 | 0.355935604 | 0.33
FERHAN | ZnO | core-mof-ddec-672 | 10 | 3.048603536 | 53.5832708 | 12.84985 | 4.613975638 | 95.87992903 | 0.784123 | 6.41 | 10.24 | 1745.54 | 2226.1 | 0.841704682 | 0.66
FEVDIV | None | core-mof-ddec-673 | 10 | 1.2231897 | 34.29067585 | 24.06533 | 12.72299051 | 223.6235174 | 1.25075 | 2.53 | 4.12 | 0 | 0 | 0.071956826 | 0.09
FEVNOK | None | core-mof-ddec-674 | 10 | 0.030493799 | 1.210472866 | 14.35743 | 1.159266263 | 32.49865794 | 1.77104 | 2.92 | 3.32 | 0 | 0 | 0.028231999 | 0.05
FEVSAC | None | core-mof-ddec-675 | 10 | 0.990709157 | 28.94346314 | 16.65331 | 0.403655297 | 16.02338157 | 1.30344 | 3.78 | 4.7 | 196.521 | 150.77 | 0.153440128 | 0.2
FEWGUL | None | core-mof-ddec-676 | 10 | 1.679861634 | 61.61947445 | 21.33332 | 2.66561527 | 77.8756679 | 1.63655 | 3.94 | 4.39 | 455.645 | 278.417 | 0.097766643 | 0.16
FEWTUY | None | core-mof-ddec-677 | 10 | 2.444848668 | 36.07300526 | 11.85002 | 1.795598066 | 65.8648349 | 0.658284 | 8 | 9.14 | 2090.9 | 3176.28 | 1.078561837 | 0.71
FEXCES | None | core-mof-ddec-678 | 10 | 4.037029508 | 92.13656023 | 16.95986 | 14.29454451 | 210.9116962 | 1.01825 | 5.48 | 6.15 | 1244.26 | 1221.96 | 0.500859317 | 0.51
FEXHOG01 | None | core-mof-ddec-679 | 10 | 0.005268562 | 0.207534982 | 12.47091 | 8.107895904 | 185.045375 | 1.75745 | 2.84 | 3.12 | 0 | 0 | 0.022760249 | 0.04
ANOMUM | None | core-mof-ddec-68 | 10 | 3.783067101 | 70.69448216 | 13.47363 | 0.090791284 | 3.57637751 | 0.833729 | 4.99 | 7.29 | 2302.25 | 2761.38 | 0.791624137 | 0.66
FEXHOG | None | core-mof-ddec-680 | 10 | 0.001066073 | 0.042904907 | 8.81711 | 12.3157056 | 230.1445907 | 1.79558 | 2.68 | 3.08 | 0 | 0 | 0.016707693 | 0.03
FEYJOJ | None | core-mof-ddec-681 | 10 | 3.651459021 | 74.7542926 | 13.61883 | 0.016083793 | 0.647304463 | 0.913381 | 4.72 | 6.26 | 2158.77 | 2363.5 | 0.755435027 | 0.69
FEYQIK | None | core-mof-ddec-682 | 10 | 2.343899778 | 68.31990598 | 16.51106 | 11.29624878 | 231.2618276 | 1.30044 | 4.18 | 5.73 | 1111.91 | 855.024 | 0.269139676 | 0.35
FEZREJ | None | core-mof-ddec-683 | 10 | 2.478067552 | 73.32307386 | 14.67309 | 5.406646102 | 157.5927251 | 1.3201 | 5.3 | 6.81 | 1715.78 | 1299.73 | 0.454511022 | 0.6
FIBHEF | None | core-mof-ddec-684 | 10 | 1.417763148 | 42.57115757 | 18.81785 | 6.557220359 | 194.0203577 | 1.33968 | 3.65 | 4.72 | 0 | 0 | 0.126895975 | 0.17
FIBHIJ | None | core-mof-ddec-685 | 10 | 1.711768847 | 49.5669636 | 17.58612 | 2.366996367 | 71.0737724 | 1.29192 | 3.42 | 5.34 | 0 | 0 | 0.170289182 | 0.22
FIFPAM01 | None | core-mof-ddec-686 | 10 | 3.190015319 | 73.65707588 | 17.23683 | 2.956478548 | 85.60949386 | 1.03017 | 3.79 | 4.74 | 833.247 | 808.846 | 0.310628343 | 0.32
FIGQUJ | Cu-Cu | core-mof-ddec-687 | 10 | 1.206637377 | 40.32342785 | 20.27723 | 7.575267008 | 174.912018 | 1.49096 | 2.88 | 4.99 | 0 | 0 | 0.093899233 | 0.14
FIGXAU | None | core-mof-ddec-688 | 10 | 0.373611942 | 17.1150851 | 16.57683 | 1.805994232 | 60.35274519 | 2.0438 | 2.83 | 3.73 | 0 | 0 | 0.063607007 | 0.13
FIGXAW | None | core-mof-ddec-689 | 10 | 2.0604692 | 75.87511075 | 22.43396 | 4.02396024 | 184.3367788 | 1.64292 | 3.05 | 4.54 | 0 | 0 | 0.164341538 | 0.27
ANUGIA | None | core-mof-ddec-69 | 10 | 3.570085163 | 45.44868391 | 10.62919 | 1.710421885 | 62.98490169 | 0.567973 | 6.76 | 13.85 | 2133.31 | 3756.02 | 1.4437306 | 0.82
FIHFAF | None | core-mof-ddec-690 | 10 | 2.606885946 | 70.82566758 | 16.12835 | 22.13588501 | 281.7991155 | 1.21214 | 4.37 | 6.25 | 1194.63 | 985.556 | 0.354744501 | 0.43
FIHRIZ | None | core-mof-ddec-691 | 10 | 3.549438537 | 84.33777172 | 16.43084 | 5.227042656 | 142.0118844 | 1.0601 | 5.93 | 6.7 | 1342.75 | 1266.63 | 0.490519762 | 0.52
FIHXUR | None | core-mof-ddec-692 | 10 | 0.118304181 | 3.866359781 | 17.65079 | 7.249614773 | 172.2572033 | 1.45811 | 2.95 | 3.33 | 0 | 0 | 0.020574579 | 0.03
FIJCUX01 | ZnO | core-mof-ddec-693 | 10 | 2.511990697 | 68.88079513 | 14.67636 | 0.684348794 | 22.36555487 | 1.22326 | 6.13 | 7.35 | 1410.32 | 1152.92 | 0.45779311 | 0.56
FIJCUX | ZnO | core-mof-ddec-694 | 10 | 2.535760938 | 71.8062008 | 15.23186 | 6.740728465 | 184.8361688 | 1.26326 | 5.83 | 7.06 | 1405.19 | 1112.36 | 0.427465447 | 0.54
FIJDIM02 | None | core-mof-ddec-695 | 10 | 2.702724406 | 75.20013895 | 16.80979 | 6.329240678 | 179.2277499 | 1.24136 | 5.1 | 5.86 | 1021.07 | 822.536 | 0.338338596 | 0.42
FIJDIM03 | None | core-mof-ddec-696 | 10 | 2.736700576 | 76.01594221 | 16.81077 | 4.799026176 | 133.5272788 | 1.23925 | 5.12 | 5.88 | 1022.54 | 825.125 | 0.346984063 | 0.43
FIJDIM04 | None | core-mof-ddec-697 | 10 | 2.735542394 | 75.69602761 | 16.82321 | 4.893227833 | 135.9167047 | 1.23456 | 5.14 | 5.91 | 1040.12 | 842.5 | 0.348302229 | 0.43
FIJDIM06 | None | core-mof-ddec-698 | 10 | 2.751063729 | 75.71985283 | 16.7556 | 4.923983072 | 136.2530368 | 1.22798 | 5.18 | 5.98 | 1057.4 | 861.088 | 0.35016857 | 0.43
FIJDIM07 | None | core-mof-ddec-699 | 10 | 2.777313047 | 76.38190334 | 16.73459 | 5.126563553 | 141.1027428 | 1.22701 | 5.19 | 6.02 | 1067.12 | 869.689 | 0.350445392 | 0.43
ABEYAJ | None | core-mof-ddec-7 | 10 | 1.143288587 | 48.8536935 | 17.10653 | 5.114897189 | 140.6703444 | 1.90641 | 3.97 | 4.73 | 529.893 | 277.954 | 0.162609302 | 0.31
ANUGUM | ZnO | core-mof-ddec-70 | 10 | 4.193829563 | 63.95731414 | 12.3507 | 2.602282413 | 111.1977403 | 0.68036 | 6.99 | 8.23 | 2374.7 | 3490.36 | 1.117055676 | 0.76
FIJDIM09 | None | core-mof-ddec-700 | 10 | 2.794170096 | 76.42977205 | 16.63519 | 17.4500204 | 266.1186917 | 1.22037 | 5.24 | 6.04 | 1088.55 | 891.984 | 0.360546392 | 0.44
FIJDIM11 | None | core-mof-ddec-701 | 10 | 2.640698242 | 73.03031519 | 16.725 | 5.276780661 | 144.3373629 | 1.23386 | 5.08 | 5.83 | 1009.19 | 817.911 | 0.340395183 | 0.42
FIJDIM12 | None | core-mof-ddec-702 | 10 | 2.743717302 | 75.985478 | 16.74536 | 4.750881293 | 131.3888701 | 1.23559 | 5.12 | 5.89 | 1037.55 | 839.723 | 0.348011881 | 0.43
FIJDIM | None | core-mof-ddec-703 | 10 | 2.682730965 | 74.90288592 | 16.76214 | 4.951466656 | 137.12767 | 1.24567 | 5.1 | 5.85 | 1021 | 819.641 | 0.33716795 | 0.42
FIKQIB | None | core-mof-ddec-704 | 10 | 0.949360807 | 38.90986036 | 20.92332 | 4.837618168 | 135.0681699 | 1.82854 | 3.17 | 4.07 | 0 | 0 | 0.076563816 | 0.14
FIKTOK | None | core-mof-ddec-705 | 10 | 0.678341859 | 29.04999741 | 23.09715 | 1.524776884 | 62.49347477 | 1.91065 | 2.77 | 3.77 | 0 | 0 | 0.036636747 | 0.07
FIMNIA | None | core-mof-ddec-706 | 10 | 1.049383973 | 35.31774039 | 12.57105 | 1.173268687 | 50.24524415 | 1.50156 | 3.57 | 8.68 | 0 | 0 | 0.293028584 | 0.44
FIMXUW | None | core-mof-ddec-707 | 10 | 0.822310176 | 37.73526957 | 17.07156 | 4.968508245 | 167.2185671 | 2.04735 | 3.58 | 4.96 | 0 | 0 | 0.112340342 | 0.23
FINQOK | None | core-mof-ddec-708 | 10 | 1.211579774 | 38.01036314 | 12.36863 | 1.969048901 | 90.35835051 | 1.3997 | 4.6 | 8.73 | 1358.88 | 970.834 | 0.328641852 | 0.46
FINQUQ | None | core-mof-ddec-709 | 10 | 1.177112888 | 37.3843936 | 12.55094 | 5.560762409 | 174.4553706 | 1.41696 | 4.51 | 8.68 | 1362.26 | 961.398 | 0.317581301 | 0.45
APEBED | ZnO | core-mof-ddec-71 | 10 | 1.596192448 | 59.10513532 | 20.19618 | 5.418295538 | 172.0817902 | 1.65192 | 3.63 | 4.58 | 0 | 0 | 0.151339048 | 0.25
FIPWOS | None | core-mof-ddec-710 | 10 | 2.714404138 | 78.50249185 | 20.31507 | 2.412397774 | 89.32826182 | 1.29023 | 3.82 | 5.21 | 506.46 | 392.535 | 0.17826279 | 0.23
FIPWUY | None | core-mof-ddec-711 | 10 | 3.184412165 | 94.45210043 | 21.6238 | 1.968690612 | 56.93592807 | 1.32324 | 4.25 | 4.78 | 625.852 | 472.968 | 0.173815785 | 0.23
FIPXEJ | None | core-mof-ddec-712 | 10 | 2.440420211 | 74.24838286 | 21.47555 | 2.175099286 | 64.51510846 | 1.35731 | 3.69 | 4.44 | 0 | 0 | 0.162085301 | 0.22
FIQCEN | Cu-Cu | core-mof-ddec-713 | 10 | 2.735434701 | 53.89927212 | 12.80247 | 2.753746108 | 83.78114327 | 0.879099 | 6.66 | 13.19 | 1901.19 | 2162.65 | 0.84177095 | 0.74
FIQYOU | None | core-mof-ddec-714 | 10 | 0.950349084 | 37.27961252 | 16.84348 | 12.48995926 | 246.1033753 | 1.75011 | 3.66 | 4.72 | 0 | 0 | 0.125706384 | 0.22
FIQYUA | None | core-mof-ddec-715 | 10 | 1.000692284 | 41.64820872 | 17.61033 | 2.00294473 | 78.57007991 | 1.85684 | 3.63 | 4.63 | 0 | 0 | 0.11848086 | 0.22
FIRVEH | None | core-mof-ddec-716 | 10 | 2.391792619 | 76.14656856 | 20.27839 | 1.855057011 | 77.20635284 | 1.42039 | 3.27 | 4.12 | 0 | 0 | 0.183048318 | 0.26
FITJAU | None | core-mof-ddec-717 | 10 | 0.558049084 | 24.30292478 | 15.0381 | 3.704712031 | 117.9454717 | 1.94295 | 3.21 | 4.86 | 0 | 0 | 0.149257572 | 0.29
FITJEY | None | core-mof-ddec-718 | 10 | 0.52168607 | 24.12946213 | 15.07748 | 2.236696908 | 97.40769807 | 2.06357 | 3.18 | 4.8 | 0 | 0 | 0.135687183 | 0.28
FIVNAZ | None | core-mof-ddec-719 | 10 | 0.69003128 | 32.85587272 | 13.72185 | 1.963134988 | 90.80056779 | 2.12433 | 3.53 | 4.57 | 0 | 0 | 0.15063573 | 0.32
AQALOU | None | core-mof-ddec-72 | 10 | 0.202721966 | 10.1914712 | 15.25759 | 3.338007124 | 158.9393705 | 2.24292 | 2.83 | 3.62 | 0 | 0 | 0.102544897 | 0.23
FIVYEP01 | None | core-mof-ddec-720 | 10 | 0.67518916 | 30.77148407 | 13.0827 | 1.575523349 | 79.20651701 | 2.0333 | 4.73 | 5.7 | 1002.59 | 493.087 | 0.177052083 | 0.36
FIVYEP | None | core-mof-ddec-721 | 10 | 0.67354678 | 30.69663323 | 13.09514 | 2.364633557 | 107.7672571 | 2.0333 | 4.73 | 5.7 | 1050.87 | 516.828 | 0.177052083 | 0.36
FIVYUF | None | core-mof-ddec-722 | 10 | 1.899770528 | 60.31517509 | 22.65031 | 2.367291745 | 107.888403 | 1.41648 | 3.51 | 4.68 | 0 | 0 | 0.11295606 | 0.16
FOHCAH | None | core-mof-ddec-723 | 10 | 2.648274039 | 71.80996805 | 22.71178 | 1.217584389 | 38.65667697 | 1.20977 | 2.95 | 3.51 | 0 | 0 | 0.123990511 | 0.15
FOHCIP | None | core-mof-ddec-724 | 10 | 1.149507293 | 48.33335328 | 15.29352 | 5.542484212 | 150.2886817 | 1.87592 | 4.14 | 4.96 | 892.346 | 475.684 | 0.191905838 | 0.36
FOHQUO | None | core-mof-ddec-725 | 10 | 0.702816891 | 25.09652328 | 16.27195 | 2.882051487 | 121.1816694 | 1.59314 | 3.46 | 4.35 | 0 | 0 | 0.106707508 | 0.17
FOHSAW01 | None | core-mof-ddec-726 | 10 | 0.738404706 | 27.41290649 | 17.03568 | 2.055904332 | 73.41321987 | 1.65632 | 3.3 | 4.19 | 0 | 0 | 0.09056221 | 0.15
FONQIJ | None | core-mof-ddec-727 | 10 | 3.087662323 | 72.92664369 | 18.30267 | 1.996363765 | 74.11400922 | 1.05376 | 3.67 | 4.71 | 0 | 0 | 0.303674461 | 0.32
FUDQIF | None | core-mof-ddec-728 | 10 | 3.301471456 | 116.4702387 | 23.06721 | 4.795674447 | 113.2677103 | 1.57387 | 3.86 | 4.38 | 230.437 | 146.414 | 0.108014004 | 0.17
FUFREE | None | core-mof-ddec-729 | 10 | 0.557537315 | 18.85681599 | 19.24107 | 2.149008257 | 75.8133178 | 1.50896 | 3.09 | 3.74 | 0 | 0 | 0.079524971 | 0.12
AQETIA | None | core-mof-ddec-73 | 10 | 0.299102812 | 9.689991635 | 16.28018 | 2.490469804 | 84.23172686 | 1.4454 | 2.59 | 3.53 | 0 | 0 | 0.083022001 | 0.12
FULQOT | None | core-mof-ddec-730 | 10 | 1.844916364 | 71.20055326 | 17.6746 | 1.460348457 | 47.31070305 | 1.72182 | 3.51 | 5.67 | 0 | 0 | 0.238120129 | 0.41
FULQUZ | None | core-mof-ddec-731 | 10 | 2.079342926 | 70.83246217 | 16.26918 | 2.774233708 | 107.0655444 | 1.51981 | 5.25 | 5.88 | 1110.08 | 730.404 | 0.309249182 | 0.47
FUNBAS | ZnO | core-mof-ddec-732 | 10 | 3.250188878 | 80.89598887 | 18.1437 | 3.705113486 | 126.214059 | 1.11042 | 4.59 | 6.3 | 1005.8 | 905.788 | 0.351218458 | 0.39
FUNBEW | ZnO | core-mof-ddec-733 | 10 | 3.186826491 | 47.76710241 | 11.8347 | 4.988275325 | 124.1563122 | 0.668714 | 9.19 | 11.16 | 1994.26 | 2982.23 | 1.076693474 | 0.72
FUNBIA | ZnO | core-mof-ddec-734 | 10 | 2.972162701 | 66.28158367 | 15.55343 | 16.65005305 | 249.5663919 | 0.99492 | 6.32 | 7.93 | 1265.37 | 1271.83 | 0.462348732 | 0.46
FUNBOG | ZnO | core-mof-ddec-735 | 10 | 2.961230218 | 38.60295312 | 11.01708 | 6.819120053 | 152.0717813 | 0.581592 | 11.01 | 12.59 | 1927.41 | 3314.03 | 1.306758002 | 0.76
FUNCAT | ZnO | core-mof-ddec-736 | 10 | 3.134092804 | 65.34581838 | 15.0816 | 19.1106798 | 249.1291194 | 0.930198 | 8.78 | 9.49 | 1340.08 | 1440.64 | 0.569771167 | 0.53
FUNCEX | ZnO | core-mof-ddec-737 | 10 | 3.011642993 | 36.7062988 | 11.11319 | 8.828120944 | 184.066275 | 0.543761 | 12.48 | 13.22 | 1893.05 | 3481.39 | 1.43445374 | 0.78
FUSWIA | None | core-mof-ddec-738 | 10 | 3.344747884 | 73.78056165 | 14.85957 | 20.34971414 | 248.0249781 | 0.984162 | 4.65 | 6.82 | 1658.37 | 1685.06 | 0.579172941 | 0.57
FUSYUO | None | core-mof-ddec-739 | 10 | 1.710764966 | 42.7067914 | 15.23914 | 9.404749382 | 207.4559027 | 1.11376 | 14.28 | 14.37 | 688.97 | 618.598 | 0.350165206 | 0.39
AQETUM | None | core-mof-ddec-74 | 10 | 0.656714281 | 21.13964472 | 13.38211 | 5.34444134 | 133.4163056 | 1.43617 | 3 | 5.11 | 0 | 0 | 0.194962992 | 0.28
FUTCAZ | None | core-mof-ddec-740 | 10 | 2.039521038 | 37.37843189 | 10.76495 | 3.343700418 | 107.6337776 | 0.817663 | 5.04 | 6.79 | 2386.36 | 2918.52 | 0.84386844 | 0.69
FUTDII | None | core-mof-ddec-741 | 10 | 2.535557271 | 49.5361228 | 13.24742 | 12.63095736 | 231.4883594 | 0.871633 | 8.61 | 10.11 | 1396.66 | 1602.35 | 0.653944952 | 0.57
FUTKEL | ZnO | core-mof-ddec-742 | 10 | 3.016865601 | 66.51998687 | 16.266 | 10.15198561 | 198.3351004 | 0.983709 | 5.39 | 6.72 | 1395.72 | 1418.83 | 0.447286748 | 0.44
FUTZOK | None | core-mof-ddec-743 | 10 | 1.837329671 | 67.34037225 | 17.52679 | 7.133510629 | 157.2894176 | 1.63519 | 4.29 | 4.72 | 789.737 | 482.964 | 0.226273399 | 0.37
FUWXOL | None | core-mof-ddec-744 | 10 | 2.909546033 | 97.31154852 | 19.61343 | 3.799518414 | 139.2569817 | 1.4921 | 4.43 | 4.77 | 886.445 | 594.094 | 0.268078547 | 0.4
FUWYAY | None | core-mof-ddec-745 | 10 | 0.931014721 | 41.39180171 | 17.83915 | 3.026832062 | 101.2342516 | 1.98354 | 3.87 | 4 | 196.864 | 99.2487 | 0.115954304 | 0.23
FUYYAA | None | core-mof-ddec-746 | 10 | 0.955793069 | 39.62232558 | 17.87965 | 1.958295212 | 87.06346449 | 1.84953 | 2.5 | 4.57 | 0 | 0 | 0.097322022 | 0.18
FUZKAN | None | core-mof-ddec-747 | 10 | 1.940649377 | 54.34895622 | 20.08728 | 1.96165707 | 81.32033769 | 1.24948 | 3.24 | 5.07 | 0 | 0 | 0.192079905 | 0.24
GACPUX | None | core-mof-ddec-748 | 10 | 3.589456207 | 82.21724859 | 16.81217 | 2.721880618 | 76.22776803 | 1.02185 | 3.77 | 5.95 | 1106.05 | 1082.4 | 0.450163918 | 0.46
GACQAE | None | core-mof-ddec-749 | 10 | 3.247019495 | 63.63892807 | 13.67486 | 7.665443986 | 175.5786051 | 0.874357 | 8.26 | 8.57 | 1844.9 | 2110.01 | 0.720529486 | 0.63
AQMAND01 | None | core-mof-ddec-75 | 10 | 0.113876444 | 5.31516203 | 15.60405 | 11.33185753 | 222.0951451 | 2.08242 | 2.87 | 3.39 | 0 | 0 | 0.052823158 | 0.11
GADMAA | None | core-mof-ddec-750 | 10 | 0.73381836 | 24.75110272 | 12.33473 | 0.888690179 | 41.47945022 | 1.50475 | 7 | 8.3 | 892.425 | 593.07 | 0.206014288 | 0.31
GAJVAQ | None | core-mof-ddec-751 | 10 | 1.086597478 | 40.24743966 | 19.56823 | 3.159425021 | 106.5648633 | 1.65256 | 2.95 | 4.42 | 0 | 0 | 0.12102435 | 0.2
GAJYUN | None | core-mof-ddec-752 | 10 | 1.300895392 | 44.64695008 | 16.17447 | 2.014338085 | 74.61084 | 1.5312 | 4.29 | 4.86 | 883.499 | 576.997 | 0.156739812 | 0.24
GAJZAU | None | core-mof-ddec-753 | 10 | 1.342807552 | 45.63505236 | 15.70683 | 2.992929617 | 102.7178511 | 1.51624 | 4.3 | 4.8 | 923.426 | 609.024 | 0.164881549 | 0.25
GAJZEY | None | core-mof-ddec-754 | 10 | 1.351796873 | 46.48060876 | 16.06763 | 3.247168418 | 110.3543844 | 1.53408 | 4.29 | 4.8 | 918.528 | 598.749 | 0.162964122 | 0.25
GAJZIC | None | core-mof-ddec-755 | 10 | 1.378316504 | 48.85851454 | 16.47363 | 3.2093349 | 110.3507804 | 1.58149 | 4.18 | 4.74 | 921.527 | 582.696 | 0.151755623 | 0.24
GAJZOI | None | core-mof-ddec-756 | 10 | 1.344907551 | 48.92814587 | 16.21748 | 3.162084912 | 112.0894738 | 1.6231 | 4.22 | 4.76 | 912.958 | 562.477 | 0.147865196 | 0.24
GAJZUO | None | core-mof-ddec-757 | 10 | 1.710717104 | 52.07814095 | 16.9276 | 3.11056449 | 113.1632825 | 1.35819 | 4.14 | 4.67 | 866.083 | 637.675 | 0.176705763 | 0.24
GALBUS | None | core-mof-ddec-758 | 10 | 4.431297577 | 95.18320217 | 16.30362 | 3.44147169 | 104.7662686 | 0.958332 | 6.25 | 9.08 | 1357.2 | 1416.21 | 0.584348639 | 0.56
GALCAZ | None | core-mof-ddec-759 | 10 | 2.719724469 | 71.54716334 | 16.22845 | 8.363892537 | 179.6543925 | 1.17363 | 6.98 | 7.52 | 1077.65 | 918.217 | 0.306740625 | 0.36
AQMAND | None | core-mof-ddec-76 | 10 | 0.083447301 | 3.851306348 | 14.74864 | 5.218823955 | 137.2903962 | 2.05912 | 2.86 | 3.37 | 0 | 0 | 0.063133766 | 0.13
GALCED | None | core-mof-ddec-760 | 10 | 2.773215912 | 74.90754735 | 16.82805 | 0.805386093 | 37.17062804 | 1.20511 | 5.39 | 7.33 | 1096.36 | 909.758 | 0.307025915 | 0.37
GAMTAQ | None | core-mof-ddec-761 | 10 | 2.501288586 | 79.4540442 | 19.7249 | 4.824140507 | 130.3052286 | 1.41721 | 3.15 | 4.97 | 0 | 0 | 0.204627402 | 0.29
GAMTEU | None | core-mof-ddec-762 | 10 | 2.39273677 | 76.33593018 | 19.41117 | 4.854284323 | 154.1975298 | 1.42337 | 3.2 | 4.97 | 0 | 0 | 0.196716244 | 0.28
GAMTIY | None | core-mof-ddec-763 | 10 | 2.317406833 | 74.80592381 | 19.734 | 4.77333676 | 152.2846584 | 1.44018 | 3.13 | 4.94 | 0 | 0 | 0.194420142 | 0.28
GAMTUK | None | core-mof-ddec-764 | 10 | 0.593896006 | 24.11332904 | 21.22172 | 4.686673006 | 151.2858678 | 1.81146 | 2.73 | 3.77 | 0 | 0 | 0.05520409 | 0.1
GAMVAS | None | core-mof-ddec-765 | 10 | 0.561264787 | 22.96347995 | 21.20247 | 0.927523107 | 37.65923603 | 1.82538 | 2.7 | 3.72 | 0 | 0 | 0.049304802 | 0.09
GAWBEM | None | core-mof-ddec-766 | 10 | 0.628375682 | 23.07830554 | 19.72192 | 0.890027699 | 36.41442272 | 1.6386 | 2.73 | 3.68 | 0 | 0 | 0.079336019 | 0.13
GAWKAS | None | core-mof-ddec-767 | 10 | 0.167158489 | 8.714087936 | 17.79788 | 3.337729592 | 122.5845392 | 2.32581 | 3.17 | 4.05 | 0 | 0 | 0.034396619 | 0.08
GAWMAU | None | core-mof-ddec-768 | 10 | 0.484436246 | 16.96337894 | 18.15257 | 0.535215503 | 27.90115535 | 1.56228 | 2.71 | 3.79 | 0 | 0 | 0.083211716 | 0.13
GAXDIS10 | None | core-mof-ddec-769 | 10 | 0.923791226 | 27.32513299 | 11.59173 | 2.096837533 | 73.42441839 | 1.31969 | 3.81 | 5.64 | 1465.41 | 1110.42 | 0.333411635 | 0.44
AQODOA | None | core-mof-ddec-77 | 10 | 0.763485053 | 31.98709688 | 24.36196 | 5.182414225 | 153.2923825 | 1.86922 | 3.21 | 3.46 | 0 | 0 | 0.03209895 | 0.06
GAXGET | None | core-mof-ddec-770 | 10 | 1.687014936 | 50.81180694 | 22.56363 | 0.89203981 | 37.37304835 | 1.34379 | 3.01 | 4.84 | 0 | 0 | 0.133949501 | 0.18
GAXGIX | None | core-mof-ddec-771 | 10 | 1.384769233 | 40.75058975 | 21.92784 | 1.646581306 | 49.59397196 | 1.31293 | 3.13 | 4.87 | 0 | 0 | 0.114248284 | 0.15
GAXGOD | None | core-mof-ddec-772 | 10 | 1.605877478 | 47.09261978 | 21.7803 | 0.945208793 | 27.81533186 | 1.30836 | 3.05 | 5.09 | 0 | 0 | 0.14521997 | 0.19
GAXKOH | None | core-mof-ddec-773 | 10 | 2.600844793 | 55.95906658 | 13.46163 | 1.856935382 | 54.45493389 | 0.959935 | 8.86 | 9.79 | 1598.51 | 1665.23 | 0.583372833 | 0.56
GAXKUN | None | core-mof-ddec-774 | 10 | 4.242470645 | 85.14661315 | 15.03666 | 8.741862738 | 188.0875323 | 0.895436 | 5.88 | 7.04 | 1974.46 | 2205.02 | 0.658896895 | 0.59
GAXQIH | None | core-mof-ddec-775 | 10 | 1.729929911 | 52.94737388 | 19.09368 | 9.727921708 | 195.2399099 | 1.36553 | 4.52 | 5.17 | 581.418 | 425.781 | 0.153786442 | 0.21
GAXVUY | None | core-mof-ddec-776 | 10 | 3.405799582 | 81.87754217 | 16.71582 | 2.058097118 | 62.99147548 | 1.07253 | 3.08 | 6.11 | 0 | 0 | 0.456863677 | 0.49
GAXWAF | None | core-mof-ddec-777 | 10 | 2.956232082 | 76.95310014 | 16.27639 | 6.895899469 | 165.7817162 | 1.16133 | 3.01 | 6.36 | 0 | 0 | 0.430540845 | 0.5
GAXWEJ | None | core-mof-ddec-778 | 10 | 2.071737016 | 72.77908757 | 21.47391 | 6.556274437 | 170.6650998 | 1.56723 | 2.71 | 4.4 | 0 | 0 | 0.165897794 | 0.26
GAYFOD | None | core-mof-ddec-779 | 10 | 3.464788126 | 89.47619033 | 16.96949 | 1.754784488 | 61.64470341 | 1.15207 | 5.52 | 5.98 | 1264.11 | 1097.25 | 0.355881153 | 0.41
AQUCOF | None | core-mof-ddec-78 | 10 | 1.933343142 | 45.16172312 | 12.37982 | 6.231643335 | 160.9286585 | 1.04219 | 5.59 | 9.38 | 1619.95 | 1554.38 | 0.546925225 | 0.57
GAYFUJ | None | core-mof-ddec-780 | 10 | 3.259230509 | 94.9593606 | 16.54243 | 8.56687465 | 200.1169956 | 1.29989 | 5.18 | 5.68 | 1462.55 | 1125.13 | 0.376954973 | 0.49
GAYGAQ | None | core-mof-ddec-781 | 10 | 3.067887759 | 90.99384171 | 18.78632 | 6.893262265 | 200.8387487 | 1.32331 | 4.61 | 5.43 | 847.081 | 640.125 | 0.219147441 | 0.29
GAZLAW | None | core-mof-ddec-782 | 10 | 2.565104344 | 65.3127014 | 17.87621 | 3.364538242 | 99.79252314 | 1.13599 | 3.43 | 5.89 | 0 | 0 | 0.290495515 | 0.33
GEDDAW | None | core-mof-ddec-783 | 10 | 1.381097744 | 30.85747389 | 10.38434 | 4.836618784 | 123.150015 | 0.996818 | 8.11 | 10.55 | 1984.18 | 1990.51 | 0.692202589 | 0.69
GEDDEA | None | core-mof-ddec-784 | 10 | 1.856741531 | 53.98590309 | 14.69236 | 9.949166106 | 222.2913872 | 1.29721 | 3.82 | 10.14 | 1371.96 | 1057.62 | 0.377733752 | 0.49
GEDLIM | None | core-mof-ddec-785 | 10 | 2.923377704 | 74.49269653 | 18.79677 | 5.650331999 | 164.2868814 | 1.13684 | 3.31 | 7.2 | 0 | 0 | 0.299074628 | 0.34
GEDQIR | None | core-mof-ddec-786 | 10 | 3.300267203 | 78.01999485 | 14.55652 | 4.110481461 | 104.7421439 | 1.05474 | 4.99 | 6.55 | 2134.13 | 2023.37 | 0.578341582 | 0.61
GEDQOX | None | core-mof-ddec-787 | 10 | 3.514388097 | 85.03004383 | 15.39024 | 8.122745558 | 192.0258353 | 1.07947 | 4.68 | 6.45 | 2176.76 | 2016.51 | 0.555828323 | 0.6
GEDRAK | None | core-mof-ddec-788 | 10 | 3.831035814 | 99.29395113 | 16.95534 | 7.784387788 | 188.3419863 | 1.15636 | 3.93 | 5.77 | 1908.79 | 1650.69 | 0.484278252 | 0.56
GEDREO | None | core-mof-ddec-789 | 10 | 2.786597738 | 82.00375454 | 18.78659 | 6.992397187 | 181.2310765 | 1.31295 | 3.28 | 5.55 | 0 | 0 | 0.297041015 | 0.39
AQUDAS | None | core-mof-ddec-79 | 10 | 1.918288279 | 44.6979909 | 12.24585 | 4.140126873 | 121.8352915 | 1.03958 | 5.62 | 9.38 | 1644.5 | 1581.89 | 0.548298351 | 0.57
GEDROY | None | core-mof-ddec-790 | 10 | 3.521612557 | 97.81643675 | 18.28403 | 8.56994582 | 199.6881098 | 1.23925 | 3.45 | 5.01 | 0 | 0 | 0.395400444 | 0.49
GEDRUE | None | core-mof-ddec-791 | 10 | 3.652872195 | 91.5881637 | 16.06574 | 6.450828559 | 179.1784455 | 1.11864 | 4.24 | 6.04 | 1958.19 | 1750.5 | 0.518486734 | 0.58
GEDSAL | None | core-mof-ddec-792 | 10 | 3.82893632 | 100.4191819 | 17.27195 | 7.284153522 | 182.6349814 | 1.17011 | 3.83 | 5.45 | 1648.29 | 1408.66 | 0.461495073 | 0.54
GEDSEP | None | core-mof-ddec-793 | 10 | 3.277023446 | 101.760769 | 20.67586 | 6.731519001 | 176.5434509 | 1.38544 | 3.73 | 4.82 | 633.793 | 457.466 | 0.274281095 | 0.38
GEDSIT | None | core-mof-ddec-794 | 10 | 2.382763329 | 77.80324812 | 22.56115 | 2.933595303 | 91.09636194 | 1.45681 | 2.76 | 4.62 | 0 | 0 | 0.185336454 | 0.27
GEDSOZ | None | core-mof-ddec-795 | 10 | 3.666555579 | 90.98114143 | 15.9577 | 1.682817953 | 54.94826159 | 1.10708 | 4.23 | 6.1 | 2009.81 | 1815.41 | 0.532933483 | 0.59
GEDSUF | None | core-mof-ddec-796 | 10 | 3.283803238 | 88.90300418 | 18.09989 | 7.476972344 | 185.5320242 | 1.20789 | 4.03 | 6.86 | 1109.31 | 918.386 | 0.372550481 | 0.45
GEDTAM | None | core-mof-ddec-797 | 10 | 3.569644215 | 87.18024193 | 15.92291 | 4.949260605 | 133.9922353 | 1.08963 | 4.28 | 6.16 | 1937.6 | 1778.22 | 0.532290778 | 0.58
GEGSIW | None | core-mof-ddec-798 | 10 | 3.234524239 | 78.38371288 | 16.63814 | 7.544674153 | 184.2610855 | 1.08118 | 2.85 | 7.86 | 0 | 0 | 0.443959378 | 0.48
GEHSAN | None | core-mof-ddec-799 | 10 | 1.32706392 | 44.40105243 | 21.64486 | 5.999144748 | 145.3800327 | 1.49275 | 2.65 | 4.22 | 0 | 0 | 0.080388545 | 0.12
ABEYIR | None | core-mof-ddec-8 | 10 | 1.113495312 | 49.15782252 | 17.39319 | 1.548954977 | 51.82510812 | 1.96962 | 3.92 | 4.69 | 467.074 | 237.139 | 0.157390766 | 0.31
ARIBOS | None | core-mof-ddec-80 | 10 | 0.134746696 | 4.701245449 | 19.42298 | 2.51542044 | 111.0490455 | 1.55661 | 2.4 | 3.23 | 0 | 0 | 0.0385453 | 0.06
GELJAJ | None | core-mof-ddec-800 | 10 | 1.986223275 | 63.02601728 | 23.31341 | 1.124009677 | 39.21614055 | 1.41565 | 2.6 | 4.02 | 0 | 0 | 0.113022287 | 0.16
GELVEZ02 | None | core-mof-ddec-801 | 10 | 1.20958169 | 38.96354445 | 20.178 | 1.580641471 | 50.15626285 | 1.43716 | 2.56 | 3.83 | 0 | 0 | 0.097414345 | 0.14
GELVEZ | None | core-mof-ddec-802 | 10 | 1.491149258 | 47.68998659 | 20.63407 | 3.299254288 | 106.2769403 | 1.42688 | 2.62 | 3.84 | 0 | 0 | 0.112132765 | 0.16
GELVID01 | None | core-mof-ddec-803 | 10 | 0.721284705 | 25.6887765 | 20.69806 | 3.279010217 | 104.869417 | 1.58898 | 2.41 | 3.57 | 0 | 0 | 0.0692268 | 0.11
GELVID | None | core-mof-ddec-804 | 10 | 1.267088428 | 44.70616947 | 21.41346 | 3.242763608 | 115.4920228 | 1.57413 | 2.44 | 3.62 | 0 | 0 | 0.082585301 | 0.13
GENGIR | None | core-mof-ddec-805 | 10 | 3.199857302 | 82.80322194 | 16.04348 | 3.277933291 | 115.653997 | 1.15452 | 4.46 | 7.1 | 1445.09 | 1251.69 | 0.441742023 | 0.51
GEPDIQ | None | core-mof-ddec-806 | 10 | 2.382808689 | 70.92169809 | 21.30736 | 6.653162239 | 172.1649491 | 1.32793 | 3.21 | 4.79 | 0 | 0 | 0.188262936 | 0.25
GERNOI | ZnO | core-mof-ddec-807 | 10 | 3.308608703 | 78.59722049 | 17.7886 | 2.381952885 | 70.89622602 | 1.05982 | 3.81 | 6.94 | 951.812 | 898.085 | 0.367987017 | 0.39
GERPUP | None | core-mof-ddec-808 | 10 | 0.711373768 | 23.52341716 | 11.79771 | 5.587161343 | 132.7250791 | 1.47529 | 7.39 | 8.52 | 961.088 | 651.456 | 0.223684835 | 0.33
GERWEH | None | core-mof-ddec-809 | 10 | 3.142393164 | 78.48222407 | 15.50705 | 3.467232689 | 114.6530342 | 1.11428 | 6.64 | 9.16 | 1338.3 | 1201.05 | 0.511541085 | 0.57
AROFAP | None | core-mof-ddec-81 | 10 | 3.825849701 | 100.3276677 | 18.50722 | 8.145528001 | 203.4370368 | 1.16997 | 4.31 | 6.18 | 1168.19 | 998.478 | 0.418814158 | 0.49
GESFAN | None | core-mof-ddec-810 | 10 | 1.080785488 | 25.58167862 | 12.69402 | 5.29722854 | 138.9125623 | 1.05603 | 7.35 | 7.58 | 809.135 | 766.207 | 0.265143983 | 0.28
GETXAG | None | core-mof-ddec-811 | 10 | 0.236331818 | 8.16280477 | 21.68118 | 4.674787164 | 110.6499894 | 1.54101 | 2.61 | 3.33 | 0 | 0 | 0.038935503 | 0.06
GETXEK | None | core-mof-ddec-812 | 10 | 2.944516063 | 46.78044628 | 12.14023 | 1.495960441 | 51.66986462 | 0.708821 | 6.64 | 8.06 | 1946.82 | 2746.57 | 0.84647605 | 0.6
GEVKID | None | core-mof-ddec-813 | 10 | 1.403848237 | 52.67096912 | 21.29897 | 14.55429742 | 231.2286685 | 1.67391 | 3.02 | 4.59 | 0 | 0 | 0.107532663 | 0.18
GEVXAI | None | core-mof-ddec-814 | 10 | 0.676766907 | 31.31033546 | 20.03576 | 1.328632075 | 49.84893465 | 2.06408 | 2.69 | 3.72 | 0 | 0 | 0.072671602 | 0.15
GEVXIQ | None | core-mof-ddec-815 | 10 | 0.882253134 | 33.19316556 | 13.56824 | 1.813559412 | 83.90356116 | 1.67855 | 4.61 | 5.47 | 956.838 | 570.039 | 0.220428346 | 0.37
GEWXAJ | None | core-mof-ddec-816 | 10 | 1.356392037 | 51.5829507 | 20.34473 | 3.545461339 | 133.3915185 | 1.6967 | 4.49 | 4.83 | 451.955 | 266.373 | 0.100194495 | 0.17
GIDKOU | ZnO | core-mof-ddec-817 | 10 | 2.058114441 | 80.52738995 | 20.80017 | 1.131628384 | 43.03529475 | 1.74547 | 3.41 | 4.79 | 0 | 0 | 0.200519058 | 0.35
GIFFAE | None | core-mof-ddec-818 | 10 | 1.236480434 | 51.42332643 | 15.60023 | 2.041502662 | 79.87742454 | 1.85543 | 3.26 | 5.13 | 0 | 0 | 0.25870014 | 0.48
GIFKAH | None | core-mof-ddec-819 | 10 | 2.160788806 | 59.44237898 | 16.83719 | 4.327483058 | 179.9733888 | 1.22735 | 4.11 | 4.61 | 925.138 | 753.766 | 0.195543244 | 0.24
AROFET | None | core-mof-ddec-82 | 10 | 3.275778192 | 62.86216206 | 13.49791 | 4.655618655 | 128.0740847 | 0.856166 | 5.16 | 8.29 | 2010.71 | 2348.5 | 0.735838611 | 0.63
GIFKIP | None | core-mof-ddec-820 | 10 | 2.406391796 | 68.18681112 | 18.29195 | 11.69423188 | 224.4122332 | 1.26421 | 4.17 | 4.46 | 888.499 | 702.808 | 0.166111643 | 0.21
GIHBII | None | core-mof-ddec-821 | 10 | 2.141531629 | 121.1396677 | 27.2296 | 4.071154795 | 115.3590465 | 2.52371 | 2.78 | 4.58 | 0 | 0 | 0.162459237 | 0.41
GIHPAQ | None | core-mof-ddec-822 | 10 | 2.050281722 | 62.98767385 | 18.4487 | 0.838605769 | 47.43727474 | 1.37065 | 3.21 | 6.07 | 0 | 0 | 0.233465874 | 0.32
GIKMOD01 | None | core-mof-ddec-823 | 10 | 1.622512395 | 69.75783188 | 22.91525 | 3.861613875 | 118.6344651 | 1.91817 | 2.49 | 3.91 | 0 | 0 | 0.083412836 | 0.16
GIKMOD02 | None | core-mof-ddec-824 | 10 | 1.621341988 | 69.27926316 | 22.80546 | 1.441498515 | 61.97537311 | 1.90638 | 2.51 | 3.93 | 0 | 0 | 0.083928703 | 0.16
GIKMOD03 | None | core-mof-ddec-825 | 10 | 1.579719745 | 67.55861141 | 22.74367 | 1.450877947 | 61.99540618 | 1.90802 | 2.5 | 3.92 | 0 | 0 | 0.083856563 | 0.16
GIKMOD04 | None | core-mof-ddec-826 | 10 | 1.603500031 | 68.34680887 | 22.66894 | 1.454793685 | 62.21599848 | 1.90165 | 2.53 | 3.94 | 0 | 0 | 0.089396051 | 0.17
GIKMOD05 | None | core-mof-ddec-827 | 10 | 1.551991359 | 66.05140928 | 22.65504 | 1.471945264 | 62.73948216 | 1.89878 | 2.53 | 3.93 | 0 | 0 | 0.084264633 | 0.16
GIKMOD06 | None | core-mof-ddec-828 | 10 | 1.596698729 | 67.7191093 | 22.87145 | 1.467862325 | 62.4709504 | 1.89221 | 2.56 | 3.96 | 0 | 0 | 0.089842037 | 0.17
GIKMOD07 | None | core-mof-ddec-829 | 10 | 1.633073021 | 69.261814 | 22.87145 | 1.475974267 | 62.59894924 | 1.89221 | 2.56 | 3.96 | 0 | 0 | 0.089842037 | 0.17
ARUYES | None | core-mof-ddec-83 | 10 | 0 | 0 | 0 | 1.463622973 | 62.07510675 | 1.86441 | 1.47 | 2.5 | 0 | 0 | 0 | 0
GIKMOD08 | None | core-mof-ddec-830 | 10 | 1.630796931 | 69.42038514 | 22.62972 | 0 | 0 | 1.89919 | 2.57 | 3.94 | 0 | 0 | 0.089511845 | 0.17
GIKMOD09 | None | core-mof-ddec-831 | 10 | 1.622711957 | 69.06046077 | 22.45189 | 1.506518101 | 64.13003653 | 1.89876 | 2.58 | 3.94 | 0 | 0 | 0.089532116 | 0.17
GIKMOD10 | None | core-mof-ddec-832 | 10 | 1.611153519 | 68.22773608 | 22.7179 | 1.493034155 | 63.54154614 | 1.88932 | 2.6 | 3.95 | 0 | 0 | 0.089979464 | 0.17
GIKMOD11 | None | core-mof-ddec-833 | 10 | 1.588381831 | 67.64592018 | 22.38198 | 1.500229188 | 63.53040844 | 1.90006 | 2.61 | 3.92 | 0 | 0 | 0.089470859 | 0.17
GIKMOD12 | None | core-mof-ddec-834 | 10 | 1.583657057 | 67.6286061 | 22.68843 | 1.546177082 | 65.84850656 | 1.90524 | 2.57 | 3.92 | 0 | 0 | 0.089227604 | 0.17
GIKMOD | None | core-mof-ddec-835 | 10 | 1.672552933 | 71.64305022 | 23.28093 | 1.502305716 | 64.15457252 | 1.91107 | 2.55 | 3.94 | 0 | 0 | 0.088955402 | 0.17
GIKQIC | None | core-mof-ddec-836 | 10 | 1.656061958 | 60.82270859 | 21.95921 | 1.426277569 | 61.09395615 | 1.63861 | 3.47 | 3.78 | 0 | 0 | 0.097643735 | 0.16
GIMSIG | None | core-mof-ddec-837 | 10 | 2.309207314 | 74.9699858 | 15.25259 | 2.069719283 | 76.01523132 | 1.44846 | 5.71 | 8.72 | 1320.37 | 911.571 | 0.31757867 | 0.46
GIMVAA | None | core-mof-ddec-838 | 10 | 0.675269226 | 25.36667061 | 19.56095 | 4.711628411 | 152.9662205 | 1.67581 | 2.65 | 3.81 | 0 | 0 | 0.059672636 | 0.1
GINLIA | ZnO | core-mof-ddec-839 | 10 | 4.607339608 | 90.58382853 | 16.30996 | 2.253793445 | 84.66435865 | 0.877136 | 4.6 | 6.39 | 1681.58 | 1917.13 | 0.638441473 | 0.56
ASACON | ZnO | core-mof-ddec-84 | 10 | 1.243464487 | 49.56781705 | 16.07693 | 9.991416135 | 196.4389003 | 1.7783 | 5.09 | 6.41 | 805.079 | 452.724 | 0.208063881 | 0.37
GIQXEK | None | core-mof-ddec-840 | 10 | 1.514111683 | 57.91895812 | 15.56192 | 2.472280282 | 98.55169811 | 1.70666 | 3.94 | 5.02 | 918.445 | 538.152 | 0.240235313 | 0.41
GIQXIO | None | core-mof-ddec-841 | 10 | 1.58650333 | 64.19594928 | 15.88649 | 4.305287011 | 164.6891315 | 1.80531 | 3.87 | 4.9 | 870.596 | 482.241 | 0.232647025 | 0.42
GIQXOU | None | core-mof-ddec-842 | 10 | 1.514214756 | 63.06183344 | 15.78717 | 4.152529499 | 168.0271122 | 1.85808 | 3.81 | 4.81 | 802.881 | 432.102 | 0.226039783 | 0.42
GIQXUA | None | core-mof-ddec-843 | 10 | 1.548874295 | 62.24546824 | 15.74838 | 4.088915726 | 170.2892681 | 1.79298 | 3.87 | 4.89 | 897.219 | 500.406 | 0.239824203 | 0.43
GIQYAH | None | core-mof-ddec-844 | 10 | 1.675989991 | 69.41967341 | 16.30835 | 4.211479357 | 169.249051 | 1.84797 | 3.78 | 4.8 | 804.261 | 435.212 | 0.227276417 | 0.42
GIQYEL | None | core-mof-ddec-845 | 10 | 1.490770651 | 56.50568137 | 15.35667 | 4.063056257 | 168.2921974 | 1.69109 | 3.96 | 5.05 | 958.268 | 566.657 | 0.248360525 | 0.42
GIQYIP | None | core-mof-ddec-846 | 10 | 1.590349424 | 61.88783495 | 15.62066 | 4.28867991 | 162.5567154 | 1.7362 | 3.91 | 4.94 | 943.256 | 543.287 | 0.247667319 | 0.43
GIQYOV | None | core-mof-ddec-847 | 10 | 1.145738311 | 43.5114959 | 14.48906 | 4.322885139 | 168.2234092 | 1.69435 | 4.02 | 4.65 | 1067.47 | 630.018 | 0.218372827 | 0.37
GIQZIQ | None | core-mof-ddec-848 | 10 | 3.648226431 | 83.21551713 | 18.61561 | 3.971145035 | 150.8114543 | 1.01767 | 3.18 | 5.35 | 0 | 0 | 0.393054723 | 0.4
GIRDUI | None | core-mof-ddec-849 | 10 | 1.81687683 | 54.2557818 | 21.08367 | 5.016767552 | 114.4317421 | 1.33231 | 3.77 | 4.42 | 252.219 | 189.309 | 0.127597931 | 0.17
ASADAA | None | core-mof-ddec-85 | 10 | 2.001151086 | 68.22221969 | 16.96509 | 2.216661302 | 66.19419099 | 1.521 | 4.61 | 5.77 | 1072.28 | 704.983 | 0.243261012 | 0.37
GIRFUJ | None | core-mof-ddec-850 | 10 | 0.127966574 | 5.787915615 | 17.89965 | 3.573930879 | 121.8406242 | 2.01794 | 2.62 | 3.37 | 0 | 0 | 0.049555487 | 0.1
GIRGUL | None | core-mof-ddec-851 | 10 | 1.50199418 | 47.25002444 | 21.65622 | 1.296745048 | 58.65165171 | 1.40352 | 3.26 | 4 | 0 | 0 | 0.085499316 | 0.12
GITTIN | ZIF | core-mof-ddec-852 | 10 | 1.37345178 | 33.70248826 | 12.05342 | 1.925018615 | 60.55760923 | 1.09479 | 3.73 | 11.24 | 1275.36 | 1164.93 | 0.447574421 | 0.49
GITTOT | ZIF | core-mof-ddec-853 | 10 | 2.098625774 | 42.49417243 | 12.57555 | 6.912448403 | 169.6213253 | 0.903406 | 3.07 | 11.41 | 0 | 0 | 0.475976471 | 0.43
GITWIQ | ZIF | core-mof-ddec-854 | 10 | 1.605330038 | 55.87439056 | 17.83523 | 8.512842793 | 172.3728994 | 1.55276 | 3.99 | 5.05 | 583.32 | 375.666 | 0.186764213 | 0.29
GIVDUL | None | core-mof-ddec-855 | 10 | 0.62448303 | 25.5108197 | 12.35942 | 2.571456817 | 89.50096184 | 1.82258 | 4.76 | 6.31 | 1284.19 | 704.602 | 0.208495649 | 0.38
GIWMOP | None | core-mof-ddec-856 | 10 | 0.002551083 | 0.109553207 | 12.99714 | 3.06240236 | 125.10251 | 1.91597 | 2.45 | 2.95 | 0 | 0 | 0.020877154 | 0.04
GIYSAJ02 | None | core-mof-ddec-857 | 10 | 0.401062121 | 15.48978769 | 24.14915 | 0.035117712 | 1.508088403 | 1.72312 | 2.73 | 3.57 | 0 | 0 | 0.040623984 | 0.07
GIYSAJ | None | core-mof-ddec-858 | 10 | 1.387806712 | 48.58189368 | 19.92155 | 0.919654243 | 35.51880923 | 1.56181 | 4.94 | 5.51 | 182.544 | 116.88 | 0.134459377 | 0.21
GIYSEN | None | core-mof-ddec-859 | 10 | 1.724729504 | 56.129848 | 17.85755 | 1.524235403 | 53.35774904 | 1.45199 | 5.04 | 5.43 | 781.037 | 537.909 | 0.185951694 | 0.27
ASALIP | ZnO | core-mof-ddec-86 | 10 | 2.766730093 | 93.01669188 | 25.04929 | 2.486419956 | 80.91841294 | 1.49984 | 2.57 | 4.03 | 0 | 0 | 0.040004267 | 0.06
GIYSIR | None | core-mof-ddec-860 | 10 | 1.712514935 | 56.26188751 | 17.98548 | 2.277362703 | 76.5642971 | 1.46578 | 4.97 | 5.35 | 750.475 | 511.996 | 0.184202268 | 0.27
GIYSOX | None | core-mof-ddec-861 | 10 | 1.650812782 | 54.388645 | 17.63167 | 2.384268281 | 78.33124903 | 1.46994 | 4.92 | 5.42 | 730.54 | 496.986 | 0.183680967 | 0.27
GIYSUD | None | core-mof-ddec-862 | 10 | 2.853777652 | 77.72536265 | 15.83743 | 2.26046841 | 74.47471648 | 1.21514 | 4.12 | 5.73 | 1675.5 | 1378.86 | 0.345639186 | 0.42
GIYTAK | None | core-mof-ddec-863 | 10 | 2.90232348 | 72.4120893 | 14.8499 | 6.203784984 | 168.9660151 | 1.11314 | 4.32 | 5.86 | 1869.1 | 1679.13 | 0.413245414 | 0.46
GIYTIS | ZnO | core-mof-ddec-864 | 10 | 3.024022321 | 65.04469493 | 14.41086 | 7.249405292 | 180.8704602 | 0.959578 | 5.09 | 6.16 | 1858.04 | 1936.31 | 0.479377393 | 0.46
GIZJOP | ZIF | core-mof-ddec-865 | 10 | 1.990220621 | 52.95327937 | 18.52855 | 8.649622486 | 186.047587 | 1.18697 | 2.78 | 5.32 | 0 | 0 | 0.278018821 | 0.33
GIZVER | None | core-mof-ddec-866 | 10 | 1.508056351 | 53.61576709 | 20.40395 | 3.148332452 | 83.76685789 | 1.5862 | 3.04 | 3.86 | 0 | 0 | 0.126087505 | 0.2
GOFDAH | None | core-mof-ddec-867 | 10 | 3.275545448 | 64.50671862 | 18.2707 | 2.739191855 | 97.38619674 | 0.878641 | 3.08 | 5.85 | 0 | 0 | 0.35281759 | 0.31
GOGWAB | None | core-mof-ddec-868 | 10 | 4.206346079 | 100.2056355 | 16.67113 | 5.160689875 | 101.6316748 | 1.0628 | 4.07 | 4.96 | 1777.1 | 1672.1 | 0.395182537 | 0.42
GOJDOZ | None | core-mof-ddec-869 | 10 | 0.768445292 | 48.03371107 | 15.07328 | 7.471315256 | 177.9853297 | 2.78878 | 4.36 | 4.8 | 599.655 | 215.024 | 0.118331313 | 0.33
ATAFIK | ZnO | core-mof-ddec-87 | 10 | 2.629275219 | 71.61468079 | 13.89818 | 2.278951411 | 142.4519023 | 1.21508 | 5.7 | 6.4 | 1747.42 | 1438.11 | 0.502024558 | 0.61
GOKBUE | None | core-mof-ddec-870 | 10 | 1.019022916 | 37.24071603 | 13.87478 | 7.300565931 | 198.8486009 | 1.63047 | 4.55 | 6.09 | 1102.53 | 676.2 | 0.196262427 | 0.32
GOLQII | None | core-mof-ddec-871 | 10 | 0.776623829 | 37.73462124 | 21.98329 | 3.493375766 | 127.6672122 | 2.16778 | 3.37 | 3.73 | 0 | 0 | 0.041517128 | 0.09
GOMRAC | None | core-mof-ddec-872 | 10 | 3.045521053 | 121.24314 | 26.19551 | 1.121646965 | 54.49861542 | 1.77612 | 3.37 | 5.33 | 0 | 0 | 0.242100759 | 0.43
GOMREG | None | core-mof-ddec-873 | 10 | 3.173788523 | 123.3696408 | 25.14362 | 1.826699159 | 72.72146148 | 1.73424 | 3.64 | 5.38 | 0 | 0 | 0.253713442 | 0.44
GUBVUU | None | core-mof-ddec-874 | 10 | 4.194929514 | 87.53532949 | 16.80213 | 1.874326828 | 72.85773004 | 0.930991 | 4.19 | 6.86 | 1355.94 | 1456.44 | 0.515579635 | 0.48
GUFREF | None | core-mof-ddec-875 | 10 | 2.397681252 | 65.19802276 | 21.62673 | 8.411407037 | 175.5202999 | 1.21319 | 3.44 | 4.22 | 0 | 0 | 0.173097371 | 0.21
GUJGAU | None | core-mof-ddec-876 | 10 | 1.518072539 | 55.94758248 | 20.82484 | 2.834127948 | 77.06593124 | 1.64426 | 2.95 | 4.66 | 0 | 0 | 0.127717028 | 0.21
GUJGEY | None | core-mof-ddec-877 | 10 | 1.444707848 | 55.04297965 | 20.81206 | 2.27531345 | 83.85520692 | 1.69984 | 2.9 | 4.66 | 0 | 0 | 0.117658133 | 0.2
GUJTOV | None | core-mof-ddec-878 | 10 | 0.335266072 | 16.73900217 | 21.79531 | 2.11593908 | 80.61670866 | 2.22754 | 2.62 | 3.55 | 0 | 0 | 0.026935543 | 0.06
GUJVIR | None | core-mof-ddec-879 | 10 | 1.258099462 | 42.45511672 | 21.27327 | 0.967466741 | 48.30321124 | 1.50557 | 2.8 | 3.94 | 0 | 0 | 0.106272043 | 0.16
ATIBAG | None | core-mof-ddec-88 | 10 | 0.929266151 | 34.33144414 | 15.92758 | 2.484314945 | 83.83429461 | 1.64828 | 3.89 | 4.89 | 570.994 | 346.419 | 0.145606329 | 0.24
GUJVOX | None | core-mof-ddec-880 | 10 | 1.465153255 | 44.23467663 | 20.98673 | 2.248898684 | 83.08485084 | 1.347 | 2.74 | 3.98 | 0 | 0 | 0.126206385 | 0.17
GUKNIK | None | core-mof-ddec-881 | 10 | 0.505908551 | 21.35169127 | 16.98911 | 2.773812516 | 83.74461803 | 1.88296 | 3.25 | 4.13 | 0 | 0 | 0.05841866 | 0.11
GULPIN | None | core-mof-ddec-882 | 10 | 1.916463962 | 60.02532279 | 21.18699 | 1.255666362 | 52.99495427 | 1.39734 | 3.5 | 4.24 | 0 | 0 | 0.171754906 | 0.24
GULWOA | None | core-mof-ddec-883 | 10 | 1.448631737 | 41.45779564 | 12.32712 | 2.368196393 | 74.17397651 | 1.27683 | 7.17 | 7.61 | 1615.62 | 1265.34 | 0.415090498 | 0.53
GUNFAW01 | None | core-mof-ddec-884 | 10 | 1.213420813 | 18.03186208 | 7.19998 | 6.584152449 | 188.4291498 | 0.662989 | 7.34 | 9.61 | 2316.45 | 3493.95 | 1.131240488 | 0.75
GUPBEZ | None | core-mof-ddec-885 | 10 | 0.692077088 | 39.39934027 | 18.59985 | 13.849999 | 205.8158795 | 2.5399 | 4.39 | 7.29 | 354.244 | 139.472 | 0.070868932 | 0.18
GUPBUP | ZIF | core-mof-ddec-886 | 10 | 1.543172046 | 31.8478122 | 11.05609 | 0.970337729 | 55.24047394 | 0.920771 | 3.67 | 12.69 | 0 | 0 | 0.521302256 | 0.48
GUPCUQ01 | ZIF | core-mof-ddec-887 | 10 | 1.341590236 | 34.1365345 | 11.2435 | 9.014508905 | 186.0404273 | 1.13523 | 3.83 | 12.59 | 1383.4 | 1218.62 | 0.484483321 | 0.55
GUPJEG01 | None | core-mof-ddec-888 | 10 | 1.252616543 | 43.5435684 | 22.99722 | 7.140662515 | 181.6929386 | 1.55092 | 3.36 | 3.68 | 0 | 0 | 0.058030072 | 0.09
GUPJEG | None | core-mof-ddec-889 | 10 | 1.333663933 | 45.91325423 | 23.20366 | 2.26897984 | 78.87448029 | 1.53595 | 3.39 | 3.71 | 0 | 0 | 0.058595657 | 0.09
ATIBIO | None | core-mof-ddec-89 | 10 | 0.560456779 | 20.06431441 | 13.08565 | 2.283904087 | 78.62660628 | 1.5972 | 4.02 | 4.93 | 605.707 | 379.23 | 0.162784874 | 0.26
GUQTOB | None | core-mof-ddec-890 | 10 | 0.435681552 | 26.50669431 | 17.21035 | 2.282508825 | 81.71366007 | 2.71399 | 3.16 | 3.95 | 0 | 0 | 0.047899955 | 0.13
GURZID | None | core-mof-ddec-891 | 10 | 1.127716397 | 52.85860621 | 20.55503 | 0.906939422 | 55.17783779 | 2.0912 | 2.94 | 3.81 | 0 | 0 | 0.095638868 | 0.2
GUSNEN01 | None | core-mof-ddec-892 | 10 | 0.112401415 | 3.905540683 | 14.89596 | 2.519354348 | 118.0878098 | 1.55021 | 2.79 | 3 | 0 | 0 | 0.05805665 | 0.09
GUSNEN | None | core-mof-ddec-893 | 10 | 0.290243917 | 9.904518239 | 17.64838 | 1.176790671 | 40.88919899 | 1.52248 | 3.04 | 3.2 | 0 | 0 | 0.045977615 | 0.07
GUWDUY | None | core-mof-ddec-894 | 10 | 3.643093433 | 79.87644337 | 16.34805 | 1.723664889 | 58.81973523 | 0.97822 | 4.11 | 6.18 | 1296.58 | 1325.45 | 0.480464517 | 0.47
GUXLIU | None | core-mof-ddec-895 | 10 | 3.044704775 | 129.2965729 | 31.49237 | 7.599678464 | 166.6263294 | 1.89462 | 2.4 | 3.77 | 0 | 0 | 0.03166862 | 0.06
GUXPOF | None | core-mof-ddec-896 | 10 | 1.512777767 | 40.83926305 | 15.78929 | 0.964687336 | 40.96645674 | 1.20445 | 5.12 | 5.63 | 788.38 | 654.556 | 0.190958529 | 0.23
GUXQAR | None | core-mof-ddec-897 | 10 | 1.037303868 | 40.99614001 | 21.13691 | 3.065226436 | 82.74949 | 1.76327 | 2.97 | 3.68 | 0 | 0 | 0.062384093 | 0.11
GUYLOC | ZnO | core-mof-ddec-898 | 10 | 3.151768763 | 75.39411393 | 15.82257 | 2.489766578 | 98.40011438 | 1.06721 | 5.6 | 6.84 | 1495.97 | 1401.76 | 0.477881579 | 0.51
GUYLUI01 | ZnO | core-mof-ddec-899 | 10 | 1.669773754 | 56.78832593 | 22.14626 | 6.906564607 | 165.2133637 | 1.51729 | 3.88 | 4.78 | 326.339 | 215.08 | 0.118632562 | 0.18
ABIYIV | None | core-mof-ddec-9 | 10 | 1.413154938 | 42.65244274 | 19.57193 | 1.537993839 | 52.30654464 | 1.34661 | 3.82 | 4.33 | 327.133 | 242.931 | 0.118816881 | 0.16
ATIBOU01 | None | core-mof-ddec-90 | 10 | 0.951684116 | 33.97445719 | 15.2269 | 1.789670268 | 54.01658839 | 1.59271 | 4.02 | 5.13 | 708.36 | 444.75 | 0.169522386 | 0.27
GUYLUI | ZnO | core-mof-ddec-900 | 10 | 1.587181006 | 54.63067367 | 22.36112 | 2.426620133 | 86.62864123 | 1.5356 | 3.84 | 4.74 | 275.157 | 179.186 | 0.117218026 | 0.18
GUYMAP | ZnO | core-mof-ddec-901 | 10 | 3.032096134 | 73.17120843 | 15.48102 | 1.474488491 | 50.75180416 | 1.07662 | 5.21 | 7.05 | 1444.5 | 1341.69 | 0.464416414 | 0.5
HABRIN | None | core-mof-ddec-902 | 10 | 0.982398032 | 32.41762358 | 22.79708 | 6.327488896 | 152.6963488 | 1.47217 | 2.43 | 3.87 | 0 | 0 | 0.061134244 | 0.09
HABZEQ | None | core-mof-ddec-903 | 10 | 1.4000755 | 51.99081087 | 20.07992 | 1.386612713 | 45.75608615 | 1.65675 | 2.49 | 4.22 | 0 | 0 | 0.126754187 | 0.21
HAFQOW | None | core-mof-ddec-904 | 10 | 6.249845203 | 132.403752 | 17.54864 | 2.695701664 | 100.1029697 | 0.945179 | 6.93 | 7.39 | 1431.15 | 1514.16 | 0.592480366 | 0.56
HAFQUC | None | core-mof-ddec-905 | 10 | 5.101351792 | 105.4400275 | 17.48915 | 9.77576893 | 207.100887 | 0.922153 | 5.31 | 6.71 | 1340.72 | 1453.91 | 0.498832623 | 0.46
HAFTOZ | None | core-mof-ddec-906 | 10 | 2.659907877 | 33.02893702 | 9.9324 | 9.386735971 | 194.0147904 | 0.554007 | 7.52 | 15.37 | 1988.62 | 3589.52 | 1.407924449 | 0.78
HAFVOB | None | core-mof-ddec-907 | 10 | 4.334938867 | 96.1788208 | 17.94734 | 20.52094774 | 254.8152499 | 0.989877 | 4.11 | 5.6 | 1106.55 | 1117.87 | 0.454601935 | 0.45
HAFVUH | None | core-mof-ddec-908 | 10 | 4.12432856 | 86.83229728 | 15.43982 | 7.077310724 | 157.0235292 | 0.939311 | 7.14 | 7.26 | 1439.79 | 1532.82 | 0.574889467 | 0.54
HAFWUI | None | core-mof-ddec-909 | 10 | 1.720007348 | 53.49130839 | 20.65619 | 8.834742464 | 186.0038484 | 1.38752 | 3.44 | 5.18 | 0 | 0 | 0.12972786 | 0.18
ATIBOU | None | core-mof-ddec-91 | 10 | 0.937664904 | 34.94442807 | 15.99366 | 1.716583044 | 53.38481435 | 1.66268 | 3.95 | 4.76 | 571.275 | 343.587 | 0.144345274 | 0.24
HAJJAE | None | core-mof-ddec-910 | 10 | 0.075783864 | 2.926353597 | 15.17552 | 2.208495252 | 82.30509979 | 1.7228 | 3.01 | 3.58 | 0 | 0 | 0.034827026 | 0.06
HAJLEK | None | core-mof-ddec-911 | 10 | 0.982420591 | 29.96168002 | 19.91305 | 0.795475642 | 30.71686876 | 1.36069 | 3.45 | 5.85 | 0 | 0 | 0.08819055 | 0.12
HAJLIO | None | core-mof-ddec-912 | 10 | 0.989262663 | 30.21316323 | 19.65372 | 0.87158885 | 26.58155426 | 1.36262 | 3.52 | 5.88 | 0 | 0 | 0.088065638 | 0.12
HAJLOU | None | core-mof-ddec-913 | 10 | 0.981495503 | 29.87373691 | 19.67119 | 0.867852748 | 26.5051717 | 1.35798 | 3.53 | 5.89 | 0 | 0 | 0.088366544 | 0.12
HAJLUA | None | core-mof-ddec-914 | 10 | 0.991363103 | 29.91436661 | 19.21522 | 0.868473942 | 26.43370446 | 1.34629 | 3.6 | 5.94 | 0 | 0 | 0.096561662 | 0.13
HAJMAH | None | core-mof-ddec-915 | 10 | 0.972307194 | 28.94636082 | 18.94943 | 0.924305431 | 27.89090238 | 1.32826 | 3.63 | 5.96 | 0 | 0 | 0.097872404 | 0.13
HAJMEL | None | core-mof-ddec-916 | 10 | 0.958141546 | 28.56747643 | 18.93814 | 0.968669411 | 28.83806109 | 1.33025 | 3.62 | 5.96 | 0 | 0 | 0.090208607 | 0.12
HAKCIG | None | core-mof-ddec-917 | 10 | 1.413495614 | 43.94129626 | 20.05699 | 0.982636246 | 29.29779836 | 1.38697 | 2.99 | 5.41 | 0 | 0 | 0.144199226 | 0.2
HAKWUM | None | core-mof-ddec-918 | 10 | 1.308084561 | 65.24758841 | 24.50559 | 1.618263034 | 50.30689495 | 2.2254 | 2.64 | 3.51 | 0 | 0 | 0.031455019 | 0.07
HAMJOW | ZnO | core-mof-ddec-919 | 10 | 4.63527129 | 95.18315697 | 15.94925 | 1.843110791 | 91.93483193 | 0.916107 | 5.68 | 5.98 | 1703.27 | 1859.25 | 0.676776839 | 0.62
ATIBUA | None | core-mof-ddec-92 | 10 | 0.923977811 | 34.70605317 | 16.20453 | 9.785546902 | 200.9416901 | 1.6758 | 3.79 | 4.93 | 516.08 | 307.961 | 0.137247882 | 0.23
HAMREU | None | core-mof-ddec-920 | 10 | 1.348802156 | 54.35280049 | 17.23082 | 2.130952087 | 80.04189668 | 1.79786 | 5.09 | 7.37 | 722.826 | 402.049 | 0.144616377 | 0.26
HAMRIY | None | core-mof-ddec-921 | 10 | 1.310418875 | 57.84308017 | 18.04127 | 2.245601501 | 90.49120349 | 1.96935 | 5.02 | 7.13 | 682.538 | 346.581 | 0.126945439 | 0.25
HAOAER | None | core-mof-ddec-922 | 10 | 0.025184835 | 1.429881891 | 14.27502 | 2.002909881 | 88.41026259 | 2.53304 | 2.51 | 3.29 | 0 | 0 | 0.03553043 | 0.09
HAPVAX | None | core-mof-ddec-923 | 10 | 0.843548737 | 52.04738079 | 15.8961 | 0.409681878 | 23.25989845 | 2.75276 | 4.37 | 4.78 | 921.524 | 334.763 | 0.152574144 | 0.42
HAPVEB | None | core-mof-ddec-924 | 10 | 0.833797501 | 51.84435035 | 15.98016 | 2.119251533 | 130.758884 | 2.7741 | 4.35 | 4.77 | 913.432 | 329.271 | 0.151400454 | 0.42
HARNAR | None | core-mof-ddec-925 | 10 | 0.782032418 | 30.38242515 | 18.62638 | 2.101859529 | 130.6906553 | 1.73333 | 2.84 | 4.03 | 0 | 0 | 0.103846354 | 0.18
HAWWIN | None | core-mof-ddec-926 | 10 | 2.156547577 | 50.10687018 | 12.40299 | 2.014979144 | 78.28313964 | 1.03663 | 6 | 6.95 | 2214.35 | 2136.09 | 0.636678468 | 0.66
HAWWOT | None | core-mof-ddec-927 | 10 | 2.121233412 | 48.38617209 | 12.3118 | 9.347264783 | 217.1814747 | 1.0177 | 6.39 | 7.06 | 2203.83 | 2165.5 | 0.658347254 | 0.67
HAWWUZ | None | core-mof-ddec-928 | 10 | 2.132936999 | 49.12962194 | 12.39163 | 9.790389497 | 223.322652 | 1.02767 | 6.21 | 6.86 | 2190.08 | 2131.11 | 0.65196026 | 0.67
HAWYUB | None | core-mof-ddec-929 | 10 | 2.126535073 | 71.85040369 | 17.9928 | 9.448169104 | 217.6271387 | 1.50744 | 5.69 | 6.05 | 939.478 | 623.227 | 0.218914186 | 0.33
ATICAH | None | core-mof-ddec-93 | 10 | 0.934452301 | 33.4102759 | 15.24294 | 3.197807213 | 108.0460615 | 1.59515 | 3.97 | 5.25 | 686.953 | 430.652 | 0.162994076 | 0.26
HAXJEX | ZnO | core-mof-ddec-930 | 10 | 0.573881065 | 21.74741692 | 20.85196 | 2.355604364 | 84.22194648 | 1.69059 | 3.24 | 3.71 | 0 | 0 | 0.047320758 | 0.08
HAXMUP | None | core-mof-ddec-931 | 10 | 1.079398097 | 26.30065984 | 12.48134 | 1.308730121 | 49.59477031 | 1.0871 | 5.77 | 8.05 | 1072.68 | 986.735 | 0.275963573 | 0.3
HAZGOF01 | None | core-mof-ddec-932 | 10 | 1.075368755 | 29.85867961 | 20.63852 | 5.291232353 | 128.9263921 | 1.23879 | 3.02 | 3.89 | 0 | 0 | 0.137230685 | 0.17
HAZNON | None | core-mof-ddec-933 | 10 | 1.153665606 | 52.03700696 | 21.03823 | 3.70418072 | 102.85025 | 2.01241 | 2.61 | 4.93 | 0 | 0 | 0.104352493 | 0.21
HEBGUS | None | core-mof-ddec-934 | 10 | 0.786138798 | 26.59192803 | 23.95318 | 0.915814683 | 41.30855143 | 1.50916 | 2.41 | 4.66 | 0 | 0 | 0.059635824 | 0.09
HEBJAB | None | core-mof-ddec-935 | 10 | 1.231781318 | 32.89625326 | 16.41589 | 0.273650353 | 9.256495826 | 1.19151 | 4.16 | 4.69 | 529.42 | 444.325 | 0.151068812 | 0.18
HEBKEG | None | core-mof-ddec-936 | 10 | 2.193864978 | 77.10784853 | 19.87856 | 2.593836993 | 69.27164537 | 1.56809 | 3.88 | 5.18 | 679.964 | 433.624 | 0.159429625 | 0.25
HEBTAL | None | core-mof-ddec-937 | 10 | 2.769790583 | 76.73026402 | 20.02232 | 2.052191544 | 72.12844742 | 1.23596 | 3.03 | 4.71 | 0 | 0 | 0.242726302 | 0.3
HEBTEP | ZnO | core-mof-ddec-938 | 10 | 2.86826902 | 81.47245608 | 19.98556 | 3.261927758 | 90.36371903 | 1.2672 | 3.05 | 4.72 | 0 | 0 | 0.236742424 | 0.3
HEBZAR | None | core-mof-ddec-939 | 10 | 1.670881582 | 64.23579224 | 16.54986 | 3.207569192 | 91.11019166 | 1.7151 | 3.25 | 7.8 | 0 | 0 | 0.279867063 | 0.48
ATICEL | None | core-mof-ddec-94 | 10 | 0.884947559 | 31.93358087 | 15.29265 | 3.010344802 | 115.7304535 | 1.60993 | 3.92 | 4.94 | 623.058 | 387.008 | 0.155286255 | 0.25
HEBZEV | None | core-mof-ddec-940 | 10 | 2.100205261 | 68.77246197 | 16.32788 | 2.325592393 | 83.91965376 | 1.46085 | 3.71 | 7.75 | 0 | 0 | 0.335421159 | 0.49
HEDBEZ | None | core-mof-ddec-941 | 10 | 1.2376166 | 57.19359638 | 15.63154 | 3.855521064 | 126.2513149 | 2.06178 | 3.63 | 5.55 | 0 | 0 | 0.198857298 | 0.41
HEDBID | None | core-mof-ddec-942 | 10 | 1.211341374 | 56.55725822 | 15.77582 | 3.264849208 | 150.8774752 | 2.08307 | 3.59 | 5.56 | 0 | 0 | 0.196824879 | 0.41
HEDBOJ | None | core-mof-ddec-943 | 10 | 0.704744166 | 35.68564031 | 13.18502 | 3.20059991 | 149.435295 | 2.25914 | 4.55 | 6.13 | 1306.4 | 578.275 | 0.199190843 | 0.45
HEDBUP | None | core-mof-ddec-944 | 10 | 0.703294085 | 35.93184094 | 13.07841 | 3.246697069 | 164.4007419 | 2.27942 | 4.54 | 6.08 | 1299.31 | 570.017 | 0.197418642 | 0.45
HEDCEA | ZnO | core-mof-ddec-945 | 10 | 2.120736711 | 60.62032239 | 21.89205 | 3.219278651 | 164.4754463 | 1.27525 | 2.93 | 4.76 | 0 | 0 | 0.180356793 | 0.23
HEDCIE | Cu-Cu | core-mof-ddec-946 | 10 | 3.017585843 | 69.56729531 | 15.57621 | 2.377765697 | 67.96738246 | 1.02856 | 6.25 | 6.94 | 1476.92 | 1435.91 | 0.456949522 | 0.47
HEDGUS | None | core-mof-ddec-947 | 10 | 0.044316694 | 1.73399385 | 14.24164 | 6.624884272 | 152.7297994 | 1.74568 | 2.94 | 3.5 | 0 | 0 | 0.028642134 | 0.05
HEDTER | None | core-mof-ddec-948 | 10 | 2.175139481 | 52.84877684 | 22.1089 | 0.531851827 | 20.8099413 | 1.08402 | 2.78 | 4.77 | 0 | 0 | 0.175273519 | 0.19
HEGJUZ | ZnO | core-mof-ddec-949 | 10 | 3.178245619 | 77.67435169 | 17.41502 | 2.574873198 | 62.56099907 | 1.09032 | 4.74 | 6.23 | 1055.05 | 967.649 | 0.403551251 | 0.44
ATIJUJ | None | core-mof-ddec-95 | 10 | 1.315030894 | 22.20623689 | 9.73508 | 5.136103026 | 125.5231724 | 0.753395 | 16.95 | 17.44 | 1201.99 | 1595.44 | 0.730028737 | 0.55
HEKTAU | None | core-mof-ddec-950 | 10 | 4.293323669 | 107.6250874 | 18.91817 | 11.07669962 | 187.0464161 | 1.11842 | 4.04 | 4.87 | 1063.88 | 951.231 | 0.393412135 | 0.44
HEKTUO | None | core-mof-ddec-951 | 10 | 2.34794968 | 84.39667054 | 20.55337 | 6.030981845 | 151.1847226 | 1.60368 | 3.27 | 4.59 | 0 | 0 | 0.18706974 | 0.3
HELCUY | ZnO | core-mof-ddec-952 | 10 | 0.404367563 | 17.57080047 | 20.17389 | 2.49633378 | 89.73031295 | 1.93847 | 2.6 | 3.76 | 0 | 0 | 0.020634831 | 0.04
HELDEJ | ZnO | core-mof-ddec-953 | 10 | 1.456850169 | 45.477481 | 19.46201 | 1.02265975 | 44.4371707 | 1.39267 | 3.4 | 5.22 | 0 | 0 | 0.143609039 | 0.2
HENYUV | ZnO | core-mof-ddec-954 | 10 | 1.634495697 | 56.76541004 | 20.45187 | 2.317925041 | 72.35705786 | 1.54934 | 2.98 | 4.34 | 0 | 0 | 0.116178502 | 0.18
HESVOR | ZnO | core-mof-ddec-955 | 10 | 1.734310098 | 60.03666202 | 20.19729 | 2.844659349 | 98.7939305 | 1.54432 | 3 | 4.41 | 0 | 0 | 0.116556154 | 0.18
HEXNII | None | core-mof-ddec-956 | 10 | 1.892057621 | 66.46488399 | 22.02749 | 2.822934517 | 97.72160453 | 1.56728 | 4.12 | 4.82 | 396.757 | 253.15 | 0.108468174 | 0.17
HEZKIH | ZnO | core-mof-ddec-957 | 10 | 2.806669346 | 80.51275398 | 19.50532 | 1.04866642 | 36.83793306 | 1.27975 | 3.39 | 4.71 | 0 | 0 | 0.242234811 | 0.31
HEZSAG | None | core-mof-ddec-958 | 10 | 1.094511793 | 40.7834256 | 20.24577 | 4.321788396 | 123.975803 | 1.66245 | 2.99 | 4.01 | 0 | 0 | 0.102258715 | 0.17
HEZSEK | None | core-mof-ddec-959 | 10 | 0.778671835 | 32.70135577 | 19.78499 | 1.809152305 | 67.41218224 | 1.87367 | 2.52 | 3.9 | 0 | 0 | 0.085393906 | 0.16
ATOTIM | None | core-mof-ddec-96 | 10 | 2.931439418 | 56.61343902 | 14.60166 | 1.969593727 | 82.7156991 | 0.861631 | 13.71 | 13.97 | 1280.12 | 1485.69 | 0.684747879 | 0.59
HGCNCO | None | core-mof-ddec-960 | 10 | 0.925718349 | 32.37578059 | 13.35431 | 10.20276923 | 197.0410339 | 1.56034 | 3.49 | 5.32 | 0 | 0 | 0.262763244 | 0.41
HIBGEF | None | core-mof-ddec-961 | 10 | 1.512140204 | 48.11375338 | 18.04016 | 4.031226486 | 140.9868394 | 1.41956 | 3.61 | 4.68 | 0 | 0 | 0.162022035 | 0.23
HIBGIJ | None | core-mof-ddec-962 | 10 | 0.888939362 | 33.06259764 | 16.06435 | 2.41924617 | 76.97633677 | 1.65937 | 3.8 | 4.81 | 473.725 | 285.485 | 0.138606821 | 0.23
HICVOG | ZnO | core-mof-ddec-963 | 10 | 3.917634589 | 110.3356925 | 20.30662 | 2.203998886 | 81.97401473 | 1.25646 | 4.34 | 4.79 | 808.048 | 643.116 | 0.374066823 | 0.47
HICVUM | None | core-mof-ddec-964 | 10 | 2.952947773 | 91.82143144 | 17.57889 | 3.606618655 | 101.5762848 | 1.38731 | 4.18 | 5.71 | 1265.85 | 912.451 | 0.353201519 | 0.49
HIDBON | None | core-mof-ddec-965 | 10 | 0.932676606 | 34.10149277 | 22.17582 | 4.174668586 | 129.8106417 | 1.63128 | 2.82 | 3.58 | 0 | 0 | 0.085822176 | 0.14
HIDMEO | ZnO | core-mof-ddec-966 | 10 | 1.000763819 | 34.14582294 | 24.62475 | 2.280863687 | 83.39531198 | 1.52219 | 2.56 | 3.7 | 0 | 0 | 0.045986375 | 0.07
HIFGIO | ZnO | core-mof-ddec-967 | 10 | 3.091073829 | 50.66130072 | 12.81262 | 0.990199594 | 33.7853741 | 0.731183 | 12.06 | 12.58 | 1593.78 | 2179.73 | 0.806911539 | 0.59
HIFGOU | ZnO | core-mof-ddec-968 | 10 | 3.295094666 | 81.54676224 | 20.2155 | 13.63144637 | 223.413235 | 1.10411 | 4.73 | 5.85 | 560.705 | 507.835 | 0.271712058 | 0.3
HIFTOG01 | ZnO | core-mof-ddec-969 | 10 | 2.164568853 | 28.34813945 | 8.87357 | 3.530758406 | 87.37895128 | 0.584242 | 7.94 | 15.08 | 2170.4 | 3714.89 | 1.386411795 | 0.81
ATOWIQ | ZnO | core-mof-ddec-97 | 10 | 3.132112288 | 60.85194261 | 13.10851 | 19.64680577 | 257.3031525 | 0.866746 | 7.69 | 9.55 | 1635.35 | 1886.77 | 0.703781731 | 0.61
HIFTOG02 | ZnO | core-mof-ddec-970 | 10 | 2.785640077 | 72.30484467 | 15.70719 | 11.31132281 | 219.7609483 | 1.15793 | 4.15 | 7.88 | 1312.62 | 1133.6 | 0.466349434 | 0.54
HIFTOG | ZnO | core-mof-ddec-971 | 10 | 2.821128006 | 73.72485835 | 15.75191 | 6.88587577 | 178.7316969 | 1.16582 | 4.14 | 7.96 | 1290 | 1106.52 | 0.463193289 | 0.54
HIFTUM | None | core-mof-ddec-972 | 10 | 1.305204589 | 34.16120094 | 14.91064 | 6.876500528 | 179.7043688 | 1.16773 | 4.5 | 6.31 | 772.652 | 661.67 | 0.205526963 | 0.24
HIFVOI | ZIF | core-mof-ddec-973 | 10 | 2.607327451 | 49.93026247 | 13.43547 | 3.514879391 | 91.99515702 | 0.85431 | 6.57 | 9 | 1900.09 | 2224.13 | 0.678910466 | 0.58
HIFVUO | ZIF | core-mof-ddec-974 | 10 | 2.438915254 | 44.80460126 | 12.10729 | 9.273492226 | 177.587169 | 0.819546 | 5.98 | 7.5 | 1941.65 | 2369.18 | 0.744314535 | 0.61
HIFWAV | ZIF | core-mof-ddec-975 | 10 | 2.161460047 | 55.32339448 | 15.67485 | 10.97801973 | 201.6740008 | 1.14185 | 4.81 | 6.83 | 1128.38 | 988.206 | 0.341550992 | 0.39
HIGRIA | None | core-mof-ddec-976 | 10 | 2.979667511 | 43.38652986 | 10.73652 | 4.959401479 | 126.9377728 | 0.649596 | 6.86 | 11.33 | 2263.4 | 3484.32 | 1.20074631 | 0.78
HIHGOW | ZnO | core-mof-ddec-977 | 10 | 4.609787535 | 94.63601034 | 16.37874 | 18.6536583 | 271.6133595 | 0.915891 | 4.76 | 7.39 | 1731.7 | 1890.73 | 0.622344799 | 0.57
HIHJUF | None | core-mof-ddec-978 | 10 | 2.040416268 | 67.4925677 | 20.07174 | 8.803024017 | 180.7204921 | 1.47566 | 4.91 | 5.87 | 571.049 | 386.978 | 0.21685212 | 0.32
HIHNUJ | None | core-mof-ddec-979 | 10 | 4.463576367 | 81.33688342 | 13.17648 | 2.286193518 | 75.62234883 | 0.812993 | 7.95 | 8.15 | 2213.5 | 2722.66 | 0.959417855 | 0.78
ATOWOW | ZnO | core-mof-ddec-98 | 10 | 3.109438365 | 60.32433483 | 13.06556 | 14.32507016 | 261.0365468 | 0.865497 | 7.74 | 9.6 | 1613.5 | 1864.25 | 0.704797359 | 0.61
HIMSAY | None | core-mof-ddec-980 | 10 | 5.014383014 | 110.7824324 | 20.94707 | 11.44240082 | 221.9871042 | 0.985668 | 3.65 | 5.17 | 0 | 0 | 0.436252369 | 0.43
HITXUE | None | core-mof-ddec-981 | 10 | 0.922815147 | 42.57446743 | 33.0324 | 6.424058165 | 141.9262924 | 2.05834 | 1.01 | 3.7 | 0 | 0 | 0.043724555 | 0.09
HIWKEE | None | core-mof-ddec-982 | 10 | 1.457673986 | 38.56569064 | 14.99588 | 0.060086429 | 2.772112854 | 1.1804 | 3.9 | 5.34 | 498.267 | 422.119 | 0.271094544 | 0.32
HIWKII | None | core-mof-ddec-983 | 10 | 0.898957856 | 25.57273449 | 13.50947 | 4.44306245 | 117.5501337 | 1.26918 | 3.52 | 4.5 | 0 | 0 | 0.2600104 | 0.33
HIWLOO | None | core-mof-ddec-984 | 10 | 1.43434255 | 63.88111612 | 23.49924 | 5.061694152 | 143.9904661 | 1.98702 | 2.63 | 4.61 | 0 | 0 | 0.085555254 | 0.17
HIWXER01 | None | core-mof-ddec-985 | 10 | 0.110671784 | 6.248648718 | 16.62795 | 1.28222805 | 57.10641362 | 2.51869 | 2.75 | 3.24 | 0 | 0 | 0.035732861 | 0.09
IQUNAJ01 | None | core-mof-ddec-986 | 10 | 0.235519218 | 9.078356173 | 14.91222 | 0.944627688 | 53.33470182 | 1.71972 | 2.53 | 2.83 | 0 | 0 | 0.116298002 | 0.2
HIWXER | None | core-mof-ddec-987 | 10 | 0.062892256 | 3.594417221 | 16.61872 | 2.665212747 | 102.733657 | 2.54951 | 2.68 | 3.23 | 0 | 0 | 0.027456256 | 0.07
HIXDOH01 | None | core-mof-ddec-988 | 10 | 1.173117772 | 48.6896118 | 16.86394 | 0.711825992 | 40.68226764 | 1.85173 | 2.84 | 5.14 | 0 | 0 | 0.129608528 | 0.24
HIYZEV01 | None | core-mof-ddec-989 | 10 | 2.397342553 | 65.34241121 | 16.09048 | 3.002510258 | 124.6175468 | 1.21604 | 3.19 | 6.78 | 0 | 0 | 0.304266307 | 0.37
ATOXEN | ZnO | core-mof-ddec-99 | 10 | 1.88068381 | 55.84388954 | 21.50137 | 5.195392983 | 141.6065903 | 1.32471 | 3.65 | 4.56 | 0 | 0 | 0.15097644 | 0.2
HIZQEN | None | core-mof-ddec-990 | 10 | 2.311264266 | 77.80038834 | 18.22477 | 2.169919467 | 64.43227853 | 1.50181 | 3.9 | 5.11 | 811.337 | 540.241 | 0.206417589 | 0.31
HOGLEV01 | Cu-Cu | core-mof-ddec-991 | 10 | 3.617234139 | 69.02702428 | 13.82474 | 3.811130072 | 128.2879695 | 0.851383 | 5.6 | 9.5 | 1954.11 | 2295.22 | 0.857428443 | 0.73
HOGSIG | None | core-mof-ddec-992 | 10 | 1.9503197 | 52.37634014 | 16.51981 | 12.72862815 | 242.8981068 | 1.19816 | 3.95 | 5.41 | 784.1 | 654.422 | 0.22534553 | 0.27
HOGTOM | None | core-mof-ddec-993 | 10 | 0.612950974 | 24.35214182 | 12.92 | 3.621375218 | 97.25296843 | 1.77252 | 5.12 | 7.71 | 757.172 | 427.172 | 0.157967188 | 0.28
HOJLEY | Cu-Cu | core-mof-ddec-994 | 10 | 1.533484381 | 48.49786872 | 24.08051 | 2.350611463 | 93.38825802 | 1.41101 | 2.83 | 3.63 | 0 | 0 | 0.063784098 | 0.09
HOMZEP | None | core-mof-ddec-995 | 10 | 4.359057112 | 127.483134 | 18.39833 | 1.943969263 | 61.47983463 | 1.30479 | 6.78 | 8.53 | 1053.65 | 807.527 | 0.505828524 | 0.66
HOPHUP | None | core-mof-ddec-996 | 10 | 1.132380184 | 51.84911225 | 20.68435 | 7.027929746 | 205.5358502 | 2.04282 | 2.57 | 3.25 | 0 | 0 | 0.068532715 | 0.14
HORCOH | None | core-mof-ddec-997 | 10 | 0.901524188 | 48.44841063 | 21.77093 | 2.553830668 | 116.9340959 | 2.39765 | 2.55 | 3.95 | 0 | 0 | 0.066732008 | 0.16
HORCUN | None | core-mof-ddec-998 | 10 | 0.596532628 | 31.16162284 | 19.92455 | 1.901111483 | 102.1667872 | 2.3306 | 2.58 | 3.98 | 0 | 0 | 0.064361109 | 0.15
HOWPOZ | None | core-mof-ddec-999 | 10 | 2.544927697 | 73.00669335 | 15.16686 | 2.019563223 | 105.4977792 | 1.27988 | 5.99 | 7.22 | 1354.23 | 1058.08 | 0.390661625 | 0.5
IRMOF-1 | IRMOF | core-mof-ddec-1111 | 10 | 0.23036309 | 29.010858 | 4.29226987 | 11.25665 | 168.8455799 | 1.27988 | 7.92 | 15.07 | 2153.76 | 3629.89 | 0.390661625 | 0.81
IRMOF-6 | IRMOF | core-mof-ddec-1112 | 10 | 0.27093163 | 37.1963718 | 4.74254163 | 12.48605 | 260.009267 | 0.593339 | 6.71 | 15.04 | 2063.15 | 3160.6 | 1.365155501 | 0.76
IRMOF-7 | IRMOF | core-mof-ddec-1113 | 10 | 0.32459149 | 46.8151341 | 5.35343657 | 13.75375 | 255.887858 | 0.652773 | 4.74 | 10.76 | 2350.99 | 3314.32 | 1.164263841 | 0.72
MIL-47 | MIL | core-mof-ddec-1537 | 10 | 0.41058744 | 74.73839622 | 5.327303735 | 17.7235 | 263.860011 | 0.709341 | 7.21 | 7.68 | 1567.5 | 1566.92 | 1.015026623 | 0.54
MIL-53Crlt | MIL | core-mof-ddec-1538 | 10 | 0.000160862 | 0.055132215 | 0.00334236 | 10.20069 | 215.4404354 | 1.00037 | 2.46 | 3.06 | 0 | 0 | 0.539800274 | 0.03
MIL-88A-dry | MIL | core-mof-ddec-1539 | 10 | 0.361358961 | 67.84723799 | 2.537345622 | 17.90559 | 0.939085393 | 1.52909 | 2.38 | 5.17 | 0 | 0 | 0.019619512 | 0.28
MIL-88A-open | MIL | core-mof-ddec-1540 | 10 | 0.151065549 | 27.67642598 | 2.598579219 | 12.25764 | 83.71847971 | 1.55144 | 5.28 | 7.39 | 2370.05 | 2624.72 | 0.180477492 | 0.58
MIL-88B-dry | MIL | core-mof-ddec-1541 | 10 | 0.086823124 | 19.1820052 | 0.783680586 | 19.84035 | 193.2065899 | 0.902972 | 1.8 | 4.01 | 0 | 0 | 0.64232335 | 0.08
MIL-88C-dry | MIL | core-mof-ddec-1542 | 10 | 0.175815209 | 33.35916217 | 1.442655918 | 20.32659 | 32.66564024 | 1.55187 | 3.2 | 3.8 | 0 | 0 | 0.05155071 | 0.12
MIL-88C-open | MIL | core-mof-ddec-1543 | 10 | 0.245436404 | 26.33597585 | 4.46503478 | 10.80011 | 60.29051094 | 1.43695 | 10.89 | 13.75 | 1983.12 | 3899.64 | 0.083510213 | 0.77
MOF-1-Dybtsev-dmol | None | core-mof-ddec-1571 | 10 | 0.383389195 | 62.27782234 | 5.88261539 | 16.4925 | 239.126442 | 0.50854 | 7.58 | 9.36 | 1791.77 | 2167.96 | 1.514138514 | 0.59
MOF-69c | None | core-mof-ddec-1572 | 10 | 0.34642925 | 71.96824624 | 3.830955547 | 17.84644 | 246.1489391 | 0.82648 | 5.83 | 7.06 | 1356.86 | 1074.09 | 0.713870874 | 0.54
MOF-70 | None | core-mof-ddec-1573 | 10 | 0.499042173 | 100.525756 | 3.556889437 | 18.70174 | 179.5898697 | 1.26326 | 4.32 | 5.01 | 1185.76 | 703.098 | 0.427465447 | 0.45
Mg-DOBDC | CPO27 | core-mof-ddec-1613 | 10 | 0.360446399 | 63.69323889 | 5.135313979 | 14.82726 | 144.9713986 | 1.68648 | 10.92 | 11.71 | 1475.5 | 1600.64 | 0.266827949 | 0.64
MgMOF-74 | CPO27 | core-mof-ddec-1614 | 10 | 0.328652404 | 56.1245278 | 4.956910522 | 14.51905 | 238.3716788 | 0.921819 | 11.06 | 11.87 | 1476.07 | 1671.19 | 0.694279463 | 0.64
Ni-DOBDC | CPO27 | core-mof-ddec-1740 | 10 | 0.223338808 | 52.78538358 | 3.438409038 | 14.06268 | 235.6079387 | 0.883247 | 10.71 | 11.47 | 1448.09 | 1212.69 | 0.724599121 | 0.61
ZIF-1 | ZIF | core-mof-ddec-2903 | 10 | 0.36555605 | 53.2930884 | 2.69757064 | 17.68242 | 229.9724611 | 1.19412 | 2.2 | 6.5 | 0 | 0 | 0.510836432 | 0.31
ZIF-2 | ZIF | core-mof-ddec-2904 | 10 | 0.42912693 | 65.7052187 | 4.84296518 | 15.95583 | 93.9793098 | 1.2071 | 5.29 | 6.42 | 1713.6 | 1844.61 | 0.256813851 | 0.55
ZIF-3 | ZIF | core-mof-ddec-2905 | 10 | 0.4098881 | 55.5235314 | 4.43973015 | 14.53555 | 176.779336 | 0.928973 | 5.69 | 8.47 | 1787.51 | 2031.24 | 0.592051653 | 0.56
ZIF-4 | ZIF | core-mof-ddec-2906 | 10 | 0.51486775 | 54.0580935 | 2.40490864 | 18.73579 | 178.245687 | 0.880009 | 2.49 | 5.19 | 0 | 0 | 0.636357128 | 0.3
ZIF-5 | ZIF | core-mof-ddec-2907 | 10 | 0.16222533 | 36.5401761 | 1.45956584 | 21.45789 | 70.4916528 | 1.22088 | 2.17 | 3.88 | 0 | 0 | 0.245724396 | 0.11
ZIF-77 | ZIF | core-mof-ddec-2910 | 10 | 0.303846904 | 56.1013862 | 2.155104936 | 18.07028 | 56.2462918 | 1.54336 | 3.99 | 5.05 | 580.439 | 373.81 | 0.071273067 | 0.29
ZIF-8 | ZIF | core-mof-ddec-2911 | 10 | 0.273358692 | 47.96878391 | 3.958868007 | 15.77167 | 89.84227719 | 1.55277 | 3.43 | 11.39 | 0 | 0 | 0.186763011 | 0.51
ZIF-9 | ZIF | core-mof-ddec-2912 | 10 | 1.343629219 | 74.69314307 | 3.0791338 | 21.68432 | 186.7006925 | 0.924526 | 2.47 | 5.64 | 0 | 0 | 0.551634027 | 0.25
ZIF-90 | ZIF | core-mof-ddec-2913 | 10 | 0.208302452 | 40.03613023 | 3.218380085 | 14.7474 | 57.28947149 | 1.22074 | 3.49 | 11.02 | 0 | 0 | 0.204793814 | 0.53
Zn-DOBDC | CPO27 | core-mof-ddec-2928 | 10 | 0.256169046 | 59.97958555 | 3.781250559 | 14.51452 | 182.4226144 | 0.98837 | 10.91 | 11.72 | 1454.83 | 1193.01 | 0.53623643 | 0.61
ZnBDC | ZnO | core-mof-ddec-2929 | 10 | 0.567006796 | 89.05456196 | 4.469603436 | 18.78898 | 235.7008167 | 1.21946 | 4.92 | 6.22 | 1185.3 | 981.21 | 0.500221409 | 0.41
ZnBDCdabco | ZnO | core-mof-ddec-2930 | 10 | 0.38115876 | 62.6746922 | 5.89493468 | 16.77872 | 156.4950247 | 1.208 | 7.58 | 9.36 | 1791.77 | 2167.96 | 0.339403974 | 0.59
ZnHBDC | ZnO | core-mof-ddec-2931 | 10 | 0.36800089 | 60.8079665 | 5.26615319 | 15.38986 | 245.603123 | 0.82648 | 7.69 | 9.55 | 1620.42 | 1869.52 | 0.713870874 | 0.61
ZnMOF-74 | CPO27 | core-mof-ddec-2932 | 10 | 0.23539442 | 54.2855269 | 3.56686159 | 14.02532 | 220.705996 | 0.866753 | 11.09 | 11.92 | 1495.46 | 1268.85 | 0.703776047 | 0.63
COF-1 | COF | core-mof-ddec-313 | 10 | 0.924978034 | 94.30416413 | 5.966544361 | 20.72766 | 235.994628 | 1.17859 | 3.07 | 4.2 | 0 | 0 | 0.534537032 | 0.23
COF-300 | COF | core-mof-ddec-314 | 10 | 0.592812689 | 60.73833655 | 8.450553067 | 15.05019 | 107.0778363 | 0.909019 | 9.27 | 9.37 | 1788.68 | 3280.06 | 0.253020014 | 0.6
COF-5 | COF | core-mof-ddec-315 | 10 | 0.228451265 | 26.87991549 | 3.701179423 | 9.77634 | 245.7556167 | 0.545319 | 23.68 | 23.91 | 976.258 | 1680.1 | 1.100273418 | 0.6
Cd3BTB2 | None | core-mof-ddec-363 | 10 | 0.593272368 | 86.43649846 | 5.979838347 | 17.51825 | 204.7126955 | 0.58107 | 4.57 | 6.57 | 1951.47 | 2008.85 | 1.032577831 | 0.6
Co-DOBDC | CPO27 | core-mof-ddec-364 | 10 | 0.233773862 | 53.77450075 | 3.563518773 | 14.026 | 206.3106581 | 0.971433 | 10.82 | 11.53 | 1412.27 | 1196.27 | 1.032577831 | 0.6
Co26NDP | None | core-mof-ddec-365 | 10 | 0.509518596 | 60.19914864 | 6.882914508 | 14.10617 | 232.0078099 | 1.18056 | 10.6 | 10.93 | 1656.83 | 2547.92 | 1.032577831 | 0.6
AFIXAO | ZIF | core-mof-ddec-1 | 20 | 2.99168081 | 75.25046181 | 15.65047 | 2.341867324 | 58.90554803 | 1.12223 | 4.52 | 6.33 | 1039.3 | 926.107 | 0.302968197 | 0.34
ABUWOJ | ZnO | core-mof-ddec-10 | 20 | 4.963837585 | 128.8865952 | 17.29886 | 4.853947428 | 122.0924988 | 1.15833 | 4.03 | 5.08 | 1023.45 | 883.557 | 0.4230228 | 0.49
AVAQIX | None | core-mof-ddec-100 | 20 | 4.353166437 | 127.5326881 | 20.14626 | 6.492423576 | 168.5765006 | 1.30707 | 3.64 | 5.45 | 0 | 0 | 0.336630785 | 0.44
HOWPUF | None | core-mof-ddec-1000 | 20 | 4.678344998 | 101.9005891 | 13.26044 | 3.9306402 | 115.1541338 | 0.971712 | 5.48 | 7.93 | 1852.28 | 1906.2 | 0.617466904 | 0.6
HOWQAM | None | core-mof-ddec-1001 | 20 | 5.625996625 | 127.9894827 | 14.60788 | 9.789715802 | 213.2330573 | 1.01498 | 5.31 | 6.83 | 2003.55 | 1973.98 | 0.640406708 | 0.65
HOWQEQ | None | core-mof-ddec-1002 | 20 | 2.536200467 | 86.07791001 | 20.4489 | 9.78756058 | 222.6636272 | 1.51423 | 3.43 | 5.04 | 0 | 0 | 0.178308447 | 0.27
HOXKUB | None | core-mof-ddec-1003 | 20 | 2.948260953 | 113.3960552 | 17.74474 | 2.544847653 | 86.37139302 | 1.716 | 4.21 | 6.32 | 1022.8 | 596.037 | 0.285547786 | 0.49
HOYTUL | None | core-mof-ddec-1004 | 20 | 1.710839872 | 53.20609193 | 15.10654 | 3.606255927 | 138.7038674 | 1.38751 | 3.5 | 5.48 | 0 | 0 | 0.201800347 | 0.28
HUCLIB | None | core-mof-ddec-1005 | 20 | 1.051674851 | 52.24945223 | 22.1262 | 3.216348238 | 100.0264974 | 2.21655 | 3.34 | 3.72 | 0 | 0 | 0.040603641 | 0.09
HUHJAW | None | core-mof-ddec-1006 | 20 | 0.498637721 | 23.61632343 | 21.96301 | 1.125307792 | 55.90769395 | 2.11306 | 2.52 | 3.68 | 0 | 0 | 0.033127313 | 0.07
HURGEH | None | core-mof-ddec-1007 | 20 | 3.80031066 | 86.84108163 | 12.74785 | 0.942442188 | 44.63565143 | 1.0195 | 5.17 | 7.76 | 1844.1 | 1808.82 | 0.598332516 | 0.61
HURGUX01 | None | core-mof-ddec-1008 | 20 | 2.639758907 | 78.44864706 | 20.76961 | 8.62507604 | 197.0920273 | 1.32588 | 3.84 | 4.96 | 394.92 | 297.854 | 0.173469696 | 0.23
HURGUX | None | core-mof-ddec-1009 | 20 | 2.662622537 | 79.09046234 | 20.64691 | 2.135120693 | 63.4517528 | 1.32525 | 3.84 | 4.97 | 407.75 | 307.677 | 0.181097906 | 0.24
AVELOD | None | core-mof-ddec-101 | 20 | 4.895454616 | 100.4249055 | 15.03849 | 2.127460765 | 63.19403263 | 0.915242 | 4.98 | 8.08 | 1517.32 | 1657.84 | 0.513525385 | 0.47
HURNOX | None | core-mof-ddec-1010 | 20 | 0.402174927 | 14.45364537 | 19.73011 | 8.259801033 | 169.4407983 | 1.60341 | 2.49 | 3.2 | 0 | 0 | 0.049893664 | 0.08
HURQUG | None | core-mof-ddec-1011 | 20 | 1.682888638 | 63.10799198 | 16.28473 | 2.08173257 | 74.81476908 | 1.67305 | 3.22 | 6.31 | 0 | 0 | 0.173336123 | 0.29
HUSQES | None | core-mof-ddec-1012 | 20 | 3.953670339 | 124.4783657 | 20.20856 | 3.094636158 | 116.0482455 | 1.4047 | 3.23 | 3.89 | 0 | 0 | 0.227806649 | 0.32
HUTTIA | ZnO | core-mof-ddec-1013 | 20 | 2.335829689 | 67.54816461 | 19.2636 | 4.647991903 | 146.338563 | 1.29015 | 2.95 | 4.94 | 0 | 0 | 0.217029028 | 0.28
HUTZAX01 | ZnO | core-mof-ddec-1014 | 20 | 1.545701216 | 49.07322416 | 19.66914 | 2.301100057 | 66.54384356 | 1.41637 | 3.92 | 5.15 | 283.381 | 200.075 | 0.127085437 | 0.18
HUTZEB | None | core-mof-ddec-1015 | 20 | 2.493248155 | 76.76231355 | 20.97858 | 1.234941852 | 39.20717518 | 1.37355 | 2.46 | 3.89 | 0 | 0 | 0.152888501 | 0.21
HUZSUR01 | ZnO | core-mof-ddec-1016 | 20 | 4.978572077 | 93.98294738 | 14.26638 | 2.856515793 | 87.94662515 | 0.8422 | 8.67 | 9.88 | 1341.73 | 1593.12 | 0.688672524 | 0.58
IBARUA | None | core-mof-ddec-1017 | 20 | 1.72670245 | 76.63174449 | 17.97523 | 10.55489799 | 199.2499872 | 1.98004 | 5.03 | 7.13 | 675.451 | 341.131 | 0.126260076 | 0.25
IBASEL | None | core-mof-ddec-1018 | 20 | 1.867458163 | 74.18154557 | 17.32205 | 1.996013954 | 88.58389661 | 1.77226 | 5.13 | 7.43 | 738.301 | 416.588 | 0.146705337 | 0.26
IBICAZ | ZnO | core-mof-ddec-1019 | 20 | 2.54484332 | 61.16716063 | 12.60836 | 2.313719082 | 91.90848873 | 1.0723 | 9.84 | 9.98 | 989.879 | 923.134 | 0.354378439 | 0.38
AVEMAQ | None | core-mof-ddec-102 | 20 | 4.688446752 | 95.34064579 | 14.86964 | 6.039344122 | 145.1600297 | 0.907269 | 4.98 | 7.9 | 1505.45 | 1659.32 | 0.484971932 | 0.44
IBICED | ZnO | core-mof-ddec-1020 | 20 | 2.142241396 | 58.8667759 | 12.44461 | 7.790452501 | 158.420648 | 1.22593 | 9.94 | 10.07 | 959.865 | 782.97 | 0.309968758 | 0.38
IBICIH | ZnO | core-mof-ddec-1021 | 20 | 2.524783816 | 60.46936966 | 12.50156 | 5.083444648 | 139.6882711 | 1.06849 | 9.84 | 10 | 1000.47 | 936.337 | 0.355642074 | 0.38
IBICON | ZnO | core-mof-ddec-1022 | 20 | 2.166657927 | 59.42591589 | 12.50329 | 6.019419851 | 144.1670062 | 1.22363 | 9.94 | 10.1 | 960.429 | 784.904 | 0.310551392 | 0.38
IBICUT | ZnO | core-mof-ddec-1023 | 20 | 2.572286525 | 61.60440171 | 12.48967 | 5.156229391 | 141.4222569 | 1.06845 | 10.01 | 10.15 | 964.85 | 903.041 | 0.365014741 | 0.39
IBIDAA | ZnO | core-mof-ddec-1024 | 20 | 2.187040492 | 59.35381929 | 12.47099 | 6.065191581 | 145.2569514 | 1.21075 | 10.08 | 10.21 | 960.711 | 793.484 | 0.322114392 | 0.39
IBITUK | None | core-mof-ddec-1025 | 20 | 2.618002244 | 69.0816771 | 16.87244 | 5.257827059 | 142.6915132 | 1.17728 | 4.11 | 5.11 | 662.848 | 563.035 | 0.237836369 | 0.28
IBOTAU | None | core-mof-ddec-1026 | 20 | 1.890757208 | 88.54615572 | 15.22612 | 4.290409275 | 113.2117701 | 2.08909 | 2.92 | 6.68 | 0 | 0 | 0.21061802 | 0.44
IBOZIK | None | core-mof-ddec-1027 | 20 | 5.182096905 | 109.1883754 | 15.1661 | 3.406159611 | 159.5140498 | 0.94006 | 4.49 | 6.14 | 1597.45 | 1699.31 | 0.531880944 | 0.5
IBUDOZ | None | core-mof-ddec-1028 | 20 | 2.320893268 | 77.46709995 | 19.29565 | 9.222620725 | 194.3234548 | 1.48919 | 4.25 | 5.09 | 602.658 | 404.689 | 0.141016257 | 0.21
IBUYAH | ZnO | core-mof-ddec-1029 | 20 | 0.913908801 | 30.62343654 | 20.64539 | 1.859434688 | 62.06447094 | 1.49492 | 4.03 | 4.28 | 127.256 | 85.1256 | 0.060203891 | 0.09
AVEMOE | None | core-mof-ddec-103 | 20 | 1.654739397 | 80.47529258 | 21.49665 | 0.883607911 | 29.60810834 | 2.16979 | 2.93 | 3.54 | 0 | 0 | 0.064522373 | 0.14
ICAGAU | None | core-mof-ddec-1030 | 20 | 1.70143709 | 77.1939109 | 17.85869 | 1.888246304 | 91.83148356 | 2.02392 | 2.54 | 4.84 | 0 | 0 | 0.177872643 | 0.36
ICAGOK | None | core-mof-ddec-1031 | 20 | 5.792331953 | 108.8218554 | 13.85572 | 1.716934994 | 77.89704817 | 0.838204 | 5 | 8.74 | 1762.88 | 2103.17 | 0.715816197 | 0.6
ICALOP | None | core-mof-ddec-1032 | 20 | 7.608686823 | 135.8350515 | 14.1575 | 10.89013926 | 204.5955185 | 0.796498 | 6 | 7.49 | 2305.1 | 2894.04 | 0.94162195 | 0.75
ICANAD | None | core-mof-ddec-1033 | 20 | 2.131123145 | 96.16735124 | 20.84834 | 14.43514053 | 257.7051867 | 2.01327 | 2.77 | 7.32 | 0 | 0 | 0.134110179 | 0.27
ICANEH | None | core-mof-ddec-1034 | 20 | 2.142687801 | 95.83831428 | 20.58953 | 1.799828282 | 81.21760536 | 1.99556 | 2.81 | 7.44 | 0 | 0 | 0.140311492 | 0.28
ICEGED | None | core-mof-ddec-1035 | 20 | 4.626048184 | 97.80278694 | 12.83287 | 1.88041757 | 84.10747007 | 0.943252 | 6.42 | 7.44 | 2029.61 | 2151.71 | 0.646698867 | 0.61
ICIZOL | None | core-mof-ddec-1036 | 20 | 3.41584369 | 94.27752836 | 19.60187 | 10.55953719 | 223.2471701 | 1.23139 | 3.07 | 4.66 | 0 | 0 | 0.243627121 | 0.3
ICORAV | None | core-mof-ddec-1037 | 20 | 1.066603383 | 42.09747626 | 14.15447 | 4.05647227 | 111.9589227 | 1.76091 | 4.4 | 4.97 | 656.804 | 372.992 | 0.153329812 | 0.27
ICOWON | None | core-mof-ddec-1038 | 20 | 3.468668822 | 98.106103 | 16.18901 | 2.575530022 | 101.6528877 | 1.26187 | 4.24 | 5.8 | 1125.38 | 891.834 | 0.285290878 | 0.36
ICOYIK | None | core-mof-ddec-1039 | 20 | 2.166702156 | 76.3106923 | 19.61352 | 5.709766835 | 161.4922041 | 1.57134 | 3.2 | 5 | 0 | 0 | 0.197283847 | 0.31
AVEROJ | None | core-mof-ddec-104 | 20 | 2.328602025 | 88.60214158 | 13.86053 | 2.623488259 | 92.3985813 | 1.69759 | 6.81 | 7.03 | 1352.46 | 796.694 | 0.270972378 | 0.46
IDAGOL | None | core-mof-ddec-1040 | 20 | 0.862471169 | 28.82771672 | 16.13885 | 4.473495695 | 170.2142722 | 1.49127 | 3.23 | 3.78 | 0 | 0 | 0.100585407 | 0.15
IDAGUR | None | core-mof-ddec-1041 | 20 | 1.527702662 | 47.36699411 | 16.50148 | 2.405278155 | 80.39535669 | 1.38333 | 3.26 | 4.22 | 0 | 0 | 0.130120795 | 0.18
IDAZEU | None | core-mof-ddec-1042 | 20 | 0.350680203 | 17.64712369 | 15.4489 | 2.778526453 | 86.14925495 | 2.24514 | 2.46 | 2.74 | 0 | 0 | 0.084627239 | 0.19
IDIWOH01 | None | core-mof-ddec-1043 | 20 | 5.314766198 | 119.0858983 | 14.21142 | 2.094066382 | 105.3787701 | 0.999675 | 7.22 | 7.68 | 1544.27 | 1544.77 | 0.530172306 | 0.53
IDIWOH | None | core-mof-ddec-1044 | 20 | 5.330103379 | 119.5128371 | 14.20351 | 9.567006541 | 214.3641931 | 1.00037 | 7.21 | 7.68 | 1539.6 | 1539.03 | 0.539800274 | 0.54
IDUDES | Cu-Cu | core-mof-ddec-1045 | 20 | 3.561860829 | 101.7221785 | 21.84 | 9.589511894 | 215.0183011 | 1.27416 | 2.98 | 4.48 | 0 | 0 | 0.251145853 | 0.32
IDUDIW | Cu-Cu | core-mof-ddec-1046 | 20 | 5.742273317 | 140.7649234 | 18.9136 | 3.203410562 | 91.48529845 | 1.09369 | 3.49 | 4.41 | 0 | 0 | 0.411451142 | 0.45
IFASOZ | None | core-mof-ddec-1047 | 20 | 4.356832445 | 72.81951611 | 11.42229 | 7.282403467 | 178.5193614 | 0.745691 | 7.32 | 9.65 | 1708.62 | 2291.32 | 0.764391685 | 0.57
IFEHUY | None | core-mof-ddec-1048 | 20 | 3.326836822 | 77.32628817 | 11.85153 | 12.49943502 | 208.9138891 | 1.037 | 10.13 | 11.32 | 1488.15 | 1435.05 | 0.6268081 | 0.65
IFENOY01 | None | core-mof-ddec-1049 | 20 | 1.120881319 | 33.44324406 | 14.94667 | 9.368425054 | 217.7520492 | 1.33111 | 5.78 | 7.24 | 447.653 | 336.301 | 0.097662853 | 0.13
AVESAW | None | core-mof-ddec-105 | 20 | 1.131006374 | 51.54117193 | 22.07139 | 2.28646689 | 68.22030928 | 2.03317 | 2.47 | 4.33 | 0 | 0 | 0.073776418 | 0.15
IFENOY02 | None | core-mof-ddec-1050 | 20 | 1.162025775 | 34.48080872 | 15.26254 | 0.711537429 | 32.42552277 | 1.32381 | 5.76 | 7.27 | 447.595 | 338.11 | 0.098201404 | 0.13
IFENOY | None | core-mof-ddec-1051 | 20 | 1.087105333 | 32.88106477 | 15.01171 | 2.340365585 | 69.44570405 | 1.34939 | 5.79 | 7.3 | 452.389 | 335.253 | 0.088929072 | 0.12
IFEPUG | None | core-mof-ddec-1052 | 20 | 1.941083089 | 58.68560773 | 15.30344 | 2.245854874 | 67.92911167 | 1.34881 | 8.15 | 8.5 | 574.77 | 426.13 | 0.155692796 | 0.21
IFEQAN | None | core-mof-ddec-1053 | 20 | 1.929104094 | 58.32703387 | 15.29164 | 2.60667446 | 78.80872062 | 1.3489 | 8.16 | 8.46 | 607.577 | 450.425 | 0.155682408 | 0.21
IFEQIV | None | core-mof-ddec-1054 | 20 | 1.648395564 | 48.88661903 | 14.15525 | 2.612810869 | 78.99911081 | 1.3231 | 7.9 | 8.23 | 604.908 | 457.189 | 0.151160154 | 0.2
IGAHAB | None | core-mof-ddec-1055 | 20 | 3.864727966 | 95.02135279 | 15.13396 | 2.74865041 | 81.51697831 | 1.09695 | 5.91 | 8.08 | 1113.45 | 1015.04 | 0.455809289 | 0.5
IGAHED01 | None | core-mof-ddec-1056 | 20 | 3.269572266 | 111.3936581 | 19.59733 | 6.516575928 | 160.2218489 | 1.52002 | 3.29 | 4.38 | 0 | 0 | 0.151313799 | 0.23
IGAHED02 | None | core-mof-ddec-1057 | 20 | 3.303558039 | 113.7756935 | 19.62269 | 3.826312208 | 130.361674 | 1.53655 | 3.28 | 4.36 | 0 | 0 | 0.149685985 | 0.23
IGAHED | None | core-mof-ddec-1058 | 20 | 3.28524037 | 112.1250334 | 19.59855 | 3.730817453 | 128.490657 | 1.5227 | 3.29 | 4.38 | 0 | 0 | 0.151047481 | 0.23
IGOCOX | None | core-mof-ddec-1059 | 20 | 4.067160645 | 111.8307941 | 14.11109 | 3.824316542 | 130.5236669 | 1.22663 | 2.56 | 12.17 | 0 | 0 | 0.513602309 | 0.63
AVIMOI | ZnO | core-mof-ddec-106 | 20 | 3.792054962 | 104.2222121 | 18.62587 | 7.058417042 | 194.0784866 | 1.22616 | 4.39 | 5.73 | 825.804 | 673.49 | 0.285443988 | 0.35
IHIWIF | None | core-mof-ddec-1060 | 20 | 0.999871406 | 46.3490016 | 16.77822 | 4.28645699 | 117.8105366 | 2.06811 | 2.56 | 4.72 | 0 | 0 | 0.116047986 | 0.24
IJANAJ | ZnO | core-mof-ddec-1061 | 20 | 2.052835148 | 65.14580739 | 21.06342 | 1.669937044 | 77.4098692 | 1.41576 | 3.01 | 4.15 | 0 | 0 | 0.105950161 | 0.15
IJANEN | ZnO | core-mof-ddec-1062 | 20 | 2.615893191 | 82.99105572 | 21.86047 | 2.658846378 | 84.37730335 | 1.41537 | 2.88 | 4 | 0 | 0 | 0.105979355 | 0.15
IJASAO01 | None | core-mof-ddec-1063 | 20 | 3.974728905 | 108.4189136 | 18.69557 | 2.892149825 | 91.75549221 | 1.21698 | 3.81 | 5.98 | 905.691 | 744.21 | 0.271163043 | 0.33
IJASAO | None | core-mof-ddec-1064 | 20 | 3.777324798 | 103.0343102 | 18.54416 | 4.526335846 | 123.4651285 | 1.21698 | 4.05 | 5.8 | 854.251 | 701.942 | 0.271163043 | 0.33
IJASES01 | None | core-mof-ddec-1065 | 20 | 2.548886938 | 93.28436133 | 19.77063 | 4.416461986 | 120.4680928 | 1.63283 | 2.92 | 4.87 | 0 | 0 | 0.177605752 | 0.29
IJASES | None | core-mof-ddec-1066 | 20 | 2.568607416 | 94.00609294 | 19.87736 | 3.038880944 | 111.2171999 | 1.63283 | 2.92 | 4.87 | 0 | 0 | 0.177605752 | 0.29
IJASIW | None | core-mof-ddec-1067 | 20 | 2.423107631 | 86.43399714 | 22.69694 | 3.015225738 | 110.3514648 | 1.59147 | 3.36 | 4.37 | 0 | 0 | 0.131953477 | 0.21
IJASOC | None | core-mof-ddec-1068 | 20 | 4.822460327 | 110.1862635 | 15.80339 | 1.740118464 | 62.07128089 | 1.0194 | 5.88 | 6.31 | 1628.89 | 1597.9 | 0.490484599 | 0.5
IJENER | None | core-mof-ddec-1069 | 20 | 2.605058434 | 96.0697724 | 19.41714 | 8.163192359 | 186.5171724 | 1.64534 | 2.58 | 6 | 0 | 0 | 0.218799762 | 0.36
AVIMUO | None | core-mof-ddec-107 | 20 | 3.310916173 | 92.0909884 | 19.30733 | 2.454529079 | 90.51852613 | 1.24095 | 3.64 | 5.71 | 0 | 0 | 0.257866957 | 0.32
IJEXUR | ZnO | core-mof-ddec-1070 | 20 | 1.513312232 | 50.07591384 | 18.24908 | 4.095014233 | 113.900168 | 1.47624 | 2.86 | 5.06 | 0 | 0 | 0.12870536 | 0.19
IJIROI | None | core-mof-ddec-1071 | 20 | 0.682754694 | 38.00060978 | 15.86457 | 1.984555937 | 65.66949634 | 2.48316 | 2.91 | 3.81 | 0 | 0 | 0.056379774 | 0.14
IJOMOJ02 | None | core-mof-ddec-1072 | 20 | 1.375837117 | 49.80806231 | 15.44812 | 0.962155772 | 53.55145318 | 1.61514 | 3.94 | 4.95 | 587.722 | 363.883 | 0.154785344 | 0.25
IJOMOJ04 | None | core-mof-ddec-1073 | 20 | 1.38325229 | 50.17146702 | 15.50323 | 2.332739317 | 84.44984063 | 1.6182 | 3.96 | 4.94 | 617.951 | 381.874 | 0.154492646 | 0.25
IJOMOJ06 | None | core-mof-ddec-1074 | 20 | 1.385966716 | 50.41914836 | 15.52412 | 2.373353516 | 86.08308732 | 1.62301 | 3.92 | 4.91 | 608.385 | 374.85 | 0.154034787 | 0.25
IJOMOJ07 | None | core-mof-ddec-1075 | 20 | 1.386132775 | 50.19626547 | 15.50071 | 2.308820435 | 83.99102137 | 1.61564 | 3.94 | 4.94 | 597.963 | 370.109 | 0.154737442 | 0.25
IKEBUV01 | None | core-mof-ddec-1076 | 20 | 3.306116576 | 95.36586692 | 14.77792 | 2.355291406 | 85.29257431 | 1.28693 | 3.9 | 4.91 | 1280.54 | 995.034 | 0.326358077 | 0.42
IKEBUV | None | core-mof-ddec-1077 | 20 | 3.298347721 | 95.87946223 | 14.95811 | 6.528675496 | 188.3214896 | 1.29691 | 3.89 | 4.88 | 1274.74 | 982.907 | 0.323846682 | 0.42
IKETAU | None | core-mof-ddec-1078 | 20 | 2.498456428 | 86.84251824 | 14.99827 | 6.432297656 | 186.9800556 | 1.55077 | 4.34 | 5.61 | 1298.15 | 837.1 | 0.238591151 | 0.37
IKETEY | None | core-mof-ddec-1079 | 20 | 2.47997895 | 89.81390047 | 15.25054 | 4.371306285 | 151.9399104 | 1.61573 | 4.26 | 5.51 | 1246.83 | 771.683 | 0.222809504 | 0.36
AVIPAX | None | core-mof-ddec-108 | 20 | 5.094294215 | 110.0507251 | 14.8783 | 4.135182636 | 149.7580783 | 0.96381 | 5.25 | 7.26 | 1664.26 | 1726.75 | 0.59140287 | 0.57
IKETOH | Cu-Cu | core-mof-ddec-1080 | 20 | 4.483180884 | 88.38684773 | 12.96723 | 8.106569048 | 175.1241221 | 0.879595 | 6.41 | 13.2 | 1905.79 | 2166.67 | 0.818558541 | 0.72
IKETOI | None | core-mof-ddec-1081 | 20 | 2.420965422 | 90.17878627 | 15.40175 | 12.2386767 | 241.288068 | 1.66186 | 4.23 | 5.47 | 1241.65 | 747.147 | 0.216624746 | 0.36
IKEVAW | None | core-mof-ddec-1082 | 20 | 2.399431257 | 92.12871037 | 15.70947 | 3.949262341 | 147.106473 | 1.71304 | 4.19 | 5.41 | 1208.71 | 705.595 | 0.204315136 | 0.35
ILIFOY | None | core-mof-ddec-1083 | 20 | 1.595253098 | 63.59207205 | 16.69783 | 3.793746222 | 145.6649137 | 1.7785 | 4.36 | 5.51 | 635.16 | 357.133 | 0.134945179 | 0.24
ILIFUE | None | core-mof-ddec-1084 | 20 | 1.603268099 | 64.97164632 | 16.94541 | 1.640533825 | 65.39711183 | 1.80799 | 4.31 | 5.47 | 611.218 | 338.064 | 0.132744097 | 0.24
ILIGAL | None | core-mof-ddec-1085 | 20 | 1.60467809 | 66.29147818 | 17.42088 | 1.596246668 | 64.68710632 | 1.8431 | 4.22 | 5.4 | 593.714 | 322.128 | 0.124789756 | 0.23
ILIGEP | None | core-mof-ddec-1086 | 20 | 1.591905911 | 66.34062407 | 17.44763 | 1.5270738 | 63.0855373 | 1.85928 | 4.22 | 5.4 | 584.718 | 314.486 | 0.123703799 | 0.23
ILOJEZ | None | core-mof-ddec-1087 | 20 | 1.666688089 | 51.8753935 | 21.79716 | 1.506026528 | 62.76171161 | 1.3886 | 3.11 | 4.07 | 0 | 0 | 0.100820971 | 0.14
ILOJOJ | None | core-mof-ddec-1088 | 20 | 2.491810681 | 71.40174896 | 17.61809 | 1.507306427 | 46.91466539 | 1.27844 | 4.84 | 6.13 | 707.395 | 553.326 | 0.195550828 | 0.25
ILOTOT | None | core-mof-ddec-1089 | 20 | 1.806906535 | 57.91805161 | 22.53334 | 2.624591951 | 75.20653838 | 1.43009 | 3.18 | 4.13 | 0 | 0 | 0.069925669 | 0.1
AVUDAX | None | core-mof-ddec-109 | 20 | 4.353048681 | 97.38694008 | 16.4148 | 1.548601242 | 49.63840955 | 0.998153 | 3.72 | 5.89 | 0 | 0 | 0.400740167 | 0.4
ILUGOM | None | core-mof-ddec-1090 | 20 | 2.195389876 | 77.94706736 | 18.2814 | 6.364219027 | 142.3810903 | 1.58406 | 3.07 | 7.15 | 0 | 0 | 0.176760981 | 0.28
ILUHUT | None | core-mof-ddec-1091 | 20 | 2.128425137 | 72.44043024 | 18.14206 | 3.917978725 | 139.1073882 | 1.51847 | 3.21 | 7.11 | 0 | 0 | 0.177810559 | 0.27
ILUJAB | None | core-mof-ddec-1092 | 20 | 2.152083987 | 72.07936979 | 17.85094 | 3.939449987 | 134.0782191 | 1.49429 | 3.2 | 7.14 | 0 | 0 | 0.180687818 | 0.27
ILUJEF | None | core-mof-ddec-1093 | 20 | 2.09632577 | 73.55240859 | 18.17773 | 4.010142857 | 134.3110082 | 1.56537 | 3.13 | 7.09 | 0 | 0 | 0.172483183 | 0.27
ILUJIJ | None | core-mof-ddec-1094 | 20 | 2.137141567 | 73.06375436 | 17.98376 | 3.882227293 | 136.213165 | 1.52527 | 3.15 | 7.16 | 0 | 0 | 0.183574056 | 0.28
IMACZN01 | None | core-mof-ddec-1095 | 20 | 1.380964475 | 44.00249531 | 20.50995 | 3.955298724 | 135.2221953 | 1.42152 | 3.5 | 4.8 | 0 | 0 | 0.098486128 | 0.14
IMIXIM | None | core-mof-ddec-1096 | 20 | 2.597759 | 81.31592748 | 20.38671 | 1.576901489 | 50.24575332 | 1.39657 | 2.63 | 4.48 | 0 | 0 | 0.150368403 | 0.21
INESIE | None | core-mof-ddec-1097 | 20 | 1.092760728 | 36.07701147 | 21.59646 | 3.189620509 | 99.84257584 | 1.47296 | 2.63 | 4.16 | 0 | 0 | 0.074679557 | 0.11
INIQUR | None | core-mof-ddec-1098 | 20 | 1.948549253 | 50.8043465 | 14.71043 | 1.074419947 | 35.47149872 | 1.16326 | 4.53 | 6.29 | 775.903 | 667.006 | 0.206316731 | 0.24
INIRAY | None | core-mof-ddec-1099 | 20 | 2.08061691 | 53.63262244 | 14.593 | 3.533563782 | 92.13028539 | 1.15007 | 4.78 | 6.42 | 846.425 | 735.976 | 0.226073196 | 0.26
ACAKUM | None | core-mof-ddec-11 | 20 | 1.711598825 | 61.00857668 | 17.80214 | 3.963052812 | 102.1566797 | 1.59028 | 3.01 | 4.47 | 0 | 0 | 0.144628619 | 0.23
AWAGEL | None | core-mof-ddec-110 | 20 | 4.192936418 | 93.12726485 | 14.81188 | 2.514281162 | 89.61954919 | 0.99094 | 7.29 | 8.55 | 1082.49 | 1092.39 | 0.433931419 | 0.43
INOVEN | None | core-mof-ddec-1100 | 20 | 4.677521736 | 116.5002638 | 14.80768 | 7.279274003 | 161.676403 | 1.1112 | 4.87 | 6.59 | 2112.32 | 1900.93 | 0.557955364 | 0.62
IPIDAN | None | core-mof-ddec-1101 | 20 | 3.006788717 | 97.4541078 | 22.53083 | 7.700418737 | 191.7897692 | 1.44604 | 3.23 | 5.3 | 0 | 0 | 0.221294017 | 0.32
IPIDUH | None | core-mof-ddec-1102 | 20 | 2.635408719 | 92.5972321 | 17.83499 | 1.759977733 | 57.04326969 | 1.5676 | 3.86 | 5.17 | 724.099 | 461.916 | 0.210512886 | 0.33
IPIFAP | None | core-mof-ddec-1103 | 20 | 2.721593961 | 88.0282611 | 14.2544 | 3.353911924 | 117.8424275 | 1.44306 | 5.9 | 7.07 | 1348.18 | 934.248 | 0.263329314 | 0.38
IPIJUM | None | core-mof-ddec-1104 | 20 | 1.783510443 | 69.38104397 | 14.77518 | 5.349371573 | 173.0220908 | 1.73559 | 4.21 | 5.59 | 816.238 | 470.294 | 0.230469178 | 0.4
IPOWOA | None | core-mof-ddec-1105 | 20 | 0.736466718 | 28.65211512 | 19.96078 | 4.032024453 | 156.8513752 | 1.73574 | 2.84 | 4.17 | 0 | 0 | 0.07489601 | 0.13
IQEWOQ | None | core-mof-ddec-1106 | 20 | 1.443186814 | 51.37166716 | 15.03202 | 0.958468231 | 37.28904704 | 1.5881 | 4.01 | 5.17 | 706.361 | 444.782 | 0.170014483 | 0.27
IQIJIC | None | core-mof-ddec-1107 | 20 | 2.810760112 | 73.35725626 | 20.25755 | 2.429302624 | 86.47343824 | 1.16441 | 3.07 | 5.31 | 0 | 0 | 0.206112967 | 0.24
IQIPAZ | None | core-mof-ddec-1108 | 20 | 1.383267827 | 47.25931342 | 16.00958 | 2.571538288 | 67.11387158 | 1.52427 | 3.37 | 5.69 | 0 | 0 | 0.15745242 | 0.24
IQUNAJ | None | core-mof-ddec-1109 | 20 | 0.389285841 | 15.06560488 | 14.56298 | 2.29095675 | 78.27048457 | 1.72662 | 2.52 | 2.83 | 0 | 0 | 0.110041584 | 0.19
AWEJIW | None | core-mof-ddec-111 | 20 | 3.444945307 | 92.17470747 | 15.58651 | 2.408345761 | 93.20448333 | 1.19375 | 10.5 | 10.88 | 1141.18 | 955.963 | 0.385340314 | 0.46
IRISAD01 | None | core-mof-ddec-1110 | 20 | 2.7575656 | 131.1986457 | 21.01927 | 6.084629461 | 162.8034383 | 2.12267 | 3.4 | 3.59 | 0 | 0 | 0.122487245 | 0.26
ISACIP | None | core-mof-ddec-1114 | 20 | 1.995710934 | 78.69947894 | 22.81507 | 3.967432329 | 188.7613294 | 1.75937 | 3.33 | 4.48 | 0 | 0 | 0.12504476 | 0.22
ISENUQ | None | core-mof-ddec-1115 | 20 | 3.497913964 | 102.2732234 | 18.52658 | 1.472625364 | 58.07196165 | 1.30449 | 4.24 | 5.98 | 930.74 | 713.492 | 0.260638257 | 0.34
ISEQIH | None | core-mof-ddec-1116 | 20 | 1.522060502 | 59.62918937 | 17.50659 | 3.756406278 | 109.8311115 | 1.74786 | 4.27 | 4.92 | 533.651 | 305.317 | 0.102983076 | 0.18
ISIKIF | None | core-mof-ddec-1117 | 20 | 1.844941041 | 55.81906337 | 20.09791 | 1.897088442 | 74.32151729 | 1.34984 | 2.44 | 4 | 0 | 0 | 0.17779885 | 0.24
ISIKOL | None | core-mof-ddec-1118 | 20 | 0.011155872 | 0.350674645 | 14.7317 | 3.000249381 | 90.77315025 | 1.40245 | 2.54 | 3.04 | 0 | 0 | 0.021391137 | 0.03
ISIMAZ | None | core-mof-ddec-1119 | 20 | 0.002005404 | 0.064433776 | 12.80303 | 0.09092142 | 2.858031668 | 1.43344 | 2.47 | 3.01 | 0 | 0 | 0.01395245 | 0.02
AWOFOI | None | core-mof-ddec-112 | 20 | 4.423803767 | 130.7932322 | 15.87524 | 0.017665658 | 0.567598918 | 1.31908 | 4.19 | 5.45 | 1714.49 | 1299.76 | 0.424538315 | 0.56
ISOHEE | ZnO | core-mof-ddec-1120 | 20 | 5.515452987 | 104.74466 | 13.74291 | 6.606394527 | 195.3232419 | 0.84726 | 6.29 | 8.55 | 1657.17 | 1955.92 | 0.672756887 | 0.57
ISOJOQ | None | core-mof-ddec-1121 | 20 | 6.288467157 | 139.3675068 | 17.33618 | 10.64619021 | 202.1831345 | 0.988783 | 4.18 | 5.96 | 1547.07 | 1564.62 | 0.495558682 | 0.49
ISUCUV | None | core-mof-ddec-1122 | 20 | 4.532921147 | 108.5014384 | 16.80387 | 8.378025489 | 185.6771284 | 1.06793 | 3.87 | 5.64 | 911.497 | 853.52 | 0.430739842 | 0.46
ISUXAW | None | core-mof-ddec-1123 | 20 | 0.404596723 | 20.45674348 | 21.51493 | 6.162873581 | 147.5164969 | 2.25578 | 2.51 | 3.25 | 0 | 0 | 0.044330564 | 0.1
ITETEH | None | core-mof-ddec-1124 | 20 | 2.272643269 | 79.59464887 | 20.95783 | 1.300405446 | 65.74957017 | 1.56255 | 2.59 | 3.58 | 0 | 0 | 0.108796519 | 0.17
ITIBET | None | core-mof-ddec-1125 | 20 | 1.041683589 | 58.04207056 | 19.18972 | 3.261961212 | 114.2434719 | 2.48592 | 2.85 | 4.61 | 0 | 0 | 0.084475768 | 0.21
ITIBOD | None | core-mof-ddec-1126 | 20 | 1.613955181 | 87.76095976 | 21.08357 | 0.954538484 | 53.18639039 | 2.426 | 3.48 | 4.51 | 0 | 0 | 0.1071723 | 0.26
ITIWIS | None | core-mof-ddec-1127 | 20 | 3.700098886 | 100.9473555 | 21.16576 | 1.63282058 | 88.78679093 | 1.21722 | 4.22 | 5.15 | 545.01 | 447.749 | 0.254678694 | 0.31
ITIWOY | None | core-mof-ddec-1128 | 20 | 3.764358924 | 102.6307851 | 21.04209 | 3.096651363 | 84.48389509 | 1.2164 | 4.23 | 5.17 | 557.538 | 458.353 | 0.254850378 | 0.31
ITIWUE | None | core-mof-ddec-1129 | 20 | 3.812609039 | 103.7630033 | 21.10319 | 3.106774821 | 84.70253381 | 1.21425 | 4.24 | 5.19 | 546.362 | 449.958 | 0.263537163 | 0.32
AXOCEW | ZnO | core-mof-ddec-113 | 20 | 3.779372213 | 95.19680906 | 15.61975 | 3.069479195 | 83.5381694 | 1.12374 | 5.39 | 7.56 | 1124 | 1000.23 | 0.391549647 | 0.44
IVARUT | None | core-mof-ddec-1130 | 20 | 2.438874271 | 69.77853306 | 24.34651 | 5.557457741 | 139.9841597 | 1.2765 | 2.99 | 3.98 | 0 | 0 | 0.101840971 | 0.13
IVEGEV | Cu-Cu | core-mof-ddec-1131 | 20 | 2.434516129 | 74.10202843 | 19.12129 | 2.352116288 | 67.29630391 | 1.35801 | 4.77 | 5.23 | 648.996 | 477.902 | 0.184092901 | 0.25
IVEHEW | None | core-mof-ddec-1132 | 20 | 5.543018917 | 106.5925549 | 13.65177 | 1.782769732 | 54.26411096 | 0.857961 | 6.65 | 8.09 | 1628.31 | 1897.88 | 0.652710321 | 0.56
IVETOT | None | core-mof-ddec-1133 | 20 | 5.977650286 | 91.33647632 | 12.43251 | 11.63734348 | 223.7867472 | 0.681717 | 7.16 | 10.1 | 1634.71 | 2397.93 | 0.894799455 | 0.61
IWELIG01 | None | core-mof-ddec-1134 | 20 | 2.671312564 | 111.8443881 | 22.81161 | 14.40165744 | 220.0524589 | 1.86798 | 4.51 | 4.67 | 375.707 | 201.13 | 0.160601291 | 0.3
IWELIG | None | core-mof-ddec-1135 | 20 | 2.66929448 | 111.3404293 | 22.95703 | 1.16004939 | 48.56976153 | 1.86097 | 4.52 | 4.69 | 370.087 | 198.868 | 0.161206253 | 0.3
IWELOM | None | core-mof-ddec-1136 | 20 | 2.656770132 | 111.0558104 | 22.58327 | 1.173503279 | 48.94864908 | 1.86496 | 4.62 | 4.78 | 410.453 | 220.086 | 0.160861359 | 0.3
IWEPUW | None | core-mof-ddec-1137 | 20 | 0.610870186 | 23.30049055 | 24.2613 | 1.180334186 | 49.33922132 | 1.70177 | 2.51 | 3.18 | 0 | 0 | 0.029381174 | 0.05
IXAJUN | None | core-mof-ddec-1138 | 20 | 6.691329914 | 150.5917788 | 17.26452 | 1.328967889 | 50.6909724 | 1.00409 | 4.63 | 6.09 | 1473.29 | 1467.28 | 0.55771893 | 0.56
IXAKAU | None | core-mof-ddec-1139 | 20 | 5.933270265 | 103.81573 | 13.08852 | 8.492322605 | 191.1240342 | 0.780645 | 5.95 | 6.36 | 2337.81 | 2994.71 | 0.85826464 | 0.67
AXUBAW | ZnO | core-mof-ddec-114 | 20 | 4.505224439 | 74.9044414 | 11.2077 | 13.01766494 | 227.772936 | 0.741721 | 5.52 | 14.25 | 1713.97 | 2310.8 | 0.83589382 | 0.62
IXEQIL | None | core-mof-ddec-1140 | 20 | 1.868707544 | 80.86784588 | 24.40672 | 13.03768097 | 216.7661619 | 1.93071 | 3.01 | 4.46 | 0 | 0 | 0.082871068 | 0.16
IXISAJ | None | core-mof-ddec-1141 | 20 | 2.998478487 | 112.5012964 | 19.89132 | 1.382527683 | 59.82853548 | 1.67395 | 4.42 | 5.71 | 963.954 | 575.855 | 0.227007975 | 0.38
IXISOX | None | core-mof-ddec-1142 | 20 | 2.422578882 | 104.9833826 | 20.16375 | 2.500272345 | 93.80887055 | 1.93342 | 4.33 | 5.57 | 888.964 | 459.788 | 0.191370732 | 0.37
IXODUV | None | core-mof-ddec-1143 | 20 | 5.139024278 | 116.5456795 | 14.37746 | 1.751437392 | 75.89920941 | 1.01181 | 6.49 | 6.95 | 1597.1 | 1578.46 | 0.52381376 | 0.53
IXOFAD | None | core-mof-ddec-1144 | 20 | 5.259476605 | 119.1004608 | 14.16109 | 9.167536529 | 207.9065433 | 1.01031 | 6.74 | 7.25 | 1526.68 | 1511.1 | 0.524591462 | 0.53
IXOFEH | None | core-mof-ddec-1145 | 20 | 4.963823353 | 114.2817736 | 14.38257 | 9.38047179 | 212.4200936 | 1.02717 | 6.67 | 7.09 | 1415.96 | 1378.51 | 0.496509828 | 0.51
IXOFIL | None | core-mof-ddec-1146 | 20 | 5.115234064 | 116.4370786 | 14.36466 | 8.891927106 | 204.718244 | 1.01557 | 6.67 | 7.14 | 1487.5 | 1464.7 | 0.512027728 | 0.52
IXOFOR | None | core-mof-ddec-1147 | 20 | 4.883012365 | 111.8729053 | 14.45418 | 9.174055507 | 208.827242 | 1.02216 | 6.1 | 6.59 | 1560.95 | 1527.11 | 0.508726618 | 0.52
IXOFUX01 | None | core-mof-ddec-1148 | 20 | 5.052262356 | 113.406123 | 14.34886 | 8.511243113 | 194.9979692 | 1.00146 | 6.41 | 6.87 | 1583.77 | 1581.46 | 0.529227328 | 0.53
IXOFUX | None | core-mof-ddec-1149 | 20 | 5.20850144 | 116.9204334 | 14.34308 | 9.139783534 | 205.1570846 | 1.00152 | 6.61 | 7.09 | 1597.46 | 1595.03 | 0.529195623 | 0.53
AXUHIL | None | core-mof-ddec-115 | 20 | 2.779398103 | 76.61583804 | 19.2922 | 9.447081684 | 212.0680772 | 1.22986 | 3.35 | 5.53 | 0 | 0 | 0.219537183 | 0.27
IXURAV | None | core-mof-ddec-1150 | 20 | 3.185663438 | 88.36691209 | 21.91142 | 3.207263148 | 88.41020422 | 1.23753 | 3.93 | 4.71 | 239.307 | 193.374 | 0.226257141 | 0.28
IXUREZ | ZnO | core-mof-ddec-1151 | 20 | 4.774013544 | 125.1361458 | 18.96289 | 2.715084134 | 75.31354319 | 1.16939 | 3.77 | 5.49 | 558.957 | 477.991 | 0.359161614 | 0.42
IXURID | ZnO | core-mof-ddec-1152 | 20 | 5.244156161 | 135.2451992 | 18.78995 | 4.79358571 | 125.6491702 | 1.15055 | 4.18 | 5.42 | 1230.87 | 1069.81 | 0.382425796 | 0.44
IXUWII | None | core-mof-ddec-1153 | 20 | 5.92879571 | 122.9540896 | 16.62411 | 5.214759526 | 134.4870689 | 0.925259 | 5.14 | 7.48 | 1343.33 | 1451.84 | 0.551197016 | 0.51
IXUWOO | None | core-mof-ddec-1154 | 20 | 4.811519934 | 116.0213916 | 19.54834 | 7.250064457 | 150.355168 | 1.07583 | 3.21 | 6.6 | 0 | 0 | 0.381101103 | 0.41
IYIGEC | None | core-mof-ddec-1155 | 20 | 0.432321001 | 20.96624653 | 24.11798 | 4.86115537 | 117.2182634 | 2.16371 | 3.18 | 3.42 | 0 | 0 | 0.018486766 | 0.04
IYIHUU | ZnO | core-mof-ddec-1156 | 20 | 5.436132748 | 77.30601986 | 11.70689 | 0.807247276 | 39.14902437 | 0.634446 | 10.44 | 11.84 | 1923.61 | 3031.96 | 1.10332479 | 0.7
IYUJAO | None | core-mof-ddec-1157 | 20 | 2.996487383 | 93.82701316 | 18.30975 | 16.83298899 | 239.3781465 | 1.39701 | 4.27 | 6.23 | 908.789 | 650.526 | 0.257693216 | 0.36
IYUREA | None | core-mof-ddec-1158 | 20 | 0.081451671 | 3.156877985 | 17.74279 | 3.508011407 | 109.8440241 | 1.72919 | 2.61 | 3.19 | 0 | 0 | 0.028915272 | 0.05
IYUSAX | None | core-mof-ddec-1159 | 20 | 0.101515947 | 3.885250668 | 17.50102 | 0.617452503 | 23.93102792 | 1.70754 | 2.61 | 3.25 | 0 | 0 | 0.029281891 | 0.05
AYUWUM | None | core-mof-ddec-116 | 20 | 2.170005667 | 61.275282 | 19.38014 | 0.681538986 | 26.08407726 | 1.25983 | 3.14 | 4.54 | 0 | 0 | 0.182564314 | 0.23
IZEBEV | None | core-mof-ddec-1160 | 20 | 0.995083797 | 41.02466549 | 19.49455 | 3.087441031 | 87.18125615 | 1.83936 | 3.59 | 3.97 | 0 | 0 | 0.076113431 | 0.14
IZEHAX | None | core-mof-ddec-1161 | 20 | 2.227229418 | 104.6673564 | 21.77668 | 1.197789415 | 49.38168043 | 2.09667 | 3.15 | 4.46 | 0 | 0 | 0.124006162 | 0.26
IZUMUM | None | core-mof-ddec-1162 | 20 | 2.671214204 | 77.49287298 | 16.26215 | 1.263983232 | 59.40015986 | 1.29431 | 4.64 | 5.58 | 1001.73 | 773.945 | 0.247235979 | 0.32
JAHNEM | None | core-mof-ddec-1163 | 20 | 0.086397503 | 3.320376541 | 17.02201 | 3.997466792 | 115.9679317 | 1.71463 | 2.66 | 3.5 | 0 | 0 | 0.023328648 | 0.04
JASNAT | ZnO | core-mof-ddec-1164 | 20 | 3.941356866 | 110.326964 | 20.30374 | 0.492586698 | 18.93079378 | 1.2488 | 3.99 | 4.78 | 712.626 | 570.647 | 0.272261371 | 0.34
JASNEX | ZnO | core-mof-ddec-1165 | 20 | 0.741012623 | 24.84269472 | 21.47055 | 3.222649101 | 90.20880463 | 1.49567 | 2.72 | 3.26 | 0 | 0 | 0.060173701 | 0.09
JAVNIE | None | core-mof-ddec-1166 | 20 | 5.248901318 | 110.5333042 | 14.06788 | 2.003929875 | 67.18241581 | 0.939534 | 4.97 | 7.28 | 1881.88 | 2002.99 | 0.627970888 | 0.59
JAVTAC | None | core-mof-ddec-1167 | 20 | 2.369657201 | 107.2991087 | 27.80677 | 10.0376122 | 211.375748 | 2.02017 | 3.93 | 5.08 | 460.865 | 228.132 | 0.148502354 | 0.3
JAVWUY | None | core-mof-ddec-1168 | 20 | 4.836709028 | 120.7665164 | 18.43742 | 1.103564542 | 49.96988246 | 1.114 | 3.89 | 5.48 | 1013.22 | 909.528 | 0.314183124 | 0.35
JEBCOJ | None | core-mof-ddec-1169 | 20 | 1.814263002 | 77.0044928 | 17.94199 | 5.766539715 | 143.9832144 | 1.89362 | 5.05 | 7.2 | 692.429 | 365.664 | 0.137303155 | 0.26
AZIXUD | ZnO | core-mof-ddec-117 | 20 | 4.839572278 | 119.8323969 | 15.35783 | 2.132925662 | 90.5297956 | 1.10463 | 4.88 | 6 | 1576.64 | 1427.3 | 0.470745861 | 0.52
JEDJUY | None | core-mof-ddec-1170 | 20 | 2.884639105 | 107.951676 | 16.26736 | 7.7679235 | 192.3411488 | 1.66961 | 4.15 | 5.06 | 1160.34 | 694.973 | 0.221608639 | 0.37
JEJKEP | None | core-mof-ddec-1171 | 20 | 2.986978194 | 95.45269907 | 21.23411 | 4.026293911 | 150.6757552 | 1.42573 | 2.8 | 5.09 | 0 | 0 | 0.175348769 | 0.25
JEJWIF | None | core-mof-ddec-1172 | 20 | 5.830213591 | 111.4888885 | 14.23034 | 2.284066238 | 72.99025072 | 0.853165 | 4.97 | 7.56 | 1885.5 | 2210.01 | 0.656379481 | 0.56
JEJWOL | None | core-mof-ddec-1173 | 20 | 5.766148035 | 83.67558568 | 11.4074 | 10.34481683 | 197.8198761 | 0.647442 | 7.51 | 9.81 | 2125.42 | 3282.8 | 1.158404923 | 0.75
JEMNAR | None | core-mof-ddec-1174 | 20 | 2.92096961 | 94.90423117 | 21.14941 | 17.85138416 | 259.0507589 | 1.44958 | 3.16 | 5.06 | 0 | 0 | 0.172463748 | 0.25
JEMQEY | None | core-mof-ddec-1175 | 20 | 0.21090239 | 8.274779395 | 20.11476 | 2.184900617 | 70.9888636 | 1.7505 | 2.61 | 3.33 | 0 | 0 | 0.022850614 | 0.04
JETNOL | None | core-mof-ddec-1176 | 20 | 1.233767504 | 41.83525415 | 14.73558 | 1.097471206 | 43.05940835 | 1.51285 | 2.41 | 4.94 | 0 | 0 | 0.125590772 | 0.19
JETZAK | None | core-mof-ddec-1177 | 20 | 6.760986907 | 113.927924 | 14.93347 | 2.763639209 | 93.71096929 | 0.751805 | 6.04 | 6.93 | 1680.51 | 2235.29 | 0.758175325 | 0.57
JEWCAP | None | core-mof-ddec-1178 | 20 | 1.705738183 | 42.61768162 | 14.49255 | 12.12554759 | 204.3249726 | 1.11472 | 4.08 | 6.52 | 707.567 | 634.751 | 0.197358978 | 0.22
JEXSOV | None | core-mof-ddec-1179 | 20 | 0.57691855 | 35.98461637 | 16.22054 | 3.330601637 | 83.214717 | 2.78283 | 2.97 | 4.39 | 0 | 0 | 0.050308499 | 0.14
AZOBUN | None | core-mof-ddec-118 | 20 | 0.335106051 | 12.89053893 | 19.66268 | 1.257304104 | 78.42286553 | 1.71622 | 2.57 | 3.39 | 0 | 0 | 0.040787312 | 0.07
JILXOS | None | core-mof-ddec-1180 | 20 | 1.705362678 | 60.19556399 | 21.13846 | 1.255115653 | 48.28058803 | 1.57483 | 4.05 | 4.52 | 306.479 | 194.611 | 0.101598268 | 0.16
JITPOS | ZnO | core-mof-ddec-1181 | 20 | 2.239542856 | 72.04649085 | 16.43468 | 1.165786354 | 41.14970263 | 1.43517 | 4.84 | 5.87 | 820.671 | 571.828 | 0.222970101 | 0.32
JIVFUQ | None | core-mof-ddec-1182 | 20 | 4.154865782 | 106.6870722 | 15.21636 | 3.277993612 | 105.4536359 | 1.14554 | 5.27 | 6.24 | 1434.66 | 1252.39 | 0.419016359 | 0.48
JIVHIG | None | core-mof-ddec-1183 | 20 | 3.32674875 | 74.50767481 | 18.26397 | 6.649191369 | 170.7354213 | 0.999234 | 3.79 | 5.86 | 617.924 | 618.398 | 0.260199313 | 0.26
JIXWUJ01 | None | core-mof-ddec-1184 | 20 | 1.40885731 | 51.76461543 | 15.78406 | 3.483268319 | 78.01317224 | 1.63925 | 3.92 | 4.91 | 544.523 | 332.179 | 0.146408418 | 0.24
JIXWUJ | None | core-mof-ddec-1185 | 20 | 1.402725901 | 51.31039955 | 15.65075 | 2.252807457 | 82.77325947 | 1.63196 | 3.97 | 4.94 | 587.935 | 360.262 | 0.147062428 | 0.24
JIYXUL | None | core-mof-ddec-1186 | 20 | 0.273200998 | 16.87018904 | 8.09327 | 2.271533803 | 83.09057881 | 2.75496 | 5.39 | 6.6 | 1026.14 | 372.472 | 0.137933037 | 0.38
JOCPIB | None | core-mof-ddec-1187 | 20 | 0.018604907 | 0.740057802 | 14.3996 | 1.48985074 | 91.99843274 | 1.77469 | 2.59 | 3.52 | 0 | 0 | 0.022539148 | 0.04
JODGEP | None | core-mof-ddec-1188 | 20 | 0.566211272 | 27.45598097 | 15.90484 | 0.147839612 | 5.880698974 | 2.16342 | 2.85 | 4.14 | 0 | 0 | 0.087823908 | 0.19
JOGBIR | None | core-mof-ddec-1189 | 20 | 0.846536879 | 39.63072161 | 19.563 | 1.296682271 | 62.87703112 | 2.08868 | 2.7 | 4.99 | 0 | 0 | 0.043089415 | 0.09
BACMOH | None | core-mof-ddec-119 | 20 | 1.424301652 | 46.65547656 | 17.40533 | 1.259692598 | 58.97265423 | 1.46145 | 3.23 | 3.81 | 0 | 0 | 0.11632283 | 0.17
JOHFIW | None | core-mof-ddec-1190 | 20 | 4.234096881 | 123.1966006 | 15.78865 | 3.006932055 | 98.49728658 | 1.29813 | 6.4 | 6.8 | 1418.68 | 1092.86 | 0.400576213 | 0.52
JOJLOK | None | core-mof-ddec-1191 | 20 | 1.088909135 | 51.3552188 | 22.79354 | 5.923053185 | 172.3389988 | 2.10414 | 2.87 | 3.68 | 0 | 0 | 0.057030426 | 0.12
JOSNAG01 | None | core-mof-ddec-1192 | 20 | 2.496881371 | 83.1853371 | 18.35686 | 1.973807138 | 93.08884849 | 1.48639 | 3.49 | 4.34 | 0 | 0 | 0.141281898 | 0.21
JOSNAG | None | core-mof-ddec-1193 | 20 | 2.452614898 | 82.11179357 | 18.73978 | 3.521329008 | 117.3155217 | 1.49368 | 3.48 | 4.32 | 0 | 0 | 0.133897488 | 0.2
JOVDON | None | core-mof-ddec-1194 | 20 | 0.3861332 | 16.12630041 | 14.22358 | 3.512246901 | 117.5875156 | 1.86328 | 3.2 | 4.05 | 0 | 0 | 0.096603838 | 0.18
JUCXEK | None | core-mof-ddec-1195 | 20 | 0.67995864 | 39.33931938 | 10.78049 | 1.736369549 | 72.51698891 | 2.58085 | 6.26 | 7.07 | 1254.08 | 485.918 | 0.162737083 | 0.42
JUTCUW | None | core-mof-ddec-1196 | 20 | 2.253131009 | 53.32900254 | 9.83116 | 2.371120837 | 137.1822849 | 1.05599 | 5.61 | 6.93 | 2360.69 | 2235.52 | 0.482959119 | 0.51
KABXES | None | core-mof-ddec-1197 | 20 | 3.740224194 | 99.15877372 | 14.84031 | 7.934843108 | 187.8085502 | 1.18279 | 4.97 | 5.53 | 1674.24 | 1415.5 | 0.473456827 | 0.56
KABXIW | None | core-mof-ddec-1198 | 20 | 3.784104748 | 96.77585001 | 14.50952 | 6.253076113 | 165.7781264 | 1.141 | 4.95 | 5.62 | 1691.9 | 1482.82 | 0.490797546 | 0.56
KAFTUI | ZnO | core-mof-ddec-1199 | 20 | 1.993275521 | 67.84863232 | 20.52231 | 6.4463727 | 164.8615033 | 1.51856 | 3.12 | 5.18 | 0 | 0 | 0.131703719 | 0.2
ACALIB | None | core-mof-ddec-12 | 20 | 1.100745213 | 44.08089986 | 18.84435 | 1.928378357 | 65.63961317 | 1.78668 | 2.42 | 3.96 | 0 | 0 | 0.095148544 | 0.17
BAEDTA01 | None | core-mof-ddec-120 | 20 | 1.080794832 | 51.9013237 | 18.92988 | 1.739821213 | 69.67360267 | 2.14248 | 4.27 | 5.35 | 266.126 | 124.214 | 0.084014787 | 0.18
KAFYAT | ZnO | core-mof-ddec-1200 | 20 | 2.103432661 | 76.98521139 | 20.88545 | 0.696292532 | 33.43696975 | 1.63276 | 2.81 | 3.69 | 0 | 0 | 0.085744384 | 0.14
KAHNOX | None | core-mof-ddec-1201 | 20 | 1.209692501 | 29.42374331 | 8.25512 | 2.72356621 | 99.68197428 | 1.08519 | 5.41 | 6.67 | 2311.53 | 2130.06 | 0.479178761 | 0.52
KALGAH | None | core-mof-ddec-1202 | 20 | 6.56054762 | 137.9017252 | 17.25452 | 5.855638633 | 142.428599 | 0.937811 | 4.79 | 6.33 | 1403.86 | 1496.95 | 0.543819597 | 0.51
KAMZUV | ZIF | core-mof-ddec-1203 | 20 | 3.022892001 | 61.19536655 | 12.62395 | 8.157754831 | 171.4747808 | 0.903126 | 3.75 | 11.32 | 1211.8 | 1341.78 | 0.465051388 | 0.42
KANCIN | ZnO | core-mof-ddec-1204 | 20 | 3.871724464 | 103.03033 | 19.96331 | 8.415477376 | 170.3627594 | 1.1872 | 4.02 | 4.68 | 586.57 | 494.08 | 0.27796496 | 0.33
KANDEK | ZnO | core-mof-ddec-1205 | 20 | 3.062940729 | 93.63958413 | 21.46941 | 4.386875953 | 116.7390091 | 1.3639 | 3.3 | 4.89 | 0 | 0 | 0.183297896 | 0.25
KANDIO | ZnO | core-mof-ddec-1206 | 20 | 4.411381085 | 115.4090924 | 18.61359 | 2.859305856 | 87.41410132 | 1.16715 | 4.18 | 6.35 | 853.62 | 731.369 | 0.342715161 | 0.4
KANMIX | Cu-Cu | core-mof-ddec-1207 | 20 | 4.284563062 | 104.0319514 | 14.63742 | 5.224194276 | 136.6736422 | 1.08328 | 3.95 | 9.77 | 1269.4 | 1171.81 | 0.535410974 | 0.58
KAPGUE | None | core-mof-ddec-1208 | 20 | 0.11395795 | 4.801601714 | 13.19337 | 7.850503876 | 190.6152917 | 1.87985 | 2.52 | 3.49 | 0 | 0 | 0.06383488 | 0.12
KAPHAL | None | core-mof-ddec-1209 | 20 | 0.111066603 | 4.739436445 | 13.31471 | 0.791602575 | 33.35405993 | 1.90381 | 2.48 | 3.48 | 0 | 0 | 0.0630315 | 0.12
BAHGUN01 | None | core-mof-ddec-121 | 20 | 2.969310863 | 100.5727133 | 25.44342 | 0.796068587 | 33.96985555 | 1.51116 | 3.23 | 4.23 | 0 | 0 | 0.086026629 | 0.13
KAPHOZ | None | core-mof-ddec-1210 | 20 | 2.224364294 | 67.32499735 | 14.41665 | 0.934129381 | 31.63963991 | 1.3503 | 2.5 | 3.65 | 0 | 0 | 0.266607421 | 0.36
KASRAZ | None | core-mof-ddec-1211 | 20 | 6.018162285 | 133.0605991 | 15.66902 | 4.217150575 | 127.640806 | 0.986437 | 4.14 | 6.02 | 1904.87 | 1931.06 | 0.598112196 | 0.59
KATDAM | None | core-mof-ddec-1212 | 20 | 0.693801613 | 21.85756537 | 14.88262 | 9.151523388 | 202.3387086 | 1.40557 | 6.07 | 6.25 | 311.28 | 221.461 | 0.085374617 | 0.12
KAVGAQ | None | core-mof-ddec-1213 | 20 | 4.440126486 | 114.97883 | 18.35823 | 1.213478825 | 38.22950574 | 1.15534 | 4.92 | 5.26 | 1191.6 | 1031.39 | 0.320252047 | 0.37
KAVKIC | None | core-mof-ddec-1214 | 20 | 0.873565522 | 50.38141182 | 17.21245 | 4.57226903 | 118.4007134 | 2.5731 | 3.47 | 5.02 | 0 | 0 | 0.097159069 | 0.25
KAVLID | None | core-mof-ddec-1215 | 20 | 1.660716512 | 50.52865792 | 23.7358 | 1.285324287 | 74.12890119 | 1.35746 | 2.42 | 3.81 | 0 | 0 | 0.073666996 | 0.1
KAVREG | None | core-mof-ddec-1216 | 20 | 1.136596287 | 46.40400402 | 16.09698 | 1.060033196 | 32.25237683 | 1.82149 | 2.84 | 5.54 | 0 | 0 | 0.126270251 | 0.23
KAVRIK | None | core-mof-ddec-1217 | 20 | 1.692302563 | 52.7763208 | 16.67212 | 1.777658857 | 72.57677127 | 1.39136 | 2.97 | 5.6 | 0 | 0 | 0.179680313 | 0.25
KAVROQ | ZnO | core-mof-ddec-1218 | 20 | 1.213582465 | 51.58808339 | 16.63484 | 2.499191686 | 77.94004753 | 1.8963 | 2.87 | 5.57 | 0 | 0 | 0.147655962 | 0.28
KAVTUY | None | core-mof-ddec-1219 | 20 | 1.016917546 | 47.18407886 | 16.81531 | 1.7829517 | 75.79135625 | 2.0701 | 4.09 | 5.23 | 491.396 | 237.378 | 0.077290952 | 0.16
BAHGUN04 | None | core-mof-ddec-122 | 20 | 2.951968712 | 98.29376821 | 25.01269 | 1.333745744 | 61.8846283 | 1.48559 | 3.29 | 4.27 | 0 | 0 | 0.094238653 | 0.14
KAWBOB | None | core-mof-ddec-1220 | 20 | 3.641994313 | 88.50337577 | 13.69503 | 0.966972359 | 32.1979554 | 1.08418 | 6.39 | 7.62 | 1371.55 | 1265.06 | 0.442730912 | 0.48
KAXQIL | None | core-mof-ddec-1221 | 20 | 1.827876846 | 63.59460434 | 23.64419 | 7.114383201 | 172.885204 | 1.55224 | 3.77 | 5.13 | 291.557 | 187.83 | 0.096634541 | 0.15
KAXQOR01 | None | core-mof-ddec-1222 | 20 | 1.749846468 | 61.48627415 | 24.24995 | 1.084942659 | 37.74679858 | 1.5677 | 3.66 | 4.99 | 0 | 0 | 0.095681572 | 0.15
KAXQOR | None | core-mof-ddec-1223 | 20 | 1.921235484 | 66.90265614 | 24.29258 | 0.967989052 | 34.01329278 | 1.55363 | 4.04 | 4.51 | 243.564 | 156.771 | 0.083675006 | 0.13
KAXZUG | None | core-mof-ddec-1224 | 20 | 0.796010294 | 28.69791631 | 22.11799 | 0.760309764 | 26.47605832 | 1.60849 | 2.59 | 4.51 | 0 | 0 | 0.043519077 | 0.07
KAYBIX | None | core-mof-ddec-1225 | 20 | 4.766921948 | 129.7513757 | 18.40609 | 0.596765817 | 21.51471609 | 1.21439 | 5.49 | 5.69 | 1113.42 | 916.862 | 0.34585265 | 0.42
KAYBUJ | None | core-mof-ddec-1226 | 20 | 4.77643386 | 127.8406139 | 18.38554 | 4.755119379 | 129.4301202 | 1.19412 | 5.24 | 5.49 | 1133.4 | 949.153 | 0.351723445 | 0.42
KAYCIY | None | core-mof-ddec-1227 | 20 | 5.391067282 | 118.0680114 | 15.13126 | 4.519392916 | 120.9609474 | 0.977102 | 4.86 | 5.92 | 1676.2 | 1715.49 | 0.573123379 | 0.56
KECRAL10 | None | core-mof-ddec-1228 | 20 | 1.722006231 | 40.33887043 | 8.64966 | 7.915943375 | 173.3645016 | 1.04513 | 5.72 | 7.14 | 2502.9 | 2394.81 | 0.554954886 | 0.58
KEDQAN | ZnO | core-mof-ddec-1229 | 20 | 3.445174968 | 95.93176822 | 20.35696 | 7.544548525 | 176.7348805 | 1.24227 | 4.7 | 6.47 | 691.801 | 556.885 | 0.249543175 | 0.31
BAHGUN | None | core-mof-ddec-123 | 20 | 2.969413159 | 99.41802412 | 24.94135 | 3.094368359 | 86.1634695 | 1.49375 | 3.26 | 4.28 | 0 | 0 | 0.093723849 | 0.14
KEFBEE | ZnO | core-mof-ddec-1230 | 20 | 5.591840653 | 88.50823167 | 11.38622 | 0.948426727 | 31.75398849 | 0.706119 | 7.04 | 11.08 | 2202.95 | 3119.8 | 1.090467754 | 0.77
KEFBOO | ZnO | core-mof-ddec-1231 | 20 | 5.597384041 | 90.44303535 | 11.57999 | 16.89525914 | 267.4199075 | 0.72084 | 8.05 | 11.99 | 2188.93 | 3036.63 | 1.040452805 | 0.75
KEFWID | None | core-mof-ddec-1232 | 20 | 1.637310011 | 65.66697978 | 17.17286 | 15.6941802 | 253.5879768 | 1.78935 | 3.71 | 5.19 | 0 | 0 | 0.162070025 | 0.29
KEGYAX | None | core-mof-ddec-1233 | 20 | 0.846997645 | 47.4344097 | 17.254 | 2.102316742 | 84.31683067 | 2.49857 | 3.78 | 4.05 | 135.839 | 54.3665 | 0.06003434 | 0.15
KEHGOV | None | core-mof-ddec-1234 | 20 | 0.41787157 | 14.97727944 | 17.7353 | 1.418072254 | 79.41630144 | 1.5991 | 2.85 | 3.61 | 0 | 0 | 0.068788694 | 0.11
KEJBOQ | None | core-mof-ddec-1235 | 20 | 4.186571012 | 122.852111 | 20.49076 | 1.831494713 | 65.64411189 | 1.30921 | 3.93 | 5.18 | 685.464 | 523.573 | 0.313165955 | 0.41
KEJHIQ | None | core-mof-ddec-1236 | 20 | 4.159990054 | 121.095105 | 20.06801 | 2.841767315 | 83.38975081 | 1.29873 | 3.99 | 5.29 | 704.347 | 542.336 | 0.315693023 | 0.41
KENJEU | None | core-mof-ddec-1237 | 20 | 3.219721347 | 85.17719871 | 18.15119 | 3.426156982 | 99.73361331 | 1.18024 | 3.67 | 6.21 | 0 | 0 | 0.237239883 | 0.28
KEQZAJ | None | core-mof-ddec-1238 | 20 | 1.538929773 | 45.7316901 | 22.7874 | 4.173611691 | 110.4122109 | 1.32582 | 3.11 | 4.83 | 0 | 0 | 0.11313753 | 0.15
KESGAS | None | core-mof-ddec-1239 | 20 | 3.305923086 | 83.50034083 | 17.25113 | 0.857885343 | 25.49339634 | 1.12689 | 5.12 | 5.62 | 889.746 | 789.558 | 0.275093399 | 0.31
BAHMAZ | None | core-mof-ddec-124 | 20 | 2.319707623 | 75.32098273 | 18.43245 | 3.734571312 | 94.32705157 | 1.44866 | 3.87 | 5.11 | 369.071 | 254.767 | 0.20708793 | 0.3
KESHAT | None | core-mof-ddec-1240 | 20 | 1.64862698 | 66.075819 | 16.43181 | 3.001417854 | 97.45613635 | 1.78814 | 3.89 | 4.71 | 634.471 | 354.821 | 0.162179695 | 0.29
KETHEY | None | core-mof-ddec-1241 | 20 | 2.949576506 | 97.97375975 | 20.13522 | 2.668524211 | 106.9525884 | 1.48195 | 3.59 | 5.29 | 0 | 0 | 0.20243598 | 0.3
KETSEI | None | core-mof-ddec-1242 | 20 | 1.475683284 | 68.07076049 | 21.9012 | 2.400888238 | 79.74841367 | 2.05802 | 3.27 | 4.17 | 0 | 0 | 0.058308471 | 0.12
KEVVIS | None | core-mof-ddec-1243 | 20 | 2.67430761 | 69.58348127 | 15.83186 | 1.507431515 | 69.53525239 | 1.16086 | 5.82 | 6.5 | 847.492 | 730.057 | 0.275657702 | 0.32
KEVWUF | None | core-mof-ddec-1244 | 20 | 2.950689463 | 68.90971588 | 11.1189 | 4.19796389 | 109.2278766 | 1.04193 | 4.19 | 9.54 | 1803.3 | 1730.72 | 0.604647145 | 0.63
KEWZOD | ZnO | core-mof-ddec-1245 | 20 | 6.467069949 | 121.9931207 | 14.19174 | 9.725837099 | 227.134939 | 0.841576 | 4.77 | 8.26 | 1848.82 | 2196.85 | 0.724830556 | 0.61
KEXKAB | ZnO | core-mof-ddec-1246 | 20 | 3.189707901 | 106.0554872 | 23.42557 | 11.26688962 | 212.535667 | 1.48331 | 3.27 | 4.09 | 0 | 0 | 0.114608544 | 0.17
KEXKEF | ZnO | core-mof-ddec-1247 | 20 | 2.966719897 | 82.55238788 | 19.85772 | 2.142172451 | 71.22568903 | 1.24139 | 2.8 | 4.72 | 0 | 0 | 0.153054238 | 0.19
KEXPOU | ZnO | core-mof-ddec-1248 | 20 | 3.023876067 | 90.80183824 | 22.14764 | 3.307310557 | 92.0297141 | 1.33962 | 2.74 | 4.06 | 0 | 0 | 0.111972052 | 0.15
KEYYET | None | core-mof-ddec-1249 | 20 | 0.743450256 | 45.52188012 | 10.72275 | 2.371862252 | 71.22297599 | 2.73182 | 4.16 | 4.99 | 1606.69 | 588.141 | 0.204991544 | 0.56
BAKGAX | None | core-mof-ddec-125 | 20 | 1.903982952 | 73.14862384 | 18.4014 | 2.637546089 | 161.4984404 | 1.71407 | 3.05 | 4.24 | 0 | 0 | 0.151685754 | 0.26
KIDDIM | None | core-mof-ddec-1250 | 20 | 3.260225722 | 106.9025736 | 18.64386 | 2.351566115 | 90.34420452 | 1.46293 | 3.54 | 5.26 | 0 | 0 | 0.287095076 | 0.42
KIDDOS | ZnO | core-mof-ddec-1251 | 20 | 3.807058054 | 114.759275 | 19.24769 | 3.202952502 | 105.0245887 | 1.34479 | 3.53 | 5.2 | 0 | 0 | 0.304880316 | 0.41
KIDVIE | None | core-mof-ddec-1252 | 20 | 1.46414793 | 52.31146008 | 12.28036 | 3.303997647 | 99.59511238 | 1.59401 | 4.28 | 6.07 | 1143.18 | 717.172 | 0.269759914 | 0.43
KIFJUF | None | core-mof-ddec-1253 | 20 | 4.87193852 | 89.70988595 | 13.75485 | 3.931544154 | 140.4672376 | 0.821526 | 4.66 | 5.86 | 2178.65 | 2651.96 | 0.657313341 | 0.54
KIFKAM | None | core-mof-ddec-1254 | 20 | 3.566012699 | 98.21993244 | 21.49782 | 10.46857181 | 192.7640054 | 1.22885 | 3.05 | 4.32 | 0 | 0 | 0.227855312 | 0.28
KIFKEQ | None | core-mof-ddec-1255 | 20 | 6.47996404 | 135.5517963 | 18.5785 | 3.41504015 | 94.06164282 | 0.933293 | 4.42 | 5.1 | 991.963 | 1062.86 | 0.503593191 | 0.47
KIFWUT | None | core-mof-ddec-1256 | 20 | 1.030959498 | 32.01968054 | 20.00036 | 7.37395014 | 154.2527368 | 1.38567 | 3.53 | 5.21 | 0 | 0 | 0.086600706 | 0.12
KIFXOO | None | core-mof-ddec-1257 | 20 | 3.255741858 | 86.05794293 | 20.46309 | 0.968488204 | 30.07943859 | 1.17931 | 3.03 | 4.98 | 0 | 0 | 0.195029297 | 0.23
KIGCEK | ZnO | core-mof-ddec-1258 | 20 | 3.432212238 | 76.22580792 | 13.24185 | 3.046274277 | 80.52115594 | 0.990795 | 10.28 | 10.39 | 1206.94 | 1218.15 | 0.454180734 | 0.45
KIHTOL | None | core-mof-ddec-1259 | 20 | 0.909727851 | 37.82857397 | 21.68737 | 7.928812528 | 176.09055 | 1.85521 | 2.72 | 3.42 | 0 | 0 | 0.048512028 | 0.09
BAKGIF | None | core-mof-ddec-126 | 20 | 4.273911135 | 97.39757422 | 14.46081 | 1.551997085 | 64.53560417 | 1.01674 | 6.31 | 7.55 | 1337.91 | 1315.87 | 0.422920314 | 0.43
KIJYIM | None | core-mof-ddec-1260 | 20 | 0.437171266 | 27.35058583 | 17.46009 | 7.689339081 | 175.2312929 | 2.79124 | 2.52 | 3.01 | 0 | 0 | 0.035826371 | 0.1
KILFUI | None | core-mof-ddec-1261 | 20 | 2.616315576 | 76.17842956 | 20.25937 | 1.399380919 | 87.54895597 | 1.29906 | 3.53 | 4.6 | 0 | 0 | 0.146259603 | 0.19
KILJEV | None | core-mof-ddec-1262 | 20 | 1.001584516 | 43.98866158 | 20.23705 | 3.178945923 | 92.56035866 | 1.95946 | 3.18 | 3.85 | 0 | 0 | 0.051034469 | 0.1
KINDIW | None | core-mof-ddec-1263 | 20 | 2.433008918 | 86.78718319 | 22.70639 | 1.797262833 | 78.93411415 | 1.59147 | 3.37 | 4.38 | 0 | 0 | 0.131953477 | 0.21
KINDOC | None | core-mof-ddec-1264 | 20 | 4.901320408 | 111.9881026 | 15.92642 | 1.713378126 | 61.11743373 | 1.0194 | 5.98 | 6.25 | 1647.57 | 1616.23 | 0.490484599 | 0.5
KINFAQ | None | core-mof-ddec-1265 | 20 | 4.276627058 | 129.7030661 | 15.59415 | 8.017111486 | 183.1794351 | 1.3531 | 5.6 | 7.62 | 1472.98 | 1088.59 | 0.391693149 | 0.53
KINFEU | None | core-mof-ddec-1266 | 20 | 3.830637757 | 125.3755321 | 16.46148 | 6.377329813 | 193.4139262 | 1.46024 | 5.37 | 7.76 | 1295.96 | 887.499 | 0.356105846 | 0.52
KINHAS | None | core-mof-ddec-1267 | 20 | 2.557311611 | 74.57225237 | 20.35781 | 5.103195836 | 167.0259455 | 1.30097 | 3.77 | 4.54 | 409.111 | 314.466 | 0.146044874 | 0.19
KINJUO | None | core-mof-ddec-1268 | 20 | 2.05387107 | 59.53337372 | 20.78727 | 2.623834015 | 76.51207287 | 1.29323 | 3.75 | 4.58 | 304.145 | 235.183 | 0.131453802 | 0.17
KINKAV | None | core-mof-ddec-1269 | 20 | 1.988475413 | 53.93704843 | 20.56216 | 1.607943308 | 46.60774052 | 1.21016 | 3.74 | 4.5 | 224.899 | 185.842 | 0.123950552 | 0.15
BAKJEE | None | core-mof-ddec-127 | 20 | 5.960489076 | 122.7727547 | 14.69161 | 1.562403131 | 42.37991218 | 0.918977 | 5.41 | 6.45 | 1981.47 | 2156.17 | 0.631136579 | 0.58
KINLAW | None | core-mof-ddec-1270 | 20 | 0.234009068 | 7.478609851 | 19.41495 | 9.283561171 | 191.2206136 | 1.42585 | 2.52 | 3.28 | 0 | 0 | 0.049093523 | 0.07
KINQAB | None | core-mof-ddec-1271 | 20 | 2.397812331 | 60.47304475 | 19.89857 | 0.865244312 | 27.65202514 | 1.12522 | 4.09 | 5.08 | 347.595 | 308.914 | 0.159968717 | 0.18
KIPJIE | None | core-mof-ddec-1272 | 20 | 1.675513929 | 61.98485454 | 15.30883 | 2.837879822 | 71.57158686 | 1.65051 | 5.51 | 6.99 | 912.667 | 552.96 | 0.181762001 | 0.3
KIPJOK | None | core-mof-ddec-1273 | 20 | 1.720486041 | 63.42594398 | 15.59473 | 3.259099264 | 120.5688537 | 1.64475 | 5.54 | 7.22 | 942.531 | 573.055 | 0.188478492 | 0.31
KIPKAX | None | core-mof-ddec-1274 | 20 | 0.859272999 | 35.85836902 | 16.22061 | 3.302110314 | 121.7327306 | 1.86184 | 7.1 | 7.4 | 492.414 | 264.477 | 0.118162678 | 0.22
KIPKEB | None | core-mof-ddec-1275 | 20 | 0.958256023 | 33.41274191 | 15.8163 | 1.940377904 | 80.97401754 | 1.55565 | 7 | 7.31 | 494.766 | 318.045 | 0.134991804 | 0.21
KIPZEQ | None | core-mof-ddec-1276 | 20 | 3.622789235 | 103.4605746 | 19.30823 | 2.320286366 | 80.90440091 | 1.27414 | 4.09 | 4.91 | 742.539 | 582.777 | 0.243301364 | 0.31
KIQKOK | None | core-mof-ddec-1277 | 20 | 1.397208943 | 67.16586293 | 21.81714 | 3.32206131 | 94.87230685 | 2.14473 | 2.9 | 4.01 | 0 | 0 | 0.055951099 | 0.12
KIRKAZ | None | core-mof-ddec-1278 | 20 | 0.249932006 | 7.522449499 | 20.60983 | 1.807504633 | 86.88937257 | 1.34284 | 2.41 | 3.2 | 0 | 0 | 0.044681421 | 0.06
KIVDUP | None | core-mof-ddec-1279 | 20 | 1.28428908 | 39.28066122 | 9.47845 | 1.447935624 | 43.57994315 | 1.36457 | 6.29 | 6.96 | 1904.56 | 1395.72 | 0.366415794 | 0.5
BAKJII | None | core-mof-ddec-128 | 20 | 6.746683062 | 145.0701348 | 16.41543 | 5.537128658 | 169.3560105 | 0.959339 | 5.22 | 6.19 | 1605.55 | 1673.6 | 0.594159103 | 0.57
KIVFAX | None | core-mof-ddec-1280 | 20 | 1.260881719 | 39.26345252 | 9.54758 | 8.982314762 | 193.141667 | 1.3893 | 6.29 | 6.96 | 1925.54 | 1385.98 | 0.359893472 | 0.5
KIXXOG | None | core-mof-ddec-1281 | 20 | 5.429686831 | 142.587462 | 23.97376 | 5.42186548 | 168.8351529 | 1.17163 | 2.67 | 3.84 | 0 | 0 | 0.196307708 | 0.23
KIYMAI | None | core-mof-ddec-1282 | 20 | 4.837975659 | 143.2216668 | 23.5083 | 4.350910172 | 114.2580149 | 1.32079 | 2.96 | 3.95 | 0 | 0 | 0.196851884 | 0.26
KIYMEM | None | core-mof-ddec-1283 | 20 | 4.121450022 | 137.4780096 | 22.9896 | 4.155952992 | 123.0313165 | 1.48822 | 3.11 | 4.06 | 0 | 0 | 0.188144226 | 0.28
KIYMIP | None | core-mof-ddec-1284 | 20 | 0.991555224 | 29.94015494 | 18.11537 | 3.760622444 | 125.441989 | 1.34717 | 2.46 | 4.02 | 0 | 0 | 0.096498586 | 0.13
KIYMIQ | None | core-mof-ddec-1285 | 20 | 4.345615944 | 101.0927383 | 16.98528 | 3.01442869 | 91.021115 | 1.0379 | 6.95 | 7.09 | 1031.45 | 993.777 | 0.385393583 | 0.4
KOBPIB | None | core-mof-ddec-1286 | 20 | 1.828724656 | 68.10385029 | 20.57903 | 5.778860922 | 134.4345387 | 1.66152 | 2.92 | 4.11 | 0 | 0 | 0.114353122 | 0.19
KOBPUN | None | core-mof-ddec-1287 | 20 | 1.507801621 | 59.8127191 | 21.42132 | 2.388085791 | 88.93511479 | 1.76982 | 2.75 | 3.94 | 0 | 0 | 0.090404674 | 0.16
KOFPEB02 | None | core-mof-ddec-1288 | 20 | 1.886940687 | 74.92368304 | 17.13222 | 2.428397128 | 96.33166144 | 1.77151 | 5.07 | 7.34 | 750.042 | 423.392 | 0.152412349 | 0.27
KOFPEB03 | None | core-mof-ddec-1289 | 20 | 1.896741711 | 75.31680274 | 16.88936 | 2.363242145 | 93.83591472 | 1.7716 | 5.11 | 7.32 | 743.486 | 419.669 | 0.152404606 | 0.27
BALMUW01 | None | core-mof-ddec-129 | 20 | 0.246121538 | 18.69358273 | 20.91317 | 2.360873785 | 93.74679961 | 3.38861 | 2.61 | 3.19 | 0 | 0 | 0.017706375 | 0.06
KOFPEB05 | None | core-mof-ddec-1290 | 20 | 1.91904856 | 76.99144261 | 17.23936 | 0.73691684 | 55.97078595 | 1.78994 | 5.01 | 7.29 | 736.195 | 411.296 | 0.150843045 | 0.27
KOFPEB | None | core-mof-ddec-1291 | 20 | 1.876382673 | 74.91438682 | 16.8957 | 2.31928362 | 93.04870938 | 1.78125 | 5.13 | 7.32 | 740.829 | 415.904 | 0.151578947 | 0.27
KOJCUI | None | core-mof-ddec-1292 | 20 | 1.246796488 | 42.58451822 | 16.45919 | 2.318070666 | 92.54873489 | 1.52384 | 4.83 | 5.42 | 441.622 | 289.809 | 0.118122638 | 0.18
KOJYEO | Cu-Cu | core-mof-ddec-1293 | 20 | 5.388775549 | 127.103412 | 18.28073 | 1.66033494 | 56.70898514 | 1.05233 | 3.18 | 5.78 | 0 | 0 | 0.399114346 | 0.42
KOJZAL | None | core-mof-ddec-1294 | 20 | 5.162117436 | 130.6118897 | 20.83807 | 6.411411054 | 151.2240051 | 1.12886 | 4.05 | 5.32 | 725.85 | 642.993 | 0.310047304 | 0.35
KOMGUP | ZnO | core-mof-ddec-1295 | 20 | 2.2370733 | 80.04946762 | 18.82325 | 4.14500818 | 104.8769924 | 1.59631 | 3.52 | 4.69 | 0 | 0 | 0.187933421 | 0.3
KOMHAW | None | core-mof-ddec-1296 | 20 | 2.009101393 | 75.32497479 | 19.96684 | 2.485685419 | 88.94558548 | 1.67254 | 2.83 | 4.31 | 0 | 0 | 0.137515396 | 0.23
KONYOB | None | core-mof-ddec-1297 | 20 | 1.487238255 | 45.54468346 | 17.61525 | 2.684220502 | 100.6364548 | 1.36629 | 3.8 | 4.7 | 372.772 | 272.834 | 0.095148175 | 0.13
KUDLUR | None | core-mof-ddec-1298 | 20 | 1.764253915 | 77.01784441 | 17.93976 | 2.042708451 | 62.55521565 | 1.94765 | 5.01 | 7.15 | 706.159 | 362.569 | 0.128359818 | 0.25
KULRIT | None | core-mof-ddec-1299 | 20 | 4.062552222 | 134.2908546 | 17.07818 | 2.061175357 | 89.9798388 | 1.4748 | 3.79 | 5.78 | 1347.31 | 913.556 | 0.31868728 | 0.47
ACODED | None | core-mof-ddec-13 | 20 | 4.619008929 | 117.1409343 | 18.63782 | 5.265045469 | 174.0402133 | 1.13147 | 3.79 | 6.08 | 998.983 | 882.904 | 0.39771271 | 0.45
BALMUW | None | core-mof-ddec-130 | 20 | 0.253371501 | 18.83178934 | 20.73942 | 5.012756385 | 127.1266143 | 3.31599 | 2.73 | 3.22 | 0 | 0 | 0.018094144 | 0.06
KUNWEW | ZnO | core-mof-ddec-1300 | 20 | 1.818985528 | 59.98010303 | 17.8844 | 0.738200977 | 54.86664933 | 1.47108 | 3.81 | 5.29 | 508.461 | 345.638 | 0.142752264 | 0.21
KUQXIE | None | core-mof-ddec-1301 | 20 | 1.487781282 | 75.13888096 | 17.30438 | 2.537045812 | 83.65776792 | 2.25323 | 3.82 | 4.66 | 499.411 | 221.642 | 0.115389907 | 0.26
KUXLUL | None | core-mof-ddec-1302 | 20 | 4.276749032 | 116.7886229 | 14.11525 | 1.891801987 | 95.54353586 | 1.21834 | 5.28 | 5.74 | 1949.01 | 1599.73 | 0.500681255 | 0.61
LABGAY | ZnO | core-mof-ddec-1303 | 20 | 1.686415799 | 55.34255104 | 21.17685 | 7.072108897 | 193.1237612 | 1.46407 | 3.24 | 4.47 | 0 | 0 | 0.116114667 | 0.17
LABJUV | None | core-mof-ddec-1304 | 20 | 0.864834771 | 45.6689738 | 17.45258 | 1.443378891 | 47.366889 | 2.35598 | 3.56 | 5.12 | 0 | 0 | 0.084890364 | 0.2
LABPOV | None | core-mof-ddec-1305 | 20 | 0.839213041 | 32.21035942 | 17.69763 | 1.261355014 | 66.60785511 | 1.71242 | 3.83 | 5.39 | 308.848 | 180.358 | 0.064236577 | 0.11
LABPUB | None | core-mof-ddec-1306 | 20 | 0.818924017 | 31.94718917 | 17.65322 | 1.262116685 | 48.44208808 | 1.74047 | 3.85 | 5.36 | 316.328 | 181.749 | 0.063201319 | 0.11
LACGAZ | None | core-mof-ddec-1307 | 20 | 2.790685415 | 73.92306814 | 20.79665 | 1.250159852 | 48.77020637 | 1.18182 | 2.51 | 4.57 | 0 | 0 | 0.211538136 | 0.25
LACGED | None | core-mof-ddec-1308 | 20 | 1.782075552 | 76.82216642 | 22.23636 | 2.268757403 | 60.09760442 | 1.92322 | 3.44 | 5.27 | 0 | 0 | 0.124790716 | 0.24
LACJAC | ZnO | core-mof-ddec-1309 | 20 | 1.974554502 | 70.44519962 | 20.14199 | 1.877366668 | 80.9300001 | 1.59158 | 3.36 | 4.56 | 0 | 0 | 0.125661293 | 0.2
BANMAG | None | core-mof-ddec-131 | 20 | 1.279774302 | 39.41316444 | 11.51455 | 1.992228171 | 71.07573431 | 1.37401 | 7.44 | 8.68 | 985.542 | 717.274 | 0.254728859 | 0.35
LADHEF | ZnO | core-mof-ddec-1310 | 20 | 3.784416307 | 98.45257033 | 14.44611 | 3.930242677 | 121.0395464 | 1.16057 | 4.27 | 6.84 | 1338.68 | 1153.47 | 0.456672152 | 0.53
LAGBUS | None | core-mof-ddec-1311 | 20 | 3.419715431 | 90.95160509 | 15.2341 | 6.918456292 | 179.9854322 | 1.18661 | 6.13 | 7.75 | 1282.31 | 1080.66 | 0.362376855 | 0.43
LAGCED | None | core-mof-ddec-1312 | 20 | 3.717938265 | 94.66506336 | 14.73382 | 5.961109744 | 158.5431625 | 1.13597 | 6.6 | 8.27 | 1414.22 | 1244.94 | 0.413743321 | 0.47
LAGCUT | None | core-mof-ddec-1313 | 20 | 3.844095211 | 99.01489999 | 14.89116 | 6.773945512 | 172.4762315 | 1.14917 | 6.57 | 8.26 | 1387.33 | 1207.24 | 0.408990837 | 0.47
LAGHIL | None | core-mof-ddec-1314 | 20 | 3.501076159 | 99.93440989 | 20.16302 | 6.760988573 | 174.1472494 | 1.2735 | 4.1 | 5 | 535.711 | 420.661 | 0.188457008 | 0.24
LAGMUD | None | core-mof-ddec-1315 | 20 | 5.059385523 | 128.5361633 | 17.10989 | 2.81460046 | 80.33970793 | 1.13347 | 3.83 | 4.81 | 1225.98 | 1081.61 | 0.379366018 | 0.43
LAGNAK | None | core-mof-ddec-1316 | 20 | 4.798473946 | 110.075504 | 15.17417 | 6.276534437 | 159.4584266 | 1.02346 | 4.32 | 5.49 | 1559.81 | 1524.05 | 0.449455768 | 0.46
LAGNEO | None | core-mof-ddec-1317 | 20 | 4.872374483 | 114.5906142 | 15.34472 | 8.11663254 | 186.1930329 | 1.04928 | 4.63 | 5.28 | 1565.09 | 1491.59 | 0.419335163 | 0.44
LAGNIS | None | core-mof-ddec-1318 | 20 | 4.662463907 | 116.8789583 | 16.4093 | 7.171355174 | 168.6590381 | 1.11842 | 4.03 | 5.11 | 1323.85 | 1183.68 | 0.36658858 | 0.41
LAGNOY | None | core-mof-ddec-1319 | 20 | 4.89428061 | 132.2231001 | 17.05086 | 6.464129917 | 162.0432427 | 1.20532 | 4.95 | 7.14 | 1240.59 | 1029.27 | 0.389937942 | 0.47
BARZAW | ZnO | core-mof-ddec-132 | 20 | 1.412308253 | 46.8899765 | 18.84711 | 5.953343416 | 160.834571 | 1.4812 | 2.56 | 7.74 | 0 | 0 | 0.121523089 | 0.18
LAGNUE | None | core-mof-ddec-1320 | 20 | 4.326172041 | 126.0038481 | 18.97398 | 1.567006173 | 52.02609449 | 1.29946 | 4.85 | 5.29 | 945.92 | 727.933 | 0.32321118 | 0.42
LAGPAM | None | core-mof-ddec-1321 | 20 | 3.831818935 | 111.3802437 | 17.48003 | 4.916555639 | 143.1993282 | 1.29684 | 4.44 | 5.53 | 974.276 | 751.27 | 0.269886802 | 0.35
LAGQER | None | core-mof-ddec-1322 | 20 | 4.089044534 | 118.418205 | 16.68369 | 4.627817547 | 134.5176938 | 1.29203 | 3.95 | 4.89 | 1354.08 | 1048.03 | 0.340549368 | 0.44
LAGQOB | None | core-mof-ddec-1323 | 20 | 4.061142856 | 120.9628157 | 16.50868 | 5.638804704 | 163.2990607 | 1.32887 | 3.93 | 4.9 | 1338.12 | 1006.96 | 0.331108385 | 0.44
LAGRES | None | core-mof-ddec-1324 | 20 | 2.129155826 | 80.12180188 | 20.67055 | 5.475981905 | 163.1043805 | 1.67891 | 2.46 | 4.05 | 0 | 0 | 0.125081154 | 0.21
LAGRIW | None | core-mof-ddec-1325 | 20 | 2.260067955 | 86.68144601 | 21.14274 | 2.490507756 | 93.71975813 | 1.71115 | 2.55 | 4.07 | 0 | 0 | 0.122724484 | 0.21
LAGVOG | None | core-mof-ddec-1326 | 20 | 4.739395639 | 99.34359186 | 12.46449 | 2.517098669 | 96.53946551 | 0.935187 | 6.71 | 7.39 | 2051.82 | 2194.02 | 0.673662059 | 0.63
LAGWEX | None | core-mof-ddec-1327 | 20 | 3.667945039 | 113.409462 | 15.73738 | 11.58511141 | 242.8382577 | 1.37946 | 5.77 | 6.68 | 1357.54 | 984.113 | 0.35521146 | 0.49
LAJDUV01 | None | core-mof-ddec-1328 | 20 | 0.000654423 | 0.023453384 | 7.40806 | 5.912861553 | 182.8202006 | 1.59892 | 2.55 | 2.79 | 0 | 0 | 0.03752533 | 0.06
LAJDUV02 | None | core-mof-ddec-1329 | 20 | 0.000602758 | 0.021640518 | 6.92081 | 0.005901289 | 0.211491917 | 1.60178 | 2.56 | 2.79 | 0 | 0 | 0.031215273 | 0.05
BARZOK | Cu-Cu | core-mof-ddec-133 | 20 | 1.407244611 | 45.92727211 | 18.22595 | 0.005660185 | 0.203214765 | 1.45609 | 2.74 | 7.66 | 0 | 0 | 0.116751025 | 0.17
LAJDUV03 | None | core-mof-ddec-1330 | 20 | 0.000717569 | 0.025658684 | 7.32629 | 1.583366216 | 51.67523149 | 1.59533 | 2.55 | 2.8 | 0 | 0 | 0.037609774 | 0.06
LAJDUV | None | core-mof-ddec-1331 | 20 | 0.000562574 | 0.020207563 | 6.86001 | 0.006865701 | 0.245502292 | 1.60255 | 2.59 | 2.78 | 0 | 0 | 0.037440329 | 0.06
LALPIZ | None | core-mof-ddec-1332 | 20 | 1.662888649 | 54.14070312 | 18.64687 | 0.006969031 | 0.250326341 | 1.45261 | 3.31 | 4.79 | 0 | 0 | 0.117030724 | 0.17
LALPOF | None | core-mof-ddec-1333 | 20 | 1.568353617 | 54.17969 | 18.48606 | 2.418440577 | 78.74013292 | 1.54127 | 3.37 | 4.91 | 0 | 0 | 0.116786806 | 0.18
LANCOU | None | core-mof-ddec-1334 | 20 | 0.384819912 | 18.72539066 | 21.33247 | 2.33128832 | 80.53571407 | 2.17094 | 2.47 | 3.29 | 0 | 0 | 0.041456696 | 0.09
LARVIL | None | core-mof-ddec-1335 | 20 | 0.752151371 | 37.48345291 | 12.29063 | 1.250139481 | 60.83196169 | 2.2234 | 7.1 | 7.34 | 752.11 | 338.271 | 0.103445174 | 0.23
LARZEL | None | core-mof-ddec-1336 | 20 | 0.633031586 | 30.07298777 | 19.49021 | 1.833211744 | 91.35808129 | 2.11949 | 3.22 | 4.02 | 0 | 0 | 0.042463045 | 0.09
LASWEJ | None | core-mof-ddec-1337 | 20 | 5.048417583 | 118.9804597 | 16.60679 | 0.917968135 | 43.60926869 | 1.05149 | 4.84 | 7.11 | 1493.91 | 1420.75 | 0.437474441 | 0.46
LASWIN | None | core-mof-ddec-1338 | 20 | 3.947930336 | 112.0503422 | 19.99623 | 6.466491766 | 152.4014506 | 1.26627 | 3.83 | 4.48 | 466.163 | 368.138 | 0.284299557 | 0.36
LASYOU | None | core-mof-ddec-1339 | 20 | 5.937535836 | 123.3167447 | 13.52854 | 3.143535649 | 89.21997484 | 0.926613 | 4.94 | 10.05 | 2080.89 | 2245.7 | 0.777023418 | 0.72
BARZUR | None | core-mof-ddec-134 | 20 | 6.128401459 | 127.1695049 | 18.10606 | 11.8061338 | 245.2017181 | 0.925783 | 5.3 | 5.49 | 1177.75 | 1272.16 | 0.540083367 | 0.5
LAVSUY | None | core-mof-ddec-1340 | 20 | 4.281127805 | 122.888824 | 15.6772 | 8.099810833 | 168.077914 | 1.28067 | 6.51 | 6.89 | 1358.19 | 1060.54 | 0.413845878 | 0.53
LAVTEJ01 | None | core-mof-ddec-1341 | 20 | 3.27302599 | 121.3437966 | 15.65509 | 6.060270504 | 173.9587206 | 1.65406 | 6.54 | 6.92 | 1329.21 | 803.605 | 0.314377955 | 0.52
LAVTEJ | None | core-mof-ddec-1342 | 20 | 3.267442121 | 116.428571 | 15.27652 | 4.676786378 | 173.386651 | 1.58977 | 6.57 | 6.93 | 1373.21 | 863.783 | 0.32709134 | 0.52
LAVTIN | None | core-mof-ddec-1343 | 20 | 3.208865897 | 117.2676516 | 15.36967 | 4.936718068 | 175.9097816 | 1.63046 | 6.49 | 6.88 | 1350.07 | 828.034 | 0.318928401 | 0.52
LAVTOT | None | core-mof-ddec-1344 | 20 | 3.206914501 | 117.2486203 | 15.38893 | 4.762666438 | 174.0511217 | 1.63118 | 6.5 | 6.87 | 1362.52 | 835.298 | 0.318787626 | 0.52
LAVTUZ | None | core-mof-ddec-1345 | 20 | 3.521060448 | 131.7942373 | 16.11249 | 4.757049684 | 173.923412 | 1.66996 | 6.45 | 6.85 | 1343.7 | 804.628 | 0.323361039 | 0.54
LAWGEW | ZnO | core-mof-ddec-1346 | 20 | 4.270288784 | 56.63792007 | 8.9376 | 4.632750065 | 173.4050779 | 0.591684 | 7.94 | 15.07 | 2197.9 | 3714.65 | 1.368973979 | 0.81
LAWGIA | ZnO | core-mof-ddec-1347 | 20 | 4.264704224 | 56.45909883 | 8.89842 | 19.58727501 | 259.790982 | 0.590588 | 7.94 | 15.07 | 2196.95 | 3719.94 | 1.371514491 | 0.81
LAWGOG | ZnO | core-mof-ddec-1348 | 20 | 4.209913849 | 55.6242163 | 8.85899 | 19.72610976 | 261.1478598 | 0.589428 | 7.94 | 15.08 | 2196.26 | 3726.08 | 1.374213644 | 0.81
LAWGUM | ZnO | core-mof-ddec-1349 | 20 | 4.240726333 | 55.97260634 | 8.79857 | 19.67057262 | 259.9008496 | 0.58881 | 7.93 | 15.11 | 2196.2 | 3729.89 | 1.375655984 | 0.81
BASJUB | None | core-mof-ddec-135 | 20 | 4.46835321 | 103.178657 | 16.97125 | 19.64432194 | 259.2819749 | 1.03022 | 4.59 | 5.47 | 1228.73 | 1192.7 | 0.417386578 | 0.43
LAXGOH01 | None | core-mof-ddec-1350 | 20 | 0.719326537 | 32.94832377 | 17.38407 | 5.688006585 | 131.3416493 | 2.04355 | 2.59 | 3.41 | 0 | 0 | 0.117442686 | 0.24
LAZGOK | Cu-Cu | core-mof-ddec-1351 | 20 | 1.362131117 | 39.16051267 | 13.31909 | 3.40402329 | 155.9192603 | 1.28266 | 3.65 | 4.95 | 0 | 0 | 0.226092651 | 0.29
LAZJAZ | None | core-mof-ddec-1352 | 20 | 2.305640174 | 65.81075666 | 20.17115 | 3.7617997 | 108.1496509 | 1.27342 | 3.39 | 5.54 | 0 | 0 | 0.157057373 | 0.2
LAZKUU | None | core-mof-ddec-1353 | 20 | 5.111464583 | 114.1604452 | 16.9084 | 2.586038179 | 73.8142626 | 0.996458 | 4.05 | 6.24 | 1191.73 | 1195.97 | 0.44156402 | 0.44
LAZLEF | None | core-mof-ddec-1354 | 20 | 2.102380757 | 71.22347017 | 20.53056 | 6.975076456 | 155.7827156 | 1.51146 | 3.29 | 4.79 | 0 | 0 | 0.13232239 | 0.2
LAZPIN | None | core-mof-ddec-1355 | 20 | 0.127729427 | 5.879127784 | 18.27967 | 1.983102544 | 67.18261877 | 2.05355 | 2.64 | 3.2 | 0 | 0 | 0.029217696 | 0.06
LAZPOT | None | core-mof-ddec-1356 | 20 | 0.115681309 | 5.376293692 | 18.82713 | 0.72887509 | 33.54864961 | 2.07349 | 2.62 | 3.18 | 0 | 0 | 0.02893672 | 0.06
LAZPUZ | None | core-mof-ddec-1357 | 20 | 0.096741903 | 4.529600793 | 18.69636 | 0.71150865 | 33.06739431 | 2.08895 | 2.62 | 3.17 | 0 | 0 | 0.028722564 | 0.06
LAZSIQ | None | core-mof-ddec-1358 | 20 | 3.875128964 | 106.4733411 | 19.46982 | 0.645311299 | 30.21444154 | 1.22585 | 2.95 | 5.42 | 0 | 0 | 0.269200963 | 0.33
LECGEH | None | core-mof-ddec-1359 | 20 | 4.106238082 | 100.1562801 | 18.4367 | 4.154402912 | 114.1466936 | 1.08823 | 3.38 | 4.6 | 0 | 0 | 0.275677017 | 0.3
BASSOF | None | core-mof-ddec-136 | 20 | 0.577765408 | 30.73214753 | 20.8627 | 5.647083051 | 137.7394151 | 2.37315 | 2.89 | 4.01 | 0 | 0 | 0.033710469 | 0.08
LECHUX | None | core-mof-ddec-1360 | 20 | 0.426921668 | 27.17595201 | 14.90395 | 0.714429905 | 38.00152269 | 2.83999 | 2.72 | 4.67 | 0 | 0 | 0.070422783 | 0.2
LEDCAA | None | core-mof-ddec-1361 | 20 | 1.161391687 | 43.8515847 | 21.61075 | 1.099387095 | 69.98213764 | 1.68459 | 2.61 | 3.74 | 0 | 0 | 0.083106275 | 0.14
LEDHIN | None | core-mof-ddec-1362 | 20 | 1.992457172 | 71.77631159 | 20.3559 | 1.783654272 | 67.34684536 | 1.60723 | 4.22 | 5.14 | 495.125 | 308.062 | 0.136881467 | 0.22
LEDLEN | Cu-Cu | core-mof-ddec-1363 | 20 | 4.377935334 | 89.69579704 | 13.2244 | 1.570406657 | 56.57235653 | 0.914085 | 6.61 | 8.12 | 1844.33 | 2017.68 | 0.623574394 | 0.57
LEGGEK | None | core-mof-ddec-1364 | 20 | 3.637320204 | 123.2407496 | 24.01396 | 9.266551606 | 189.8545019 | 1.51154 | 3.59 | 4.38 | 0 | 0 | 0.138931156 | 0.21
LEGGIO | None | core-mof-ddec-1365 | 20 | 4.378938712 | 115.036249 | 16.81431 | 2.151360493 | 72.89302696 | 1.17196 | 3.81 | 5.18 | 1231.64 | 1050.93 | 0.418103007 | 0.49
LEGGOU | ZnO | core-mof-ddec-1366 | 20 | 1.279204357 | 46.99856903 | 20.3855 | 5.81000149 | 152.6307678 | 1.63905 | 2.43 | 4.37 | 0 | 0 | 0.091516427 | 0.15
LEJBUX | None | core-mof-ddec-1367 | 20 | 2.103443364 | 49.39818735 | 9.64421 | 1.416515658 | 52.04345074 | 1.04776 | 4.82 | 6.31 | 2477.2 | 2364.28 | 0.563106055 | 0.59
LELMIA01 | None | core-mof-ddec-1368 | 20 | 3.353806591 | 111.1057442 | 17.34689 | 8.195340119 | 192.462965 | 1.47804 | 4.86 | 5.76 | 1092.06 | 738.857 | 0.263862954 | 0.39
LELRUR | None | core-mof-ddec-1369 | 20 | 4.309964415 | 101.2451625 | 14.66063 | 3.555111932 | 117.7746379 | 1.04806 | 5.31 | 7.74 | 1380.62 | 1317.32 | 0.4961548 | 0.52
BASSUL | None | core-mof-ddec-137 | 20 | 0.538252934 | 28.76796392 | 21.43271 | 7.730315494 | 181.5924618 | 2.38455 | 2.65 | 4.06 | 0 | 0 | 0.033549307 | 0.08
LEMNOH | None | core-mof-ddec-1370 | 20 | 3.024052154 | 80.94129472 | 19.33987 | 0.593122857 | 31.70059256 | 1.19418 | 3.1 | 4.06 | 0 | 0 | 0.259592356 | 0.31
LENRUS | None | core-mof-ddec-1371 | 20 | 0.000964871 | 0.045989415 | 9.71457 | 4.184346632 | 111.9975505 | 2.12654 | 2.55 | 2.98 | 0 | 0 | 0.009404949 | 0.02
LEPLEZ | None | core-mof-ddec-1372 | 20 | 0.183885308 | 8.887937663 | 15.7457 | 0.009229493 | 0.439912546 | 2.15638 | 2.86 | 3.36 | 0 | 0 | 0.046374016 | 0.1
LERNAY01 | None | core-mof-ddec-1373 | 20 | 1.834463549 | 72.78575986 | 21.26185 | 0.856553822 | 41.40078973 | 1.77018 | 2.46 | 4.96 | 0 | 0 | 0.101684574 | 0.18
LERNAY02 | None | core-mof-ddec-1374 | 20 | 1.75318871 | 70.13545006 | 20.98237 | 1.481773472 | 58.79212383 | 1.7848 | 2.42 | 4.89 | 0 | 0 | 0.095248767 | 0.17
LERNAY | None | core-mof-ddec-1375 | 20 | 1.859833237 | 73.64820686 | 21.16096 | 1.477356361 | 59.10091294 | 1.76673 | 2.48 | 4.97 | 0 | 0 | 0.10188314 | 0.18
LERNEC01 | None | core-mof-ddec-1376 | 20 | 1.932743016 | 76.77990308 | 21.14343 | 1.492115002 | 59.08679989 | 1.77237 | 2.64 | 4.91 | 0 | 0 | 0.107201092 | 0.19
LERNEC | None | core-mof-ddec-1377 | 20 | 1.95225317 | 76.83916382 | 21.09521 | 1.521587362 | 60.44638591 | 1.75601 | 2.66 | 5 | 0 | 0 | 0.108199839 | 0.19
LESWAI | None | core-mof-ddec-1378 | 20 | 3.231733878 | 102.8385315 | 18.47965 | 1.522570606 | 59.92719287 | 1.41973 | 4.29 | 5.7 | 909.441 | 640.575 | 0.253569341 | 0.36
LETFEW | None | core-mof-ddec-1379 | 20 | 0.965252247 | 45.96099609 | 15.55917 | 2.911334908 | 92.64296437 | 2.12439 | 4.46 | 5.62 | 674.991 | 317.734 | 0.089437439 | 0.19
BASTAS | None | core-mof-ddec-138 | 20 | 0.537759977 | 27.96728088 | 21.21065 | 1.437128346 | 68.42962607 | 2.3203 | 2.67 | 4.08 | 0 | 0 | 0.0344783 | 0.08
LETRIN | ZnO | core-mof-ddec-1380 | 20 | 3.616167499 | 117.3198937 | 16.97165 | 0.587736532 | 30.56641134 | 1.44731 | 5.9 | 6.86 | 1210.24 | 836.195 | 0.317831011 | 0.46
LETROT | ZnO | core-mof-ddec-1381 | 20 | 2.377817888 | 89.08168087 | 18.74468 | 4.738983489 | 153.7475904 | 1.67128 | 4.57 | 5.08 | 722.447 | 432.271 | 0.185486573 | 0.31
LEVNOQ01 | None | core-mof-ddec-1382 | 20 | 5.487287766 | 119.926227 | 17.95042 | 2.544957511 | 95.34333724 | 0.975082 | 3.88 | 5.76 | 926.954 | 950.642 | 0.471755196 | 0.46
LEVNOQ | None | core-mof-ddec-1383 | 20 | 5.692026531 | 120.86829 | 17.27006 | 6.413667391 | 140.1725158 | 0.947393 | 3.93 | 5.91 | 1054.39 | 1112.94 | 0.506653522 | 0.48
LEVYOC | None | core-mof-ddec-1384 | 20 | 2.134087799 | 83.77050306 | 20.70711 | 7.066624552 | 150.0574218 | 1.7513 | 3.53 | 4.44 | 0 | 0 | 0.125620967 | 0.22
LEWTUD01 | None | core-mof-ddec-1385 | 20 | 1.864749456 | 74.60036738 | 21.26356 | 2.168311183 | 85.11389207 | 1.78485 | 2.51 | 4.81 | 0 | 0 | 0.095246099 | 0.17
LEWTUD | None | core-mof-ddec-1386 | 20 | 1.933012535 | 76.3306729 | 21.43364 | 1.512937811 | 60.52594151 | 1.76176 | 2.52 | 4.19 | 0 | 0 | 0.096494415 | 0.17
LEWVAL | None | core-mof-ddec-1387 | 20 | 1.829197953 | 72.96109959 | 21.38641 | 1.541037623 | 60.85239316 | 1.77956 | 2.43 | 4.94 | 0 | 0 | 0.101148599 | 0.18
LEZLAF | None | core-mof-ddec-1388 | 20 | 2.349172458 | 73.34388086 | 17.13603 | 1.451941753 | 57.91350612 | 1.39295 | 3.43 | 5.67 | 0 | 0 | 0.208191249 | 0.29
LEZZEX | None | core-mof-ddec-1389 | 20 | 1.871120737 | 69.17008088 | 22.1396 | 3.27022802 | 102.1003006 | 1.64932 | 4.14 | 5.56 | 389.655 | 236.252 | 0.109135886 | 0.18
BASTEW | None | core-mof-ddec-139 | 20 | 0.562138675 | 28.71322596 | 21.20449 | 1.359219093 | 50.24651416 | 2.27886 | 2.76 | 4.1 | 0 | 0 | 0.035105272 | 0.08
LIBJAJ | None | core-mof-ddec-1390 | 20 | 0.927217436 | 26.23896348 | 19.68546 | 0.614619496 | 31.39386999 | 1.26255 | 2.9 | 3.32 | 0 | 0 | 0.079204784 | 0.1
LICSUM | None | core-mof-ddec-1391 | 20 | 1.688283443 | 52.67801657 | 21.85417 | 2.714370869 | 76.81291934 | 1.39208 | 2.76 | 3.56 | 0 | 0 | 0.086201942 | 0.12
LIDZOP | None | core-mof-ddec-1392 | 20 | 1.844940033 | 68.223923 | 22.5172 | 4.818250422 | 150.3396107 | 1.64984 | 4.15 | 5.56 | 387.474 | 234.855 | 0.109101489 | 0.18
LIDZUV | None | core-mof-ddec-1393 | 20 | 1.820157056 | 63.11891941 | 23.82713 | 1.332851263 | 49.28742415 | 1.54716 | 3.77 | 5.13 | 283.166 | 183.023 | 0.096951834 | 0.15
LIFWEE | None | core-mof-ddec-1394 | 20 | 3.802026308 | 109.7804566 | 17.46195 | 1.101108238 | 38.18393687 | 1.28823 | 3.87 | 4.95 | 494.927 | 384.192 | 0.333791326 | 0.43
LIFWOO | None | core-mof-ddec-1395 | 20 | 4.639587309 | 112.0069456 | 20.18042 | 5.545972479 | 160.1355019 | 1.07707 | 4.56 | 4.99 | 834.68 | 774.956 | 0.343524562 | 0.37
LIGHAM | None | core-mof-ddec-1396 | 20 | 3.611539004 | 84.92500861 | 16.98027 | 3.53542473 | 85.35072175 | 1.04913 | 4.98 | 5.56 | 921.476 | 878.324 | 0.295482924 | 0.31
LIHRIE | None | core-mof-ddec-1397 | 20 | 0.922623844 | 43.15159933 | 18.64795 | 4.867370747 | 114.4557769 | 2.08632 | 2.48 | 3.81 | 0 | 0 | 0.004793129 | 0.01
LIHSEB | None | core-mof-ddec-1398 | 20 | 6e-05 | 0.003272019 | 0 | 3.291855057 | 153.9617812 | 2.43454 | 2.44 | 2.97 | 0 | 0 | 0.012322656 | 0.03
LIHSIF | None | core-mof-ddec-1399 | 20 | 1.125441014 | 48.8381027 | 18.49384 | 0.000502189 | 0.02740316 | 1.93607 | 2.59 | 4.52 | 0 | 0 | 0.092971845 | 0.18
ACOLIP | None | core-mof-ddec-14 | 20 | 5.293515552 | 124.5232613 | 20.30297 | 2.530372351 | 109.8045861 | 1.04949 | 3.58 | 4.91 | 0 | 0 | 0.314438442 | 0.33
BASTUM | None | core-mof-ddec-140 | 20 | 0.587573267 | 31.07446444 | 21.14852 | 5.611105007 | 131.9941517 | 2.35952 | 2.73 | 4.07 | 0 | 0 | 0.033905201 | 0.08
LIJXEI | None | core-mof-ddec-1400 | 20 | 1.373466298 | 49.95289881 | 21.28148 | 0.665425572 | 35.19177001 | 1.62266 | 3.13 | 4.62 | 0 | 0 | 0.080115366 | 0.13
LIKFOB | ZnO | core-mof-ddec-1401 | 20 | 3.535650283 | 125.7946467 | 20.51124 | 1.354720578 | 49.27111792 | 1.5872 | 3.38 | 4.38 | 0 | 0 | 0.119707661 | 0.19
LIQGEY | None | core-mof-ddec-1402 | 20 | 0.202922357 | 17.22825982 | 14.29974 | 3.669481841 | 130.5562301 | 3.78784 | 2.87 | 3.45 | 0 | 0 | 0.039600406 | 0.15
LIRNEH | None | core-mof-ddec-1403 | 20 | 1.882000972 | 48.72548588 | 19.56143 | 0.931781138 | 79.10891529 | 1.15507 | 2.52 | 4.04 | 0 | 0 | 0.155834711 | 0.18
LIVTEP | None | core-mof-ddec-1404 | 20 | 1.607469105 | 52.42242449 | 16.26948 | 3.240731793 | 83.90337389 | 1.45498 | 3.66 | 4.3 | 0 | 0 | 0.151204828 | 0.22
LIWXIZ | ZnO | core-mof-ddec-1405 | 20 | 0.489272242 | 17.87633456 | 20.454 | 2.851476741 | 92.9917245 | 1.63001 | 3.66 | 4.12 | 0 | 0 | 0.018404795 | 0.03
LIXNIP | None | core-mof-ddec-1406 | 20 | 0.208458134 | 8.186369574 | 16.4187 | 0.488726925 | 17.85641054 | 1.75208 | 2.51 | 3.13 | 0 | 0 | 0.051367517 | 0.09
LIXWAR01 | None | core-mof-ddec-1407 | 20 | 4.524611106 | 108.827721 | 16.84368 | 1.107060501 | 43.47542704 | 1.07311 | 3.93 | 5.59 | 916.853 | 854.392 | 0.419341913 | 0.45
LIXWAR | None | core-mof-ddec-1408 | 20 | 4.582407472 | 109.1419053 | 16.85686 | 6.051772897 | 145.5596154 | 1.06263 | 3.9 | 5.64 | 913.058 | 859.244 | 0.432888211 | 0.46
LOBHAM | None | core-mof-ddec-1409 | 20 | 5.011636358 | 114.3048688 | 15.08886 | 6.221411664 | 148.1790362 | 1.01758 | 5.91 | 7.01 | 1438.6 | 1413.74 | 0.511016333 | 0.52
BAWRUO | None | core-mof-ddec-141 | 20 | 1.365224904 | 83.20741131 | 13.77564 | 8.861195698 | 202.1052086 | 2.71918 | 5.69 | 7.3 | 1252.56 | 460.638 | 0.198589281 | 0.54
LOFZUB | None | core-mof-ddec-1410 | 20 | 6.769483941 | 221.3341786 | 23.71416 | 2.980964554 | 181.6831374 | 1.45872 | 3.57 | 8.37 | 0 | 0 | 0.479872765 | 0.7
LOJFUL | None | core-mof-ddec-1411 | 20 | 6.779602263 | 92.67674322 | 13.29323 | 3.745793186 | 122.4719735 | 0.609882 | 8.64 | 11.51 | 1845.28 | 3025.63 | 1.180556239 | 0.72
LOLQIM | None | core-mof-ddec-1412 | 20 | 2.182991522 | 88.04854937 | 19.09378 | 17.60498764 | 240.6590912 | 1.79928 | 2.74 | 5 | 0 | 0 | 0.16673336 | 0.3
LOQLEJ | None | core-mof-ddec-1413 | 20 | 4.598436705 | 102.4306834 | 15.06015 | 2.247889895 | 90.6661535 | 0.993806 | 14.4 | 14.68 | 1230.89 | 1238.56 | 0.633926541 | 0.63
LOQLIN | None | core-mof-ddec-1414 | 20 | 5.31126388 | 113.096887 | 15.50264 | 9.270740967 | 206.5067748 | 0.950024 | 13.93 | 14.26 | 1144.73 | 1204.95 | 0.642089042 | 0.61
LOWPUI | ZnO | core-mof-ddec-1415 | 20 | 3.917115526 | 113.3782755 | 17.97544 | 9.758700436 | 207.7996247 | 1.29126 | 5.01 | 5.9 | 993.1 | 769.095 | 0.247819959 | 0.32
LOWQIX | ZnO | core-mof-ddec-1416 | 20 | 3.435852769 | 68.97300352 | 11.03073 | 4.015441272 | 116.2242481 | 0.895525 | 7.51 | 8.79 | 2048.59 | 2287.58 | 0.725831216 | 0.65
LUCDIW | None | core-mof-ddec-1417 | 20 | 5.183193432 | 95.55911336 | 11.91592 | 11.52642662 | 231.3871745 | 0.822543 | 6.17 | 8.52 | 2176.67 | 2646.27 | 0.814547081 | 0.67
LUFNAC01 | None | core-mof-ddec-1418 | 20 | 5.595708146 | 128.7306224 | 16.53694 | 12.94709227 | 238.6969875 | 1.02639 | 5.87 | 7.69 | 1345.67 | 1311.07 | 0.496887148 | 0.51
LUFNAC02 | None | core-mof-ddec-1419 | 20 | 5.616542839 | 129.6163081 | 16.53107 | 7.343421949 | 168.9372021 | 1.02962 | 5.86 | 7.67 | 1320.67 | 1282.68 | 0.495328374 | 0.51
BAXSIE | None | core-mof-ddec-142 | 20 | 2.299322527 | 77.27098447 | 17.72562 | 7.340628613 | 169.4040635 | 1.49933 | 5.07 | 5.31 | 713.52 | 475.892 | 0.206759019 | 0.31
LUFNAC03 | None | core-mof-ddec-1420 | 20 | 5.613937434 | 129.099084 | 16.47231 | 2.696609896 | 90.62221542 | 1.02599 | 5.84 | 7.68 | 1309.99 | 1276.81 | 0.497080868 | 0.51
LUFNAC04 | None | core-mof-ddec-1421 | 20 | 5.622958113 | 129.3831586 | 16.31326 | 7.379513206 | 169.7005722 | 1.02659 | 5.88 | 7.68 | 1327.06 | 1292.69 | 0.496790345 | 0.51
LUFNAC05 | None | core-mof-ddec-1422 | 20 | 5.608350764 | 129.6025394 | 16.57821 | 7.382144237 | 169.8616849 | 1.03101 | 5.81 | 7.62 | 1308.51 | 1269.16 | 0.484961349 | 0.5
LUFNAC | None | core-mof-ddec-1423 | 20 | 5.579973212 | 129.0015532 | 16.74206 | 7.231902099 | 167.1209444 | 1.03145 | 5.65 | 7.52 | 1320.38 | 1280.12 | 0.484754472 | 0.5
LUFNEG | None | core-mof-ddec-1424 | 20 | 5.608914556 | 147.3986643 | 20.54673 | 7.21995995 | 166.9158636 | 1.17247 | 3.98 | 4.77 | 1128.82 | 962.777 | 0.400863135 | 0.47
LUFQUZ02 | None | core-mof-ddec-1425 | 20 | 3.611391016 | 104.9460441 | 18.73271 | 4.451512777 | 116.9828906 | 1.29652 | 4.02 | 4.34 | 608.741 | 469.521 | 0.161972048 | 0.21
LUKREO | None | core-mof-ddec-1426 | 20 | 2.286525114 | 68.58856882 | 22.76917 | 3.932944559 | 114.2903029 | 1.33832 | 3.67 | 4.04 | 0 | 0 | 0.104608763 | 0.14
LUKRIS | None | core-mof-ddec-1427 | 20 | 1.211587116 | 37.71866723 | 18.43722 | 2.357408541 | 70.71484889 | 1.38895 | 4.11 | 5.16 | 300.074 | 216.044 | 0.107995248 | 0.15
LUKRUE | None | core-mof-ddec-1428 | 20 | 0.947129807 | 29.00332337 | 20.35724 | 1.478996094 | 46.04354135 | 1.36623 | 3.21 | 3.99 | 0 | 0 | 0.058555294 | 0.08
LULHUW | None | core-mof-ddec-1429 | 20 | 3.659598979 | 103.1091913 | 18.79044 | 1.110232948 | 33.99792191 | 1.25703 | 3.26 | 4.08 | 0 | 0 | 0.182970971 | 0.23
BAZJIX | None | core-mof-ddec-143 | 20 | 5.577823362 | 96.32139632 | 13.32511 | 6.068802747 | 170.9885009 | 0.770453 | 7.46 | 8.76 | 1842.79 | 2391.83 | 0.869618264 | 0.67
LULJAE | None | core-mof-ddec-1430 | 20 | 3.990476305 | 110.1671971 | 18.60989 | 12.68512486 | 219.0547925 | 1.23171 | 3.36 | 4.25 | 0 | 0 | 0.202969855 | 0.25
LULWUL | None | core-mof-ddec-1431 | 20 | 3.354772685 | 106.3948316 | 21.64166 | 6.284522335 | 173.5001433 | 1.41495 | 3.28 | 3.65 | 0 | 0 | 0.169617301 | 0.24
LULXAS | None | core-mof-ddec-1432 | 20 | 3.50865428 | 108.1028457 | 21.15693 | 2.949351278 | 93.53710729 | 1.37462 | 3.43 | 4.15 | 0 | 0 | 0.203692657 | 0.28
LULXEW | None | core-mof-ddec-1433 | 20 | 2.224870059 | 70.48425278 | 20.782 | 2.937775688 | 90.51387982 | 1.41342 | 2.95 | 3.98 | 0 | 0 | 0.155650833 | 0.22
LUMDEC | None | core-mof-ddec-1434 | 20 | 2.373168459 | 68.77475996 | 13.96124 | 2.831992112 | 89.71798019 | 1.29296 | 4.89 | 7.82 | 1137.13 | 879.476 | 0.286165079 | 0.37
LUMZUO | None | core-mof-ddec-1435 | 20 | 0.861687666 | 36.10175107 | 8.79675 | 4.340060642 | 125.7755756 | 1.86922 | 4.76 | 5.98 | 2026.67 | 1084.24 | 0.320989504 | 0.6
LUNBEB | None | core-mof-ddec-1436 | 20 | 0.81720973 | 36.25008556 | 9.08782 | 4.189620313 | 175.5306888 | 1.97905 | 4.56 | 5.83 | 1865.54 | 942.642 | 0.293069907 | 0.58
LUNBIF | None | core-mof-ddec-1437 | 20 | 0.920204411 | 38.50323967 | 8.4008 | 3.83471035 | 170.1014723 | 1.86674 | 6.62 | 8.37 | 2212.74 | 1185.35 | 0.332129809 | 0.62
LUPHIN | None | core-mof-ddec-1438 | 20 | 1.570841226 | 73.14065951 | 17.42702 | 4.383974616 | 183.4344884 | 2.07732 | 2.57 | 5.13 | 0 | 0 | 0.168486319 | 0.35
LUPTAS | None | core-mof-ddec-1439 | 20 | 2.431760795 | 77.92584643 | 19.26478 | 2.219872989 | 103.3605254 | 1.42961 | 3.81 | 4.93 | 371.222 | 259.666 | 0.167877953 | 0.24
BEGBOG | None | core-mof-ddec-144 | 20 | 2.386191605 | 52.20112926 | 19.58367 | 2.3947632 | 76.74025741 | 0.976018 | 2.57 | 4.24 | 0 | 0 | 0.174177116 | 0.17
LUQGAG | None | core-mof-ddec-1440 | 20 | 4.140123377 | 101.2873918 | 16.11614 | 4.474555746 | 97.88688486 | 1.09152 | 4.98 | 6.95 | 1296.56 | 1187.85 | 0.393946057 | 0.43
LURGEL | ZnO | core-mof-ddec-1441 | 20 | 7.201905079 | 85.90153095 | 11.59706 | 4.80587954 | 117.5749995 | 0.532137 | 6.59 | 9.8 | 2315.21 | 4350.78 | 1.37182718 | 0.73
LUSHIR | None | core-mof-ddec-1442 | 20 | 3.488380741 | 96.27254074 | 18.17307 | 21.42383794 | 255.535231 | 1.2313 | 5.07 | 5.65 | 947.85 | 769.798 | 0.284252416 | 0.35
LUSHOX01 | None | core-mof-ddec-1443 | 20 | 3.640295286 | 98.67138779 | 16.53933 | 3.706762688 | 102.2994588 | 1.20931 | 4.89 | 5.25 | 1029.08 | 850.965 | 0.363843845 | 0.44
LUSHOX02 | None | core-mof-ddec-1444 | 20 | 3.840541438 | 102.7386268 | 16.57499 | 4.753760898 | 128.8522354 | 1.1935 | 4.94 | 5.4 | 1093.87 | 916.519 | 0.377042313 | 0.45
LUSHOX | None | core-mof-ddec-1445 | 20 | 3.706926706 | 99.16813391 | 16.46074 | 5.033316128 | 134.6466366 | 1.19355 | 4.93 | 5.3 | 1024.98 | 858.763 | 0.36864815 | 0.44
LUSHUD | None | core-mof-ddec-1446 | 20 | 3.322228793 | 94.71669543 | 19.03595 | 4.913872223 | 131.4564806 | 1.27198 | 4.69 | 5.21 | 816.47 | 641.888 | 0.243714524 | 0.31
LUSJAL | None | core-mof-ddec-1447 | 20 | 2.425945004 | 74.60827472 | 19.75526 | 3.131842409 | 89.28878235 | 1.37211 | 4.02 | 4.6 | 499.756 | 364.224 | 0.167625045 | 0.23
LUSJEP | None | core-mof-ddec-1448 | 20 | 3.96069202 | 105.5731371 | 17.59657 | 2.229485227 | 68.56628903 | 1.18923 | 5.49 | 6.09 | 1018.11 | 856.11 | 0.327943291 | 0.39
LUSJIT | None | core-mof-ddec-1449 | 20 | 3.876847262 | 103.3641335 | 17.35083 | 4.615772807 | 123.0344629 | 1.18953 | 5.42 | 6.11 | 1029.28 | 865.284 | 0.319453902 | 0.38
BEKSAM | None | core-mof-ddec-145 | 20 | 2.289269769 | 148.7095966 | 31.0609 | 4.634353724 | 123.5606988 | 2.89814 | 3.38 | 4.03 | 0 | 0 | 0.124217602 | 0.36
LUSZIJ01 | None | core-mof-ddec-1450 | 20 | 2.004544937 | 85.10263082 | 22.55061 | 0.465636849 | 30.24749152 | 1.89412 | 2.57 | 3.94 | 0 | 0 | 0.089751441 | 0.17
LUSZIJ | None | core-mof-ddec-1451 | 20 | 2.005828609 | 85.65705074 | 22.41585 | 1.508610809 | 64.04782769 | 1.90524 | 2.57 | 3.92 | 0 | 0 | 0.089227604 | 0.17
LUSZOP01 | None | core-mof-ddec-1452 | 20 | 2.013401192 | 85.72731138 | 22.57483 | 1.494118264 | 63.80493498 | 1.89964 | 2.57 | 3.95 | 0 | 0 | 0.08949064 | 0.17
LUSZOP | None | core-mof-ddec-1453 | 20 | 2.000267829 | 85.18729895 | 22.23279 | 1.458574583 | 62.10370688 | 1.90006 | 2.56 | 3.95 | 0 | 0 | 0.089470859 | 0.17
LUSZUV | None | core-mof-ddec-1454 | 20 | 2.0002085 | 85.16558824 | 22.76805 | 1.504608774 | 64.0781977 | 1.89964 | 2.57 | 3.94 | 0 | 0 | 0.08949064 | 0.17
LUTBEI | None | core-mof-ddec-1455 | 20 | 2.004286045 | 85.91636028 | 22.80958 | 1.474183599 | 62.76831309 | 1.91248 | 2.56 | 3.93 | 0 | 0 | 0.088889818 | 0.17
LUTBUY | None | core-mof-ddec-1456 | 20 | 1.992959531 | 84.43269469 | 22.45717 | 1.479258956 | 63.41038282 | 1.89014 | 2.58 | 3.94 | 0 | 0 | 0.089940428 | 0.17
LUTCAF | None | core-mof-ddec-1457 | 20 | 2.006055139 | 86.25666631 | 22.5126 | 1.488417252 | 63.05751695 | 1.91836 | 2.56 | 3.91 | 0 | 0 | 0.088617361 | 0.17
LUTCEJ | None | core-mof-ddec-1458 | 20 | 2.011081954 | 85.62215289 | 22.70847 | 1.468957222 | 63.16244775 | 1.89949 | 2.59 | 3.93 | 0 | 0 | 0.089497707 | 0.17
LUTCIN | None | core-mof-ddec-1459 | 20 | 1.994685476 | 85.80595115 | 22.74331 | 1.534111647 | 65.31506175 | 1.91922 | 2.55 | 3.9 | 0 | 0 | 0.088577651 | 0.17
BEKZEX01 | None | core-mof-ddec-146 | 20 | 0.077350747 | 5.538726984 | 13.29883 | 1.46532195 | 63.03417013 | 3.19465 | 2.92 | 3.63 | 0 | 0 | 0.0281721 | 0.09
LUTDAG | None | core-mof-ddec-1460 | 20 | 2.026340387 | 87.59634504 | 22.60652 | 0.374374086 | 26.8071859 | 1.92866 | 2.55 | 3.89 | 0 | 0 | 0.082959153 | 0.16
LUVTEC | None | core-mof-ddec-1461 | 20 | 2.800005365 | 67.76386355 | 13.15314 | 1.41057713 | 60.97761355 | 1.07967 | 10.05 | 10.45 | 1048.64 | 971.258 | 0.42605611 | 0.46
LUWYUY | None | core-mof-ddec-1462 | 20 | 1.407962785 | 47.55085702 | 21.82708 | 6.715390089 | 162.5213949 | 1.50679 | 2.93 | 3.68 | 0 | 0 | 0.086276123 | 0.13
LUXDEO | None | core-mof-ddec-1463 | 20 | 3.699967532 | 98.29724859 | 20.36693 | 2.491815474 | 84.15560594 | 1.18531 | 2.58 | 5.13 | 0 | 0 | 0.269971569 | 0.32
LUYHAP | Cu-Cu | core-mof-ddec-1464 | 20 | 5.434962399 | 75.34928338 | 11.06447 | 3.692749976 | 98.10549937 | 0.618537 | 6.74 | 12.06 | 2193.36 | 3546.05 | 1.293374527 | 0.8
MABJOP | Cu-Cu | core-mof-ddec-1465 | 20 | 1.668002951 | 58.72153373 | 22.20851 | 18.93063269 | 262.4506855 | 1.57067 | 3.44 | 4.51 | 0 | 0 | 0.082767227 | 0.13
MABJUV01 | Cu-Cu | core-mof-ddec-1466 | 20 | 1.687021536 | 58.25159664 | 21.65321 | 1.135564363 | 39.97719609 | 1.54053 | 3.64 | 4.72 | 0 | 0 | 0.090877815 | 0.14
MABJUV | Cu-Cu | core-mof-ddec-1467 | 20 | 1.697591391 | 58.20737558 | 21.11561 | 1.236908221 | 42.70951925 | 1.52978 | 3.68 | 4.72 | 0 | 0 | 0.091516427 | 0.14
MABKEG | Cu-Cu | core-mof-ddec-1468 | 20 | 1.790452087 | 59.35613187 | 20.60996 | 1.324886424 | 45.4279882 | 1.47907 | 4.29 | 4.97 | 438.921 | 296.756 | 0.101415078 | 0.15
MABKIK01 | Cu-Cu | core-mof-ddec-1469 | 20 | 2.189227498 | 68.23753675 | 18.34822 | 1.466401702 | 48.61338289 | 1.39065 | 5.2 | 5.51 | 669.38 | 481.344 | 0.151008521 | 0.21
BEKZEX | None | core-mof-ddec-147 | 20 | 0.096672679 | 6.916955413 | 13.50435 | 2.563857089 | 79.914624 | 3.1922 | 3.01 | 3.68 | 0 | 0 | 0.028193722 | 0.09
MADVUJ | None | core-mof-ddec-1470 | 20 | 1.601395228 | 59.46346258 | 19.3437 | 0.433386013 | 31.00888246 | 1.65668 | 4.69 | 5.32 | 494.624 | 298.563 | 0.108651037 | 0.18
MADWAQ | None | core-mof-ddec-1471 | 20 | 1.810126344 | 61.79596915 | 19.56725 | 1.098703466 | 40.79736925 | 1.52314 | 4.51 | 5.19 | 486.649 | 319.503 | 0.111611539 | 0.17
MAFZOK | ZnO | core-mof-ddec-1472 | 20 | 1.356397325 | 61.09513133 | 19.14033 | 1.209263986 | 41.28310725 | 2.00933 | 2.53 | 4.49 | 0 | 0 | 0.064698183 | 0.13
MAGBAZ | None | core-mof-ddec-1473 | 20 | 4.343732722 | 93.43271931 | 13.05838 | 1.594074634 | 71.80064229 | 0.9596 | 4.26 | 7.74 | 1767.74 | 1842.16 | 0.635681534 | 0.61
MAHTAR01 | None | core-mof-ddec-1474 | 20 | 2.984243052 | 89.81549363 | 17.99919 | 10.16683196 | 218.6862814 | 1.34276 | 4.15 | 5.35 | 712.555 | 530.663 | 0.245762459 | 0.33
MAHTAR | None | core-mof-ddec-1475 | 20 | 2.968753419 | 89.22445095 | 18.00068 | 3.339211177 | 100.4988183 | 1.34089 | 4.14 | 5.35 | 703.996 | 525.023 | 0.246105199 | 0.33
MAJHOW | None | core-mof-ddec-1476 | 20 | 3.06158425 | 82.85099127 | 19.56673 | 3.329535704 | 100.0675884 | 1.20736 | 3.21 | 5.2 | 0 | 0 | 0.231910946 | 0.28
MAJHUC | None | core-mof-ddec-1477 | 20 | 1.256510613 | 33.41007051 | 16.836 | 3.649061755 | 98.74900015 | 1.18631 | 3.69 | 5.75 | 0 | 0 | 0.126442498 | 0.15
MAKSUO | None | core-mof-ddec-1478 | 20 | 0.903534127 | 36.05593322 | 23.51129 | 2.021131413 | 53.74100489 | 1.78039 | 2.88 | 3.81 | 0 | 0 | 0.033700481 | 0.06
MAKXAZ | ZnO | core-mof-ddec-1479 | 20 | 3.157889511 | 90.10136701 | 20.36488 | 0.813024317 | 32.44409877 | 1.27292 | 4.84 | 5.09 | 770.314 | 605.156 | 0.188542878 | 0.24
BELYIC | None | core-mof-ddec-148 | 20 | 2.484953476 | 53.65337 | 16.38188 | 2.439272733 | 69.59768764 | 0.963295 | 3.1 | 4.03 | 0 | 0 | 0.249144862 | 0.24
MAPFIS | None | core-mof-ddec-1480 | 20 | 5.06907337 | 121.2247315 | 18.09649 | 6.34658875 | 137.0310864 | 1.06696 | 4.31 | 5.6 | 1137.98 | 1066.56 | 0.393641749 | 0.42
MAPFOY | None | core-mof-ddec-1481 | 20 | 3.105815258 | 86.69407008 | 23.36551 | 6.054278346 | 144.785489 | 1.24538 | 3.39 | 4.53 | 0 | 0 | 0.20877162 | 0.26
MAQZOV | None | core-mof-ddec-1482 | 20 | 0.7907514 | 31.2361 | 18.07468 | 1.804538458 | 50.37092374 | 1.76237 | 2.6 | 3.8 | 0 | 0 | 0.073764306 | 0.13
MARXEK | None | core-mof-ddec-1483 | 20 | 3.29173165 | 124.6522179 | 15.8585 | 1.645216938 | 64.98902282 | 1.6895 | 6.42 | 6.81 | 1327.67 | 785.84 | 0.313702279 | 0.53
MASZUD | None | core-mof-ddec-1484 | 20 | 2.51015049 | 82.68298067 | 16.71475 | 4.528873655 | 171.5006586 | 1.46962 | 3.77 | 6.16 | 867.631 | 590.379 | 0.251765763 | 0.37
MATTOR | ZnO | core-mof-ddec-1485 | 20 | 4.043955874 | 112.4072623 | 20.21931 | 3.470540861 | 114.3177128 | 1.24007 | 3.91 | 5.58 | 550.967 | 444.303 | 0.282242131 | 0.35
MATTUX | ZnO | core-mof-ddec-1486 | 20 | 5.115503347 | 122.6219071 | 17.42018 | 3.907349837 | 108.6101114 | 1.06941 | 5.16 | 6.26 | 1199.27 | 1121.43 | 0.448845625 | 0.48
MATVAF | ZnO | core-mof-ddec-1487 | 20 | 5.488228077 | 108.0071903 | 14.06115 | 6.044465941 | 144.8897383 | 0.87799 | 5.91 | 7.16 | 1751.23 | 1994.59 | 0.660599779 | 0.58
MATVEJ | ZnO | core-mof-ddec-1488 | 20 | 6.228663755 | 99.96483253 | 12.37598 | 10.17848202 | 200.3104152 | 0.716016 | 6.66 | 8.53 | 2116.74 | 2956.27 | 0.963665616 | 0.69
MATVIN | ZnO | core-mof-ddec-1489 | 20 | 1.956770471 | 71.17948644 | 24.53822 | 15.25497231 | 244.8295193 | 1.62281 | 2.69 | 3.96 | 0 | 0 | 0.092432263 | 0.15
BENXOJ | ZnO | core-mof-ddec-149 | 20 | 2.808513618 | 91.18777047 | 21.56633 | 1.72290667 | 62.67245639 | 1.44846 | 3.47 | 4.12 | 0 | 0 | 0.186404871 | 0.27
MAYPIM | None | core-mof-ddec-1490 | 20 | 1.571960234 | 71.48523309 | 24.82157 | 2.606719885 | 84.63586323 | 2.0289 | 2.65 | 4.31 | 0 | 0 | 0.069002908 | 0.14
MAYXUG | None | core-mof-ddec-1491 | 20 | 0.83477632 | 43.88849279 | 19.38771 | 0.39116762 | 17.7884325 | 2.34564 | 2.89 | 3.94 | 0 | 0 | 0.042632288 | 0.1
MAYYAN | None | core-mof-ddec-1492 | 20 | 0.89687778 | 35.72744337 | 15.52521 | 1.354048112 | 71.18928675 | 1.77725 | 2.97 | 4.74 | 0 | 0 | 0.095653397 | 0.17
MAZJEC | None | core-mof-ddec-1493 | 20 | 1.236137395 | 52.88085035 | 17.10914 | 2.41487433 | 96.19737244 | 1.90857 | 2.93 | 5.75 | 0 | 0 | 0.125748597 | 0.24
MAZSUD | ZnO | core-mof-ddec-1494 | 20 | 4.668246225 | 121.0310795 | 16.95059 | 1.812270153 | 77.5272936 | 1.15662 | 3.93 | 5.33 | 1168.51 | 1010.28 | 0.354481161 | 0.41
MAZTIR | None | core-mof-ddec-1495 | 20 | 1.57313987 | 77.73111465 | 19.45766 | 7.204624011 | 186.7903661 | 2.20438 | 3.22 | 3.48 | 0 | 0 | 0.099801305 | 0.22
MECLEL | None | core-mof-ddec-1496 | 20 | 5.380342279 | 208.4163388 | 26.08706 | 1.756172199 | 86.77500654 | 1.72822 | 2.86 | 6.56 | 0 | 0 | 0.306673919 | 0.53
MECWEX | ZIF | core-mof-ddec-1497 | 20 | 3.550416568 | 73.30519819 | 12.82889 | 2.686959155 | 104.0837479 | 0.921103 | 3.13 | 11.42 | 0 | 0 | 0.477688163 | 0.44
MEFYUT | ZnO | core-mof-ddec-1498 | 20 | 4.201862381 | 112.2823245 | 15.33198 | 8.327818802 | 171.9438821 | 1.19211 | 4.33 | 5.78 | 1638.04 | 1374.07 | 0.385870431 | 0.46
MEGBAD | None | core-mof-ddec-1499 | 20 | 4.533495967 | 86.51404519 | 13.05228 | 6.31849479 | 168.8430553 | 0.851407 | 5.76 | 9.52 | 2056.09 | 2414.94 | 0.763442161 | 0.65
ACOLUB | None | core-mof-ddec-15 | 20 | 4.360219253 | 105.971511 | 16.39897 | 11.23676106 | 214.4344366 | 1.08434 | 4.98 | 7.43 | 1295.06 | 1194.33 | 0.424221185 | 0.46
BENXUP | ZnO | core-mof-ddec-150 | 20 | 3.06164966 | 101.1114358 | 21.60049 | 6.434250687 | 156.3791241 | 1.4733 | 3.42 | 4.1 | 0 | 0 | 0.162899613 | 0.24
MEHPAQ | None | core-mof-ddec-1500 | 20 | 0.065703761 | 2.486568288 | 18.20268 | 3.17868846 | 104.9766596 | 1.68847 | 2.64 | 3.1 | 0 | 0 | 0.029612608 | 0.05
MEJQEZ | None | core-mof-ddec-1501 | 20 | 3.518153949 | 100.0966264 | 20.26957 | 0.504869268 | 19.10685017 | 1.26931 | 3.59 | 4.71 | 0 | 0 | 0.236348882 | 0.3
MEJQID | None | core-mof-ddec-1502 | 20 | 3.911109692 | 106.7409066 | 19.52336 | 3.316455265 | 94.35800377 | 1.21757 | 3.67 | 4.95 | 0 | 0 | 0.279244725 | 0.34
MEJQOJ | None | core-mof-ddec-1503 | 20 | 3.919288533 | 106.3039158 | 19.41915 | 3.803471998 | 103.8032889 | 1.21005 | 3.68 | 5.07 | 0 | 0 | 0.289244246 | 0.35
MEJZEI | None | core-mof-ddec-1504 | 20 | 1.801958453 | 67.72055423 | 20.27679 | 3.831437243 | 103.9211017 | 1.67671 | 3.54 | 5.32 | 0 | 0 | 0.119281211 | 0.2
MEJZIM | None | core-mof-ddec-1505 | 20 | 1.777736796 | 67.49270317 | 20.70549 | 2.070331385 | 77.80644924 | 1.69384 | 3.56 | 5.33 | 0 | 0 | 0.118074907 | 0.2
MEJZOS | None | core-mof-ddec-1506 | 20 | 1.609990442 | 62.4136814 | 21.14494 | 2.043069003 | 77.56617857 | 1.72958 | 3.42 | 5.26 | 0 | 0 | 0.104071509 | 0.18
MEJZUY | None | core-mof-ddec-1507 | 20 | 1.511959509 | 60.57056463 | 20.61347 | 1.876718139 | 72.75377853 | 1.7873 | 3.4 | 5.25 | 0 | 0 | 0.100710569 | 0.18
MEKDUC | None | core-mof-ddec-1508 | 20 | 2.280455647 | 74.35766533 | 19.43505 | 1.779082142 | 71.27175644 | 1.45476 | 3.69 | 4.95 | 0 | 0 | 0.206219583 | 0.3
METYIU | None | core-mof-ddec-1509 | 20 | 2.322912309 | 68.2195517 | 14.35087 | 2.368672554 | 77.23410947 | 1.31027 | 4.86 | 7.46 | 1092.94 | 834.131 | 0.267120517 | 0.35
BEPLUF | ZnO | core-mof-ddec-151 | 20 | 3.548431912 | 70.17526874 | 12.54798 | 4.163606435 | 122.2772652 | 0.882268 | 10.46 | 10.55 | 1247.7 | 1414.19 | 0.521383525 | 0.46
MEWNEH | None | core-mof-ddec-1510 | 20 | 0.860701296 | 48.95020353 | 17.31395 | 9.143111427 | 180.8179831 | 2.53736 | 3.65 | 5.43 | 0 | 0 | 0.094586499 | 0.24
MEXJAC | None | core-mof-ddec-1511 | 20 | 2.196830399 | 85.15485048 | 12.28329 | 1.129869437 | 64.25845896 | 1.72938 | 4.66 | 6.51 | 2197.86 | 1270.9 | 0.381639663 | 0.66
MIBQAR16 | ZnO | core-mof-ddec-1512 | 20 | 4.36988551 | 58.48512295 | 9.10664 | 5.060136743 | 196.1440391 | 0.597056 | 7.96 | 15 | 2192.96 | 3672.95 | 1.37340551 | 0.82
MIBQAR18 | ZnO | core-mof-ddec-1513 | 20 | 4.398993404 | 58.94742661 | 9.01175 | 19.81599845 | 265.2108626 | 0.597794 | 7.97 | 15.01 | 2194.78 | 3671.46 | 1.371709987 | 0.82
MIBQAR | ZnO | core-mof-ddec-1514 | 20 | 4.283633284 | 56.57970091 | 8.93314 | 19.77779941 | 265.0266259 | 0.589235 | 7.95 | 15.11 | 2182.82 | 3704.51 | 1.374663759 | 0.81
MICDEJ | None | core-mof-ddec-1515 | 20 | 3.675301462 | 97.24149465 | 17.41489 | 19.6410264 | 259.4254282 | 1.18044 | 4.51 | 5.48 | 990.789 | 839.342 | 0.321913863 | 0.38
MICNES | None | core-mof-ddec-1516 | 20 | 5.128739763 | 111.7436513 | 17.9106 | 4.454312221 | 117.8526394 | 0.972071 | 3.23 | 5.23 | 0 | 0 | 0.432067205 | 0.42
MICNIW | None | core-mof-ddec-1517 | 20 | 4.388945357 | 105.8622011 | 19.34275 | 7.304879886 | 159.1568276 | 1.07613 | 2.77 | 4.82 | 0 | 0 | 0.325239516 | 0.35
MICNOC | None | core-mof-ddec-1518 | 20 | 4.053003422 | 96.72972538 | 19.01149 | 6.044001894 | 145.7824812 | 1.0648 | 2.9 | 4.78 | 0 | 0 | 0.309917355 | 0.33
MICNUI | None | core-mof-ddec-1519 | 20 | 4.236929576 | 102.8095697 | 19.42854 | 6.022494746 | 143.7339677 | 1.0826 | 2.88 | 4.67 | 0 | 0 | 0.314058747 | 0.34
BEPMAM | ZnO | core-mof-ddec-152 | 20 | 3.548602255 | 71.11083455 | 12.84439 | 5.937688802 | 144.0786823 | 0.893987 | 10.23 | 10.36 | 1219.59 | 1364.22 | 0.514548869 | 0.46
MICPAQ | None | core-mof-ddec-1520 | 20 | 4.573951158 | 106.4343181 | 18.87793 | 8.926787528 | 178.8848863 | 1.03819 | 2.99 | 4.95 | 0 | 0 | 0.366021634 | 0.38
MIDRAT | None | core-mof-ddec-1521 | 20 | 3.470844194 | 98.30107856 | 23.31858 | 6.3095451 | 146.8210104 | 1.26356 | 3.34 | 4.2 | 0 | 0 | 0.166197094 | 0.21
MIFGEP | None | core-mof-ddec-1522 | 20 | 5.282177928 | 120.8437338 | 16.79969 | 1.815159097 | 51.40884668 | 1.0207 | 4.94 | 6 | 1255.98 | 1230.51 | 0.460468306 | 0.47
MIFKUJ | ZnO | core-mof-ddec-1523 | 20 | 5.943156204 | 122.0851857 | 16.34622 | 7.233209763 | 165.4787263 | 0.91647 | 4.58 | 6.05 | 1688.75 | 1842.67 | 0.534660163 | 0.49
MIFQEY | None | core-mof-ddec-1524 | 20 | 0.928040216 | 34.48615763 | 15.81239 | 7.844385072 | 161.1405078 | 1.6579 | 2.9 | 4.55 | 0 | 0 | 0.126666265 | 0.21
MIHBAG | None | core-mof-ddec-1525 | 20 | 2.417453704 | 69.54712372 | 17.16638 | 2.119472933 | 78.76003256 | 1.28353 | 2.85 | 4.75 | 0 | 0 | 0.218148388 | 0.28
MIHHIU | None | core-mof-ddec-1526 | 20 | 2.225516171 | 64.76236199 | 22.18332 | 3.39702858 | 97.72826941 | 1.29831 | 3.48 | 5.23 | 0 | 0 | 0.146344093 | 0.19
MIHHOA | None | core-mof-ddec-1527 | 20 | 2.458460154 | 72.43850885 | 23.03396 | 1.877951205 | 54.64824624 | 1.3146 | 3.22 | 4.99 | 0 | 0 | 0.152137532 | 0.2
MIHHUG | None | core-mof-ddec-1528 | 20 | 2.555380633 | 74.73031246 | 23.0979 | 1.962500195 | 57.82505261 | 1.30475 | 3.3 | 5.16 | 0 | 0 | 0.160950374 | 0.21
MIHLAR | None | core-mof-ddec-1529 | 20 | 1.736511464 | 51.97160998 | 16.66739 | 1.915741625 | 56.02451875 | 1.33529 | 4.92 | 5.78 | 577.771 | 432.693 | 0.157269207 | 0.21
BEPMEQ | ZnO | core-mof-ddec-153 | 20 | 2.190390678 | 49.71991224 | 11.60919 | 2.110721979 | 63.17126133 | 1.01266 | 10.11 | 10.24 | 1055.3 | 1042.1 | 0.404874291 | 0.41
MIHLEV | None | core-mof-ddec-1530 | 20 | 2.017092647 | 62.46857068 | 17.69842 | 6.420935218 | 145.7494952 | 1.38172 | 3.7 | 5.7 | 0 | 0 | 0.173696552 | 0.24
MIHLIZ | None | core-mof-ddec-1531 | 20 | 1.814829292 | 54.66446016 | 18.01883 | 2.723523533 | 84.34645906 | 1.34387 | 3.52 | 5.22 | 0 | 0 | 0.148823919 | 0.2
MIHLOF | None | core-mof-ddec-1532 | 20 | 1.802215737 | 55.01602568 | 17.62563 | 2.164733312 | 65.20391663 | 1.36197 | 3.79 | 5.26 | 516.736 | 379.405 | 0.154188418 | 0.21
MIHLUL | None | core-mof-ddec-1533 | 20 | 2.401818934 | 76.4856072 | 20.53987 | 2.161929903 | 65.99697728 | 1.42077 | 3.28 | 4.76 | 0 | 0 | 0.18299936 | 0.26
MIHMAS | None | core-mof-ddec-1534 | 20 | 3.051732619 | 96.01199339 | 19.93327 | 2.534663732 | 80.71603227 | 1.40367 | 4.11 | 5.75 | 494.296 | 352.145 | 0.206601267 | 0.29
MIJYEK | None | core-mof-ddec-1535 | 20 | 0.760692839 | 42.50832191 | 15.44545 | 2.699216494 | 84.92131798 | 2.49312 | 3.22 | 5.37 | 0 | 0 | 0.088242844 | 0.22
MIKJAR | None | core-mof-ddec-1536 | 20 | 1.586826745 | 69.72446692 | 19.4545 | 1.426857752 | 79.73432316 | 1.96036 | 4.85 | 6 | 580.783 | 296.263 | 0.107123181 | 0.21
BEPMIU | ZnO | core-mof-ddec-154 | 20 | 2.174520941 | 49.79009579 | 11.68234 | 1.995848994 | 87.69672405 | 1.02149 | 9.95 | 10.07 | 1049.73 | 1027.65 | 0.391584842 | 0.4
MIMVEJ | None | core-mof-ddec-1544 | 20 | 4.758080587 | 139.0813422 | 23.39839 | 6.272969759 | 143.6324476 | 1.30405 | 4.29 | 4.72 | 579.231 | 444.177 | 0.268394617 | 0.35
MINCER | None | core-mof-ddec-1545 | 20 | 1.58777271 | 70.47601327 | 21.17249 | 2.203997682 | 64.42407822 | 1.98033 | 3.15 | 3.81 | 0 | 0 | 0.050496634 | 0.1
MINVUA01 | None | core-mof-ddec-1546 | 20 | 5.028805038 | 116.9298662 | 15.01326 | 2.114440359 | 93.85305963 | 1.03739 | 6.56 | 6.97 | 1503.87 | 1449.66 | 0.414501779 | 0.43
MINVUA | None | core-mof-ddec-1547 | 20 | 5.023232986 | 116.8003047 | 14.9435 | 9.15667065 | 212.9110725 | 1.03739 | 6.56 | 6.97 | 1514.52 | 1459.94 | 0.424141355 | 0.44
MITGIF | None | core-mof-ddec-1548 | 20 | 1.367562103 | 69.91440571 | 21.48991 | 9.16821686 | 213.1795451 | 2.28088 | 3.09 | 4.17 | 0 | 0 | 0.074532637 | 0.17
MITGOL | None | core-mof-ddec-1549 | 20 | 1.379693755 | 67.91139303 | 16.26861 | 1.766398516 | 90.30427371 | 2.19605 | 3.83 | 4.77 | 592.009 | 269.579 | 0.132055281 | 0.29
BEPNIV | ZnO | core-mof-ddec-155 | 20 | 3.477738863 | 69.64402607 | 12.92751 | 2.119535965 | 104.3279637 | 0.893387 | 10.2 | 10.32 | 1250.61 | 1399.85 | 0.503701084 | 0.45
MIVNUB | None | core-mof-ddec-1550 | 20 | 0.570552356 | 29.7933135 | 18.01157 | 8.700082951 | 174.2249283 | 2.32973 | 3.06 | 3.84 | 0 | 0 | 0.051508115 | 0.12
MIVPAJ | None | core-mof-ddec-1551 | 20 | 0.11149515 | 5.5262291 | 16.79266 | 1.426323936 | 74.4803097 | 2.21132 | 2.55 | 3.26 | 0 | 0 | 0.040699673 | 0.09
MIVPEN | None | core-mof-ddec-1552 | 20 | 0.052727122 | 2.755608449 | 15.89585 | 0.74749574 | 37.04943854 | 2.33166 | 2.5 | 3.19 | 0 | 0 | 0.03431032 | 0.08
MIVPIR | None | core-mof-ddec-1553 | 20 | 0.074888682 | 3.952797966 | 17.02912 | 0.416421927 | 21.76291309 | 2.3549 | 2.49 | 3.22 | 0 | 0 | 0.033971719 | 0.08
MIYGIL | None | core-mof-ddec-1554 | 20 | 0.22276781 | 13.02551014 | 16.50601 | 0.59902768 | 31.61806751 | 2.60868 | 2.63 | 3.31 | 0 | 0 | 0.053666989 | 0.14
MIZJUB | ZnO | core-mof-ddec-1555 | 20 | 5.356596994 | 104.170681 | 14.06628 | 1.48423042 | 86.78479342 | 0.867592 | 6 | 6.38 | 1801.58 | 2076.54 | 0.633938533 | 0.55
MIZKOW | None | core-mof-ddec-1556 | 20 | 1.200462877 | 53.66488045 | 22.21648 | 10.65481015 | 207.2059614 | 1.99445 | 3.43 | 3.83 | 0 | 0 | 0.045125222 | 0.09
MOBBOU | None | core-mof-ddec-1557 | 20 | 0.422159028 | 20.07076606 | 16.28208 | 1.237303864 | 55.31180115 | 2.12114 | 2.64 | 3.51 | 0 | 0 | 0.080145582 | 0.17
MOCHES | None | core-mof-ddec-1558 | 20 | 0.554920633 | 32.00532911 | 17.78654 | 1.650617147 | 78.47552318 | 2.57318 | 2.54 | 3.64 | 0 | 0 | 0.042748661 | 0.11
MOCHIW | None | core-mof-ddec-1559 | 20 | 0.538539211 | 31.75927361 | 17.77596 | 1.792346809 | 103.3745118 | 2.63111 | 2.55 | 3.62 | 0 | 0 | 0.04180745 | 0.11
BEPNOB | ZnO | core-mof-ddec-156 | 20 | 3.408829505 | 68.02842899 | 12.75336 | 1.740005698 | 102.6133583 | 0.890303 | 10.23 | 10.36 | 1235.88 | 1388.16 | 0.51667803 | 0.46
MOCHUI | None | core-mof-ddec-1560 | 20 | 0.402417596 | 25.93500904 | 17.81254 | 8.8304668 | 176.2255293 | 2.87531 | 2.52 | 3.54 | 0 | 0 | 0.034778859 | 0.1
MOCJAQ | None | core-mof-ddec-1561 | 20 | 0.376813066 | 25.76820292 | 18.20704 | 1.343023516 | 86.55517899 | 3.05096 | 2.47 | 3.47 | 0 | 0 | 0.029498912 | 0.09
MOCJEU | None | core-mof-ddec-1562 | 20 | 0.229460378 | 15.95944252 | 16.82451 | 1.261872737 | 86.29263606 | 3.10306 | 2.47 | 3.45 | 0 | 0 | 0.029003629 | 0.09
MOCJIY | None | core-mof-ddec-1563 | 20 | 0.393694639 | 28.24752282 | 18.70467 | 1.0139553 | 70.52268217 | 3.20113 | 2.43 | 3.43 | 0 | 0 | 0.028115072 | 0.09
MOCKAR | Cu-Cu | core-mof-ddec-1564 | 20 | 6.21112625 | 104.2186068 | 11.79084 | 1.235365149 | 88.63723752 | 0.748614 | 6.73 | 10.84 | 2198.95 | 2937.36 | 1.055283497 | 0.79
MOCKEV | Cu-Cu | core-mof-ddec-1565 | 20 | 5.228813636 | 89.98800716 | 11.45071 | 16.14895954 | 270.9689029 | 0.767829 | 6.62 | 10.91 | 2184.28 | 2844.75 | 0.989803719 | 0.76
MODDEP | None | core-mof-ddec-1566 | 20 | 0.631010307 | 27.85674222 | 20.66473 | 14.87622134 | 256.0201234 | 1.96959 | 2.7 | 3.31 | 0 | 0 | 0.04061759 | 0.08
MODNIC | None | core-mof-ddec-1567 | 20 | 1.533423374 | 46.6968916 | 11.85628 | 1.480019587 | 65.3373228 | 1.35865 | 3.7 | 5.25 | 0 | 0 | 0.338571376 | 0.46
MODNOI | None | core-mof-ddec-1568 | 20 | 1.159276252 | 41.49409655 | 14.33717 | 5.383125579 | 163.9307421 | 1.59692 | 3.75 | 4.69 | 568.862 | 356.224 | 0.16907547 | 0.27
MODNUO | None | core-mof-ddec-1569 | 20 | 1.162460012 | 41.8273444 | 14.31718 | 2.999091318 | 107.3467903 | 1.60534 | 3.7 | 4.66 | 0 | 0 | 0.16818867 | 0.27
BEPNUH | ZnO | core-mof-ddec-157 | 20 | 2.047626911 | 53.50236969 | 11.5795 | 3.128931564 | 112.5844303 | 1.16569 | 10.21 | 10.33 | 1066.13 | 914.589 | 0.368880234 | 0.43
MODPAW | None | core-mof-ddec-1570 | 20 | 0.916945154 | 34.51583989 | 16.43537 | 5.616306522 | 146.7482705 | 1.67942 | 2.47 | 5.25 | 0 | 0 | 0.10717986 | 0.18
MOGVAG | None | core-mof-ddec-1574 | 20 | 0.584260597 | 26.57391229 | 23.48858 | 1.677953785 | 63.16188478 | 2.02904 | 2.63 | 3.92 | 0 | 0 | 0.044355952 | 0.09
MOGXUB | None | core-mof-ddec-1575 | 20 | 0.648919358 | 41.27267959 | 16.90156 | 0.31034345 | 14.11534453 | 2.8376 | 3.6 | 4.67 | 0 | 0 | 0.070482098 | 0.2
MOGYAI | None | core-mof-ddec-1576 | 20 | 0.507055462 | 35.29493737 | 16.38432 | 1.281307931 | 81.49396544 | 3.10553 | 3.28 | 4.73 | 0 | 0 | 0.057961121 | 0.18
MOJJUR | None | core-mof-ddec-1577 | 20 | 1.797234165 | 53.01451552 | 16.52175 | 1.004388649 | 69.91313 | 1.31606 | 3.09 | 4.35 | 0 | 0 | 0.182362506 | 0.24
MOQSIV | None | core-mof-ddec-1578 | 20 | 0.593684829 | 19.19507397 | 23.32108 | 3.798476884 | 112.0468415 | 1.44252 | 2.48 | 3.87 | 0 | 0 | 0.041593877 | 0.06
MOSDUT | None | core-mof-ddec-1579 | 20 | 3.717054557 | 93.46267866 | 16.2732 | 0.519138718 | 16.78484208 | 1.12183 | 4.17 | 5.01 | 1016.92 | 906.479 | 0.383302283 | 0.43
BEPPAP | ZnO | core-mof-ddec-158 | 20 | 2.130115433 | 49.26200931 | 11.48084 | 5.839692528 | 146.8348925 | 1.03173 | 9.79 | 9.91 | 1075.64 | 1042.56 | 0.378005874 | 0.39
MOTMAK | None | core-mof-ddec-1580 | 20 | 5.414904401 | 121.0609756 | 17.26644 | 6.134803862 | 141.8762384 | 0.997473 | 5.33 | 5.72 | 1140.1 | 1142.99 | 0.451140031 | 0.45
MOXDIN01 | None | core-mof-ddec-1581 | 20 | 4.701790008 | 98.96813285 | 14.34995 | 6.662408934 | 148.9514247 | 0.939106 | 5.62 | 6.88 | 1872.07 | 1993.46 | 0.585663386 | 0.55
MOXJOZ | None | core-mof-ddec-1582 | 20 | 4.784702299 | 103.6592058 | 15.23206 | 9.407390348 | 198.0164695 | 0.96659 | 2.89 | 10.21 | 0 | 0 | 0.465554165 | 0.45
MOXNUJ | None | core-mof-ddec-1583 | 20 | 5.140644991 | 85.96729742 | 12.61736 | 7.641232875 | 165.545123 | 0.746109 | 7.12 | 7.31 | 1787.8 | 2396.16 | 0.737157708 | 0.55
MOYMET | None | core-mof-ddec-1584 | 20 | 3.022036906 | 67.86259852 | 13.17063 | 13.70316229 | 229.1587593 | 1.00188 | 8.45 | 9.13 | 1000.43 | 998.559 | 0.399249411 | 0.4
MOYNEU | ZnO | core-mof-ddec-1585 | 20 | 2.443001303 | 72.78822741 | 23.93728 | 6.950651232 | 156.0832209 | 1.32924 | 3.37 | 4.55 | 0 | 0 | 0.105323343 | 0.14
MOYYEF | None | core-mof-ddec-1586 | 20 | 4.586375277 | 97.68353935 | 14.0693 | 2.079399813 | 61.95486933 | 0.950247 | 7.36 | 7.69 | 1754.4 | 1846.26 | 0.568273302 | 0.54
MOYYIJ | None | core-mof-ddec-1587 | 20 | 5.643482276 | 92.41408607 | 14.04496 | 9.061505011 | 192.9977003 | 0.730593 | 9.38 | 12.42 | 2059.11 | 2818.41 | 0.917063262 | 0.67
MUCLOM | None | core-mof-ddec-1588 | 20 | 5.555502282 | 103.0268397 | 15.19122 | 13.48959887 | 220.8971146 | 0.827407 | 2.86 | 10.23 | 0 | 0 | 0.54386777 | 0.45
MUDLIH | None | core-mof-ddec-1589 | 20 | 1.006210521 | 45.09526598 | 16.15847 | 8.919351996 | 165.4094628 | 1.99952 | 2.55 | 9.94 | 0 | 0 | 0.130031207 | 0.26
BEPPIX | ZnO | core-mof-ddec-159 | 20 | 3.452695449 | 76.65285713 | 14.1334 | 1.980314467 | 88.75161382 | 0.990438 | 9.64 | 9.77 | 1097.19 | 1107.78 | 0.403861726 | 0.4
MUFHUR | None | core-mof-ddec-1590 | 20 | 0.55026544 | 25.34044861 | 18.93596 | 7.542177291 | 167.4429288 | 2.0546 | 2.69 | 3.42 | 0 | 0 | 0.058405529 | 0.12
MUFJED | None | core-mof-ddec-1591 | 20 | 0.398604653 | 20.46031946 | 19.10752 | 2.576320545 | 118.6429559 | 2.29009 | 2.67 | 3.41 | 0 | 0 | 0.052399687 | 0.12
MUJRIT | None | core-mof-ddec-1592 | 20 | 2.330801539 | 68.25267198 | 15.20482 | 2.052274035 | 105.3429307 | 1.30647 | 5.12 | 6.25 | 898.362 | 687.627 | 0.252589038 | 0.33
MUKRIU | None | core-mof-ddec-1593 | 20 | 1.064194018 | 42.09421401 | 17.80963 | 4.079830513 | 119.4693452 | 1.76476 | 2.91 | 4.88 | 0 | 0 | 0.084997393 | 0.15
MULQOA | ZnO | core-mof-ddec-1594 | 20 | 3.230476523 | 93.56351553 | 13.59184 | 1.680449389 | 66.4702066 | 1.29204 | 5.12 | 5.83 | 1825.1 | 1412.58 | 0.425683415 | 0.55
MULXOH | None | core-mof-ddec-1595 | 20 | 4.007479186 | 108.5748979 | 15.91741 | 5.937250683 | 171.9591653 | 1.20876 | 4.12 | 5.4 | 1330.91 | 1101.05 | 0.347463516 | 0.42
MUPYIG | None | core-mof-ddec-1596 | 20 | 0.780543936 | 42.20765137 | 22.86488 | 5.499199016 | 148.9901617 | 2.41255 | 2.4 | 3.47 | 0 | 0 | 0.024869951 | 0.06
MUPYUS | None | core-mof-ddec-1597 | 20 | 0.032280403 | 1.643063984 | 16.08617 | 1.322779333 | 71.52884849 | 2.27091 | 2.66 | 3.48 | 0 | 0 | 0.022017605 | 0.05
MURCAD | None | core-mof-ddec-1598 | 20 | 5.07097097 | 134.9751432 | 18.00245 | 0.247037498 | 12.57414355 | 1.18753 | 3.77 | 4.6 | 832.903 | 701.372 | 0.370516955 | 0.44
MURCIL | None | core-mof-ddec-1599 | 20 | 1.194607963 | 41.3529572 | 12.10259 | 6.988657792 | 186.0186327 | 1.5444 | 7.11 | 8.3 | 913.29 | 591.354 | 0.207200207 | 0.32
ACUBAB | None | core-mof-ddec-16 | 20 | 1.214184108 | 62.85952708 | 14.45869 | 3.092713464 | 107.0584254 | 2.30944 | 4.3 | 6.48 | 962.154 | 416.618 | 0.151551891 | 0.35
BEPPOD | ZnO | core-mof-ddec-160 | 20 | 3.624646975 | 78.05690897 | 14.227 | 1.967542252 | 101.8616326 | 0.960732 | 9.89 | 10.04 | 1123.79 | 1169.72 | 0.42675793 | 0.41
MURCOR | None | core-mof-ddec-1600 | 20 | 1.199061909 | 42.58102558 | 12.53961 | 7.935020561 | 170.8809663 | 1.58436 | 6.88 | 8.11 | 878.804 | 554.675 | 0.195662602 | 0.31
MURNIX | None | core-mof-ddec-1601 | 20 | 0.363943717 | 19.15640279 | 20.97218 | 2.82309809 | 100.2537159 | 2.3483 | 2.56 | 3.38 | 0 | 0 | 0.034067198 | 0.08
MURTUO | None | core-mof-ddec-1602 | 20 | 1.107402229 | 48.44936082 | 15.623 | 0.971931892 | 51.15823671 | 1.95193 | 4.16 | 5.36 | 659.487 | 337.865 | 0.092216422 | 0.18
MUTVUT | None | core-mof-ddec-1603 | 20 | 1.408982019 | 43.18047623 | 20.56699 | 1.718435783 | 75.18236202 | 1.36731 | 3.76 | 4.82 | 188.743 | 138.039 | 0.087763565 | 0.12
MUVGOA | None | core-mof-ddec-1604 | 20 | 6.231687232 | 138.8059365 | 21.08134 | 1.169777001 | 35.84966117 | 0.993755 | 3.55 | 5.04 | 0 | 0 | 0.442765068 | 0.44
MUVGUG | None | core-mof-ddec-1605 | 20 | 6.346990738 | 139.4532208 | 20.55542 | 6.381119465 | 142.1344221 | 0.980252 | 3.84 | 5.3 | 517.236 | 527.657 | 0.44886417 | 0.44
MUVHAN | None | core-mof-ddec-1606 | 20 | 6.415759682 | 141.5659687 | 21.02209 | 6.414207574 | 140.9300788 | 0.984437 | 3.69 | 5.2 | 0 | 0 | 0.446955976 | 0.44
MUVHER | None | core-mof-ddec-1607 | 20 | 6.470603752 | 141.6453064 | 20.75371 | 6.615196673 | 145.9666153 | 0.97664 | 3.73 | 5.25 | 429.985 | 440.27 | 0.450524246 | 0.44
MUVJIX | None | core-mof-ddec-1608 | 20 | 2.654174179 | 84.82712346 | 15.75599 | 6.540501501 | 143.1754091 | 1.4259 | 4.98 | 5.58 | 948.039 | 664.871 | 0.252472123 | 0.36
MUWQEB | None | core-mof-ddec-1609 | 20 | 4.620113804 | 74.86494169 | 11.82919 | 3.483158518 | 111.3213744 | 0.72296 | 9.58 | 15.66 | 1249.37 | 1728.14 | 1.037401793 | 0.75
BEPRIZ | None | core-mof-ddec-161 | 20 | 6.908008264 | 118.3507851 | 13.65516 | 14.87687217 | 241.0668254 | 0.764371 | 6.04 | 10.21 | 1926.88 | 2520.87 | 0.889620355 | 0.68
MUXHIW01 | None | core-mof-ddec-1610 | 20 | 0.313339609 | 13.98014663 | 18.1034 | 14.5615376 | 249.4741381 | 1.99057 | 2.68 | 3.4 | 0 | 0 | 0.055260554 | 0.11
MUXHUI01 | None | core-mof-ddec-1611 | 20 | 0.203817629 | 9.470711553 | 17.52256 | 1.575791195 | 70.30643866 | 2.07313 | 2.62 | 3.33 | 0 | 0 | 0.043412618 | 0.09
MUZHUL | None | core-mof-ddec-1612 | 20 | 5.187230954 | 138.8889238 | 17.70374 | 1.165520342 | 54.15776362 | 1.1945 | 3.84 | 4.33 | 1244.27 | 1041.66 | 0.334868146 | 0.4
NABMUA01 | None | core-mof-ddec-1615 | 20 | 5.446795398 | 136.9942548 | 17.61039 | 6.114983752 | 163.7296508 | 1.12213 | 6.07 | 6.24 | 1282.56 | 1142.97 | 0.454492795 | 0.51
NABMUA | None | core-mof-ddec-1616 | 20 | 5.453218909 | 136.8199442 | 17.77201 | 5.676457925 | 142.7705774 | 1.11938 | 6.07 | 6.24 | 1279.3 | 1142.86 | 0.455609355 | 0.51
NABNUA | None | core-mof-ddec-1617 | 20 | 1.644299553 | 52.90958537 | 21.41173 | 5.650949644 | 141.7809606 | 1.43562 | 2.88 | 4.41 | 0 | 0 | 0.097518842 | 0.14
NACVUI | None | core-mof-ddec-1618 | 20 | 3.880679615 | 100.7467308 | 18.73687 | 2.08406695 | 67.06023731 | 1.15827 | 3.81 | 4.78 | 682.808 | 589.506 | 0.250373402 | 0.29
NADZEZ | None | core-mof-ddec-1619 | 20 | 3.049019876 | 111.7035504 | 21.36201 | 3.98658502 | 103.4961521 | 1.63451 | 4 | 4.53 | 540.149 | 330.465 | 0.226367535 | 0.37
BEPROF | None | core-mof-ddec-162 | 20 | 7.749356455 | 126.8016462 | 13.57806 | 1.911414827 | 70.02637935 | 0.730038 | 5.97 | 8 | 2199.56 | 3012.93 | 0.958854197 | 0.7
NADZID | None | core-mof-ddec-1620 | 20 | 3.12637411 | 109.8444869 | 19.89909 | 14.67871626 | 240.1858009 | 1.56754 | 4.7 | 5.01 | 799.732 | 510.183 | 0.248797479 | 0.39
NAGBUU | None | core-mof-ddec-1621 | 20 | 1.275902598 | 49.95030648 | 17.72764 | 2.179440423 | 76.57417392 | 1.74664 | 4.18 | 4.54 | 411.162 | 235.401 | 0.09732973 | 0.17
NAGQET | None | core-mof-ddec-1622 | 20 | 3.32419559 | 87.04057184 | 18.29869 | 1.39086894 | 54.45112342 | 1.16822 | 4.11 | 6.33 | 771.358 | 660.285 | 0.239680882 | 0.28
NAJGAH | None | core-mof-ddec-1623 | 20 | 0.318292722 | 12.91018557 | 20.82434 | 3.766192214 | 98.61378944 | 1.80964 | 2.7 | 3.37 | 0 | 0 | 0.027629805 | 0.05
NAKLIW | ZnO | core-mof-ddec-1624 | 20 | 4.982341817 | 129.4498781 | 17.07643 | 1.241236914 | 50.34547694 | 1.15907 | 4.02 | 5.08 | 1055.53 | 910.67 | 0.422752724 | 0.49
NALWOO | None | core-mof-ddec-1625 | 20 | 3.902157864 | 89.76695342 | 14.52879 | 6.515258417 | 169.2777089 | 1.02635 | 8.8 | 9.16 | 1306.51 | 1272.97 | 0.448190189 | 0.46
NALYEG | None | core-mof-ddec-1626 | 20 | 2.196631334 | 77.50128082 | 12.11126 | 8.016879256 | 184.4238116 | 1.5741 | 12.88 | 13.12 | 1306.64 | 830.083 | 0.406581539 | 0.64
NAMZIL | None | core-mof-ddec-1627 | 20 | 0.530559272 | 45.54586405 | 13.93338 | 6.098854869 | 215.1790592 | 3.82995 | 3.34 | 4.91 | 0 | 0 | 0.083552005 | 0.32
NANMEW | None | core-mof-ddec-1628 | 20 | 2.545391274 | 79.07873847 | 18.48542 | 1.235551332 | 106.0659119 | 1.38608 | 3.3 | 7.13 | 0 | 0 | 0.202008542 | 0.28
NAPZOV | None | core-mof-ddec-1629 | 20 | 2.931789994 | 96.96143266 | 19.121 | 4.336782372 | 134.7326372 | 1.47553 | 4.11 | 5.16 | 676.975 | 458.801 | 0.203316774 | 0.3
BEPVAV | None | core-mof-ddec-163 | 20 | 1.578794252 | 48.37209604 | 19.16406 | 2.754097495 | 91.08470913 | 1.36696 | 3.25 | 4.46 | 0 | 0 | 0.109732545 | 0.15
NAPZUB | None | core-mof-ddec-1630 | 20 | 2.709104338 | 94.31723101 | 20.87983 | 2.032025406 | 62.25847855 | 1.55327 | 3.25 | 4.37 | 0 | 0 | 0.141636676 | 0.22
NAQLAT | ZnO | core-mof-ddec-1631 | 20 | 4.51402364 | 125.6945532 | 20.24381 | 1.89369926 | 65.92897441 | 1.24225 | 3.54 | 6.12 | 0 | 0 | 0.321996378 | 0.4
NARTIL | None | core-mof-ddec-1632 | 20 | 3.415328031 | 87.73468602 | 20.30687 | 3.749563652 | 104.4078998 | 1.14611 | 3.85 | 4.49 | 386.767 | 337.461 | 0.209403984 | 0.24
NARTUX | None | core-mof-ddec-1633 | 20 | 0.980374148 | 30.75773998 | 17.95291 | 4.734848461 | 121.6311989 | 1.39973 | 2.44 | 5.01 | 0 | 0 | 0.100019289 | 0.14
NASCIV | None | core-mof-ddec-1634 | 20 | 0.611172389 | 29.56493986 | 23.15843 | 1.806618319 | 56.67988759 | 2.15823 | 2.8 | 4.06 | 0 | 0 | 0.032433985 | 0.07
NASMIF | None | core-mof-ddec-1635 | 20 | 0.391139551 | 14.90602249 | 19.7129 | 0.648567781 | 31.37390986 | 1.70025 | 2.56 | 3.42 | 0 | 0 | 0.047051904 | 0.08
NATXIR | None | core-mof-ddec-1636 | 20 | 0.932151983 | 48.05411321 | 18.84433 | 1.327714713 | 50.59816967 | 2.29999 | 3.18 | 3.62 | 0 | 0 | 0.065217675 | 0.15
NATXOW | None | core-mof-ddec-1637 | 20 | 1.147831232 | 60.98990439 | 14.97199 | 1.777145434 | 91.61504716 | 2.37062 | 3.98 | 6.28 | 787.552 | 332.214 | 0.13920409 | 0.33
NAXLEF | None | core-mof-ddec-1638 | 20 | 0.211382159 | 7.489285058 | 20.1836 | 2.150978265 | 114.2920275 | 1.58072 | 2.43 | 2.9 | 0 | 0 | 0.025304924 | 0.04
NAXVOY01 | None | core-mof-ddec-1639 | 20 | 2.097301941 | 65.69852249 | 17.49932 | 1.17377679 | 41.58699581 | 1.39756 | 3.68 | 4.75 | 0 | 0 | 0.171727869 | 0.24
BEPVEZ | None | core-mof-ddec-164 | 20 | 2.223785382 | 63.27797879 | 16.62522 | 2.583368408 | 80.92467955 | 1.26954 | 4.45 | 5.77 | 747.485 | 588.782 | 0.189044851 | 0.24
NAXVOY02 | None | core-mof-ddec-1640 | 20 | 2.092588903 | 65.27728523 | 17.52633 | 2.972177849 | 84.57354225 | 1.39173 | 3.68 | 4.77 | 0 | 0 | 0.172447242 | 0.24
NAXVOY03 | None | core-mof-ddec-1641 | 20 | 2.07211715 | 65.1436778 | 17.67175 | 2.554879632 | 79.69821794 | 1.4026 | 3.66 | 4.72 | 0 | 0 | 0.171110794 | 0.24
NAYGUR | None | core-mof-ddec-1642 | 20 | 5.092825959 | 85.13722044 | 12.58427 | 2.496533516 | 78.48657351 | 0.745846 | 7.02 | 7.69 | 1978.39 | 2652.55 | 0.737417644 | 0.55
NAYZUK | None | core-mof-ddec-1643 | 20 | 3.966804176 | 118.3857913 | 17.05154 | 13.95003774 | 233.2040104 | 1.3315 | 7.6 | 9.71 | 917.681 | 689.208 | 0.330454375 | 0.44
NAZBAT | None | core-mof-ddec-1644 | 20 | 6.987017917 | 161.7450734 | 18.72155 | 4.941755491 | 147.4823582 | 1.03282 | 4.62 | 6.89 | 1006.02 | 974.051 | 0.590615983 | 0.61
NAZZEV | None | core-mof-ddec-1645 | 20 | 4.804960146 | 109.8629532 | 13.85112 | 7.052709127 | 163.2657836 | 1.02009 | 8.05 | 9.69 | 1557.19 | 1526.51 | 0.637198679 | 0.65
NEDWAW | None | core-mof-ddec-1646 | 20 | 5.648662157 | 95.73911132 | 12.71012 | 9.460504865 | 216.3095991 | 0.756185 | 6 | 8.22 | 1889.22 | 2498.36 | 0.806680905 | 0.61
NEDWEA | None | core-mof-ddec-1647 | 20 | 5.474506975 | 105.1961206 | 13.47182 | 13.13419685 | 222.6113546 | 0.857312 | 5.5 | 7.23 | 1914.7 | 2233.38 | 0.676533164 | 0.58
NEDWIE | None | core-mof-ddec-1648 | 20 | 5.059439141 | 77.43040167 | 11.36267 | 10.7197807 | 205.9873789 | 0.682799 | 6.43 | 8.99 | 2009.05 | 2942.37 | 0.981255098 | 0.67
NEFTOJ | None | core-mof-ddec-1649 | 20 | 5.901059826 | 144.7604351 | 17.92218 | 15.26723112 | 233.6519534 | 1.09447 | 3.65 | 4.7 | 0 | 0 | 0.484252652 | 0.53
BEPVID | None | core-mof-ddec-165 | 20 | 2.120633551 | 62.05828941 | 17.44015 | 7.663253285 | 187.9892617 | 1.30564 | 4.22 | 5.29 | 607.375 | 465.195 | 0.160840661 | 0.21
NEGGOX | None | core-mof-ddec-1650 | 20 | 2.279899738 | 53.47720064 | 12.1821 | 2.718119684 | 79.54314309 | 1.0465 | 4.79 | 5.96 | 1410.58 | 1347.91 | 0.334448161 | 0.35
NEHNEV01 | ZnO | core-mof-ddec-1651 | 20 | 1.965821198 | 60.90861105 | 21.02033 | 6.917248878 | 162.2506025 | 1.3823 | 3.67 | 5.01 | 0 | 0 | 0.108514794 | 0.15
NEHNEV | ZnO | core-mof-ddec-1652 | 20 | 5.599657035 | 122.322499 | 16.60994 | 1.671903774 | 51.80193234 | 0.974569 | 4.62 | 5.93 | 1515.05 | 1554.58 | 0.472003522 | 0.46
NEHZIK | None | core-mof-ddec-1653 | 20 | 2.67797154 | 72.12103201 | 14.51418 | 6.889437959 | 150.4973006 | 1.20148 | 4.78 | 7.34 | 1081.62 | 900.239 | 0.299630456 | 0.36
NEJRUR | Cu-Cu | core-mof-ddec-1654 | 20 | 4.16716468 | 115.7622545 | 19.95406 | 4.629846376 | 124.6873963 | 1.2394 | 3.82 | 4.69 | 607.124 | 489.854 | 0.274326287 | 0.34
NEJSAY | Cu-Cu | core-mof-ddec-1655 | 20 | 4.339580284 | 120.6430517 | 20.31695 | 3.993922339 | 110.949648 | 1.24034 | 3.73 | 4.51 | 261.883 | 211.139 | 0.290242998 | 0.36
NEJSEC | Cu-Cu | core-mof-ddec-1656 | 20 | 3.601199422 | 100.2943514 | 19.60412 | 4.242797513 | 117.9524301 | 1.24255 | 3.98 | 5.82 | 601.366 | 483.977 | 0.27363084 | 0.34
NEJSIG | Cu-Cu | core-mof-ddec-1657 | 20 | 1.086462238 | 35.87346084 | 21.78303 | 3.711929978 | 103.3782265 | 1.47314 | 2.69 | 3.52 | 0 | 0 | 0.06109399 | 0.09
NEJSOM | Cu-Cu | core-mof-ddec-1658 | 20 | 5.370755629 | 134.8866456 | 18.93722 | 2.620602709 | 86.52862969 | 1.12052 | 4.54 | 5.41 | 1187.28 | 1059.58 | 0.365901546 | 0.41
NEJYUY | None | core-mof-ddec-1659 | 20 | 4.674644957 | 108.7240447 | 14.69544 | 5.078383773 | 127.54372 | 1.03768 | 5.75 | 6.59 | 1892.59 | 1823.87 | 0.491480996 | 0.51
BEPVOJ01 | None | core-mof-ddec-166 | 20 | 2.041683989 | 60.80351626 | 17.79236 | 8.313526659 | 193.3580523 | 1.3287 | 3.98 | 5.12 | 595.378 | 448.089 | 0.142996914 | 0.19
NEKBEL | None | core-mof-ddec-1660 | 20 | 1.092722854 | 39.21804057 | 14.09628 | 2.536484477 | 75.53919997 | 1.60125 | 3.89 | 4.91 | 579.004 | 361.594 | 0.149882904 | 0.24
NELWIL | None | core-mof-ddec-1661 | 20 | 0.269180783 | 10.1666079 | 15.99536 | 3.193228568 | 114.6056084 | 1.68506 | 2.9 | 3.58 | 0 | 0 | 0.035607041 | 0.06
NERMON | None | core-mof-ddec-1662 | 20 | 0.794286239 | 32.92084006 | 12.91539 | 1.120365161 | 42.31473427 | 1.84917 | 4.69 | 5.21 | 743.58 | 402.115 | 0.108156632 | 0.2
NERSUA | None | core-mof-ddec-1663 | 20 | 4.661058602 | 102.5054438 | 14.11943 | 1.771971248 | 73.4430224 | 0.981177 | 6.68 | 7.1 | 1681.75 | 1714.01 | 0.509592051 | 0.5
NERTAH | None | core-mof-ddec-1664 | 20 | 2.641115772 | 78.98685195 | 20.66972 | 8.800025396 | 193.5291069 | 1.3343 | 3.47 | 4.55 | 0 | 0 | 0.187364161 | 0.25
NERVEL | None | core-mof-ddec-1665 | 20 | 2.034612687 | 64.41251863 | 21.19356 | 3.065110821 | 91.66711175 | 1.41245 | 2.51 | 4.92 | 0 | 0 | 0.141597933 | 0.2
NERVIP01 | None | core-mof-ddec-1666 | 20 | 1.121510164 | 36.99376573 | 22.08327 | 1.637556197 | 51.84235786 | 1.47167 | 2.52 | 4.13 | 0 | 0 | 0.067950016 | 0.1
NERVIP | None | core-mof-ddec-1667 | 20 | 2.01387797 | 64.12331465 | 21.34176 | 1.036513396 | 34.19009026 | 1.42058 | 2.4 | 4.83 | 0 | 0 | 0.133748187 | 0.19
NERVOV | None | core-mof-ddec-1668 | 20 | 2.316432797 | 71.56865936 | 21.09053 | 1.650204671 | 52.54369677 | 1.37844 | 2.78 | 5.21 | 0 | 0 | 0.159600708 | 0.22
NESSOV | None | core-mof-ddec-1669 | 20 | 5.548598822 | 128.2699235 | 18.62125 | 1.933768989 | 59.74585329 | 1.0314 | 3.92 | 6.24 | 978.996 | 949.19 | 0.416909056 | 0.43
BEPVOJ | None | core-mof-ddec-167 | 20 | 1.949490809 | 59.01990223 | 18.32592 | 5.524642087 | 127.7161028 | 1.35072 | 3.77 | 4.87 | 543.854 | 402.64 | 0.13326226 | 0.18
NEVGIE | None | core-mof-ddec-1670 | 20 | 0.000156705 | 0.007545496 | 0 | 2.286549758 | 69.22420075 | 2.14827 | 2.49 | 2.92 | 0 | 0 | 0.004654908 | 0.01
NEVJEF | None | core-mof-ddec-1671 | 20 | 2.480423393 | 89.61464385 | 17.86676 | 0.001258247 | 0.060585891 | 1.61189 | 3.48 | 6.93 | 0 | 0 | 0.210932508 | 0.34
NEVPUA | None | core-mof-ddec-1672 | 20 | 1.519362366 | 56.51721261 | 15.8204 | 3.242143364 | 117.1346487 | 1.65961 | 5.21 | 6.38 | 729.982 | 439.852 | 0.156663312 | 0.26
NEVQAH | None | core-mof-ddec-1673 | 20 | 1.427720141 | 58.19061851 | 16.17095 | 2.283376472 | 84.93699491 | 1.81841 | 5.17 | 6.34 | 721.025 | 396.514 | 0.142982056 | 0.26
NEVVAM | None | core-mof-ddec-1674 | 20 | 3.158644499 | 100.5537375 | 15.40637 | 2.060532244 | 83.98259735 | 1.4203 | 5.92 | 6.96 | 1220.37 | 859.238 | 0.30275294 | 0.43
NEVVEQ | None | core-mof-ddec-1675 | 20 | 2.924477059 | 102.8540768 | 21.93006 | 4.724730455 | 150.409236 | 1.56913 | 3.8 | 4.81 | 374.422 | 238.617 | 0.159323957 | 0.25
NEYBEZ | None | core-mof-ddec-1676 | 20 | 2.963401516 | 102.1074521 | 21.47693 | 1.895476119 | 66.66403678 | 1.53728 | 3.89 | 4.95 | 446.654 | 290.549 | 0.169129892 | 0.26
NHBZZN10 | None | core-mof-ddec-1677 | 20 | 0.283756906 | 9.793424902 | 18.41583 | 1.985854552 | 68.42493245 | 1.53975 | 2.94 | 3.41 | 0 | 0 | 0.032472804 | 0.05
NIBBOR | None | core-mof-ddec-1678 | 20 | 0.831392594 | 37.80063206 | 22.50797 | 1.130906338 | 39.03145982 | 2.0285 | 2.47 | 4.77 | 0 | 0 | 0.034508257 | 0.07
NIBXUT | None | core-mof-ddec-1679 | 20 | 1.582537947 | 68.7717914 | 13.84362 | 0.570162271 | 25.92336566 | 1.9388 | 5.18 | 6.21 | 1236.94 | 637.993 | 0.221786672 | 0.43
BEPYIG | None | core-mof-ddec-168 | 20 | 2.333307064 | 75.45972733 | 16.10059 | 3.236261498 | 140.6370704 | 1.44287 | 7.19 | 7.59 | 759.316 | 526.254 | 0.180196414 | 0.26
NICJOA | None | core-mof-ddec-1680 | 20 | 0.857945211 | 39.65517072 | 20.75659 | 2.964960111 | 95.88754303 | 2.06216 | 4.19 | 5.24 | 253.868 | 123.108 | 0.048492842 | 0.1
NICJUG | None | core-mof-ddec-1681 | 20 | 0.334703692 | 12.94421633 | 15.84919 | 0.546859092 | 25.27642836 | 1.72542 | 3.36 | 4.9 | 0 | 0 | 0.069548284 | 0.12
NICZAA01 | None | core-mof-ddec-1682 | 20 | 4.875240941 | 122.2596434 | 20.97305 | 1.478079912 | 57.16275793 | 1.11886 | 3.16 | 4.01 | 0 | 0 | 0.20556638 | 0.23
NIFTIH | None | core-mof-ddec-1683 | 20 | 3.580441182 | 110.4385373 | 20.2644 | 7.483293113 | 187.6634937 | 1.37616 | 3.66 | 4.91 | 0 | 0 | 0.254330892 | 0.35
NIGBOW | None | core-mof-ddec-1684 | 20 | 4.080393588 | 59.20927425 | 10.01044 | 3.353970881 | 103.4530717 | 0.647399 | 11.55 | 11.79 | 1622.42 | 2506.07 | 0.98857119 | 0.64
NIGFIT | None | core-mof-ddec-1685 | 20 | 3.851646679 | 106.4113194 | 12.7235 | 15.55936342 | 225.7769001 | 1.2326 | 4.64 | 7.44 | 2258.22 | 1832.07 | 0.519227649 | 0.64
NIGFUF | None | core-mof-ddec-1686 | 20 | 4.059900472 | 111.9616444 | 13.0349 | 8.102505848 | 223.8518767 | 1.23037 | 4.63 | 7.46 | 2264.79 | 1840.74 | 0.52016873 | 0.64
NIGGAM | None | core-mof-ddec-1687 | 20 | 4.16932616 | 114.2007502 | 13.09416 | 8.195848267 | 226.0204789 | 1.22204 | 4.64 | 7.44 | 2278.03 | 1864.12 | 0.531897483 | 0.65
NIGGEQ | None | core-mof-ddec-1688 | 20 | 3.909486537 | 109.4648694 | 12.95887 | 8.310467425 | 227.6294966 | 1.24921 | 4.63 | 7.38 | 2285.68 | 1829.7 | 0.512323789 | 0.64
NIGGIU | None | core-mof-ddec-1689 | 20 | 4.387425878 | 125.1899174 | 13.53066 | 8.063871833 | 225.7868568 | 1.27304 | 4.6 | 7.33 | 2319.45 | 1821.97 | 0.526299252 | 0.67
BERFIP | ZnO | core-mof-ddec-169 | 20 | 1.292324487 | 56.59396437 | 23.25205 | 8.034926122 | 229.2669473 | 1.95363 | 2.71 | 4.08 | 0 | 0 | 0.056305442 | 0.11
NIHBEM01 | None | core-mof-ddec-1690 | 20 | 1.420731512 | 55.42473883 | 16.78254 | 0.974915662 | 42.69387665 | 1.74048 | 3.68 | 4.88 | 0 | 0 | 0.132147454 | 0.23
NIHBEM02 | None | core-mof-ddec-1691 | 20 | 1.472841778 | 56.21584017 | 16.20788 | 1.99327799 | 77.76058396 | 1.70287 | 3.78 | 5.02 | 556.661 | 326.897 | 0.146810972 | 0.25
NIHBEM | None | core-mof-ddec-1692 | 20 | 1.429389052 | 56.51380282 | 16.92568 | 2.110567346 | 80.5567294 | 1.76393 | 3.66 | 4.82 | 0 | 0 | 0.124721503 | 0.22
NIHBIQ01 | None | core-mof-ddec-1693 | 20 | 1.450518781 | 53.80639471 | 15.66363 | 1.953950924 | 77.25342313 | 1.65496 | 3.89 | 5.3 | 669.726 | 404.677 | 0.157103495 | 0.26
NIHBIQ02 | None | core-mof-ddec-1694 | 20 | 1.48333365 | 54.14393266 | 15.35418 | 2.275257368 | 84.39973176 | 1.6285 | 3.95 | 5.38 | 722.125 | 443.429 | 0.165796745 | 0.27
NIHBIQ | None | core-mof-ddec-1695 | 20 | 1.46563774 | 54.84650894 | 15.74559 | 2.41316868 | 88.08432444 | 1.66955 | 3.89 | 5.25 | 653.235 | 391.264 | 0.155730586 | 0.26
NIJZIP01 | None | core-mof-ddec-1696 | 20 | 1.234958436 | 40.31985711 | 11.80863 | 2.23434351 | 83.6127086 | 1.45663 | 7.37 | 8.51 | 950.813 | 652.749 | 0.233415486 | 0.34
NIJZOV | None | core-mof-ddec-1697 | 20 | 0.835066874 | 28.83574715 | 10.16117 | 3.651986717 | 119.2328246 | 1.5406 | 7.08 | 8.63 | 987.296 | 640.852 | 0.233675191 | 0.36
NIKDAM | None | core-mof-ddec-1698 | 20 | 3.990401148 | 85.71581678 | 14.6053 | 3.0940681 | 106.8414617 | 0.958363 | 7.15 | 7.97 | 1224.25 | 1277.44 | 0.459116222 | 0.44
NIKDEQ | None | core-mof-ddec-1699 | 20 | 0.604135884 | 18.86470758 | 21.0088 | 8.210576238 | 176.367293 | 1.39315 | 2.64 | 3.62 | 0 | 0 | 0.050245846 | 0.07
ACUTOI | None | core-mof-ddec-17 | 20 | 1.894872476 | 73.04824263 | 18.87703 | 1.119003143 | 34.9419189 | 1.71994 | 4.54 | 5.19 | 638.501 | 371.234 | 0.133725595 | 0.23
BERGAI | None | core-mof-ddec-170 | 20 | 2.068948503 | 69.43137883 | 20.90637 | 2.058539148 | 79.35767133 | 1.49712 | 2.68 | 5.29 | 0 | 0 | 0.187025756 | 0.28
NIKYOW01 | None | core-mof-ddec-1700 | 20 | 1.355660324 | 54.27937187 | 17.28495 | 1.419502784 | 47.63677561 | 1.78633 | 3.58 | 4.61 | 0 | 0 | 0.117559465 | 0.21
NIKYOW02 | None | core-mof-ddec-1701 | 20 | 1.411997806 | 55.43291402 | 16.8859 | 1.910053896 | 76.47677214 | 1.75151 | 3.68 | 4.72 | 0 | 0 | 0.125605906 | 0.22
NIKYOW | None | core-mof-ddec-1702 | 20 | 1.350024037 | 54.53410887 | 17.37481 | 1.964455491 | 77.12157332 | 1.80221 | 3.55 | 4.57 | 0 | 0 | 0.110974859 | 0.2
NIKYUC01 | None | core-mof-ddec-1703 | 20 | 1.425758471 | 54.69920831 | 16.3292 | 1.873024505 | 75.66066936 | 1.71164 | 3.69 | 4.95 | 0 | 0 | 0.140216401 | 0.24
NIKYUC02 | None | core-mof-ddec-1704 | 20 | 1.429268456 | 53.5969467 | 15.88432 | 2.029685358 | 77.8688568 | 1.67303 | 3.78 | 5.07 | 595.688 | 356.053 | 0.149429478 | 0.25
NIKYUC | None | core-mof-ddec-1705 | 20 | 1.425180878 | 55.31790352 | 16.61647 | 2.188053599 | 82.05106021 | 1.7317 | 3.64 | 4.9 | 0 | 0 | 0.132817463 | 0.23
NIKZAJ01 | None | core-mof-ddec-1706 | 20 | 1.371229932 | 55.211353 | 17.557 | 1.947089633 | 75.57561158 | 1.79637 | 3.62 | 4.61 | 0 | 0 | 0.11690242 | 0.21
NIKZAJ02 | None | core-mof-ddec-1707 | 20 | 1.428792418 | 56.56712785 | 16.9891 | 1.882945132 | 75.81511017 | 1.76633 | 3.69 | 4.67 | 0 | 0 | 0.124552037 | 0.22
NIKZAJ | None | core-mof-ddec-1708 | 20 | 1.336866353 | 54.33970748 | 17.41655 | 1.959041354 | 77.56014196 | 1.81346 | 3.58 | 4.56 | 0 | 0 | 0.110286414 | 0.2
NIKZEN01 | None | core-mof-ddec-1709 | 20 | 1.440591807 | 55.73291144 | 16.60058 | 1.809463944 | 73.54941739 | 1.72603 | 3.71 | 4.86 | 0 | 0 | 0.139047409 | 0.24
BETDAH | None | core-mof-ddec-171 | 20 | 5.045211653 | 131.521738 | 15.70179 | 2.010796179 | 77.79269939 | 1.16306 | 4.35 | 6.2 | 1992.02 | 1712.75 | 0.515880522 | 0.6
NIKZEN02 | None | core-mof-ddec-1710 | 20 | 1.452822804 | 55.37057847 | 16.13148 | 7.18435932 | 187.2863794 | 1.70037 | 3.79 | 4.95 | 566.593 | 333.217 | 0.147026824 | 0.25
NIKZEN | None | core-mof-ddec-1711 | 20 | 1.449020849 | 56.56195912 | 16.62507 | 2.099288425 | 80.00894132 | 1.74152 | 3.71 | 4.82 | 0 | 0 | 0.132068538 | 0.23
NINHOH | None | core-mof-ddec-1712 | 20 | 1.704810492 | 40.08472021 | 8.60254 | 1.971424683 | 76.9537874 | 1.04902 | 5.4 | 6.5 | 2516.81 | 2399.19 | 0.55289699 | 0.58
NIRDOI | ZnO | core-mof-ddec-1713 | 20 | 0.801376031 | 26.58908469 | 21.90944 | 7.375644667 | 173.4214179 | 1.48024 | 2.75 | 3.73 | 0 | 0 | 0.060800951 | 0.09
NIRMUW | None | core-mof-ddec-1714 | 20 | 2.063385372 | 91.00814749 | 21.60151 | 1.843462036 | 61.16475449 | 1.9678 | 3.01 | 4.29 | 0 | 0 | 0.086390893 | 0.17
NIRNAD | None | core-mof-ddec-1715 | 20 | 2.475254627 | 98.46762065 | 22.31503 | 1.520563479 | 67.06632081 | 1.77484 | 3.24 | 4.25 | 0 | 0 | 0.090148971 | 0.16
NISBEX | None | core-mof-ddec-1716 | 20 | 2.194967281 | 71.09201394 | 19.37493 | 1.708910999 | 67.98185452 | 1.44504 | 3.42 | 4.32 | 0 | 0 | 0.159165144 | 0.23
NISCOJ | None | core-mof-ddec-1717 | 20 | 2.91475759 | 77.59104931 | 21.34454 | 3.30742521 | 107.1230178 | 1.18763 | 2.98 | 4.58 | 0 | 0 | 0.176822748 | 0.21
NIVWIY | None | core-mof-ddec-1718 | 20 | 0.807165164 | 54.8537822 | 18.51225 | 2.773554285 | 73.83220755 | 3.03193 | 2.64 | 4.39 | 0 | 0 | 0.03957875 | 0.12
NOCKOG | None | core-mof-ddec-1719 | 20 | 4.553582613 | 106.7512058 | 17.21757 | 1.433248128 | 97.40147887 | 1.04593 | 5.02 | 5.63 | 1050.06 | 1003.95 | 0.430239117 | 0.45
BETDEL | None | core-mof-ddec-172 | 20 | 4.985452926 | 130.1355342 | 15.65797 | 5.484347398 | 128.5714452 | 1.1646 | 4.27 | 6.19 | 1928.58 | 1656.01 | 0.506611712 | 0.59
NOCKUM | None | core-mof-ddec-1720 | 20 | 4.263162851 | 102.5541194 | 16.54548 | 7.224746082 | 188.5879186 | 1.07326 | 5.1 | 6.01 | 1054.88 | 982.874 | 0.391331085 | 0.42
NOCLOH01 | None | core-mof-ddec-1721 | 20 | 3.646864175 | 106.9282503 | 17.82856 | 5.869184698 | 141.1883828 | 1.30816 | 4.83 | 5.48 | 922.045 | 704.841 | 0.28284002 | 0.37
NOCLOH02 | None | core-mof-ddec-1722 | 20 | 3.662842372 | 107.0975468 | 17.82653 | 4.616247387 | 135.351149 | 1.30452 | 4.84 | 5.5 | 929.973 | 712.887 | 0.283629228 | 0.37
NOCLOH03 | None | core-mof-ddec-1723 | 20 | 3.731875247 | 108.3726721 | 17.80481 | 4.687918773 | 137.0696713 | 1.29563 | 4.88 | 5.54 | 968.607 | 747.596 | 0.29329361 | 0.38
NOCLOH | None | core-mof-ddec-1724 | 20 | 3.629895309 | 106.9471574 | 17.85425 | 4.783601594 | 138.9145276 | 1.31451 | 4.78 | 5.44 | 892.912 | 679.274 | 0.281473705 | 0.37
NOCLUN | None | core-mof-ddec-1725 | 20 | 4.363239643 | 105.0733103 | 14.80961 | 4.574913977 | 134.7901257 | 1.07441 | 5.77 | 6.27 | 1384.84 | 1288.93 | 0.446756825 | 0.48
NOFHUM | ZnO | core-mof-ddec-1726 | 20 | 4.926972747 | 129.5170823 | 20.87115 | 8.088821759 | 194.7908775 | 1.17276 | 3.72 | 4.53 | 0 | 0 | 0.238753027 | 0.28
NOFRAC | None | core-mof-ddec-1727 | 20 | 2.563922937 | 121.8342479 | 15.18826 | 4.781878318 | 125.7029335 | 2.11994 | 3.81 | 6.05 | 1601.68 | 755.53 | 0.26415842 | 0.56
NOHFOG | None | core-mof-ddec-1728 | 20 | 2.514937941 | 93.93308263 | 16.25888 | 4.135836286 | 196.5295041 | 1.66638 | 4.54 | 5.41 | 1199.08 | 719.571 | 0.258044384 | 0.43
NOQLOV | None | core-mof-ddec-1729 | 20 | 1.07450284 | 48.14441058 | 23.56213 | 3.846790425 | 143.6778527 | 1.99902 | 2.61 | 3.28 | 0 | 0 | 0.060029414 | 0.12
BETFAJ | None | core-mof-ddec-173 | 20 | 5.126547952 | 127.6715541 | 15.76532 | 2.273985911 | 101.8887129 | 1.11108 | 4.32 | 6.19 | 1965.33 | 1768.84 | 0.531014868 | 0.59
NUCREJ | None | core-mof-ddec-1730 | 20 | 0.856310948 | 31.41134593 | 19.22462 | 7.48057258 | 186.2961852 | 1.63646 | 3.36 | 4.13 | 0 | 0 | 0.067218264 | 0.11
NURMUJ | ZnO | core-mof-ddec-1731 | 20 | 4.582501123 | 123.3405427 | 16.8473 | 1.603291902 | 58.81223016 | 1.20073 | 3.65 | 4.39 | 0 | 0 | 0.35811548 | 0.43
NUTQAV | None | core-mof-ddec-1732 | 20 | 5.411964518 | 87.67035486 | 11.49351 | 7.145850714 | 192.3345094 | 0.722738 | 6.87 | 10.89 | 2210.93 | 3059.1 | 1.065392992 | 0.77
NUTQEZ | None | core-mof-ddec-1733 | 20 | 5.605908639 | 96.02332448 | 12.31721 | 16.11157308 | 260.9971527 | 0.764211 | 8.32 | 11.7 | 2112.32 | 2764.06 | 0.98140435 | 0.75
NUVWEH | None | core-mof-ddec-1734 | 20 | 1.947525762 | 65.60897278 | 15.35977 | 14.48641597 | 248.1370838 | 1.503 | 3.85 | 5.83 | 890.971 | 592.793 | 0.192947438 | 0.29
NUVWIL | None | core-mof-ddec-1735 | 20 | 1.333186621 | 40.63169914 | 11.55456 | 3.658511905 | 123.2493108 | 1.35967 | 7.63 | 8.82 | 997.4 | 733.558 | 0.250060676 | 0.34
NUVYOT | None | core-mof-ddec-1736 | 20 | 3.259329221 | 84.17088112 | 18.82526 | 4.30566721 | 131.2243702 | 1.15218 | 3.59 | 5 | 0 | 0 | 0.243017584 | 0.28
NUXMAU | None | core-mof-ddec-1737 | 20 | 1.578500103 | 74.4374784 | 18.73143 | 3.804726482 | 98.25554853 | 2.10391 | 2.85 | 3.85 | 0 | 0 | 0.061789715 | 0.13
NUYWEK | None | core-mof-ddec-1738 | 20 | 1.388598212 | 44.76693988 | 20.57823 | 2.288830665 | 107.9346038 | 1.43836 | 2.44 | 4.35 | 0 | 0 | 0.083428349 | 0.12
NUYWOU | None | core-mof-ddec-1739 | 20 | 2.883686952 | 83.67473962 | 22.34803 | 1.859088362 | 59.93504543 | 1.29459 | 2.51 | 4.73 | 0 | 0 | 0.208560239 | 0.27
BETFEN | None | core-mof-ddec-174 | 20 | 5.223612868 | 126.2856634 | 15.67635 | 2.810402736 | 81.54828214 | 1.07862 | 4.32 | 6.21 | 1923.23 | 1783.05 | 0.537724129 | 0.58
OBEDEE | None | core-mof-ddec-1741 | 20 | 5.212051115 | 108.9274857 | 15.61191 | 7.634629759 | 184.5742226 | 0.932431 | 4.97 | 5.84 | 1492.07 | 1600.19 | 0.504058745 | 0.47
OBENUF | None | core-mof-ddec-1742 | 20 | 0.627613845 | 28.80421935 | 16.98974 | 8.689889619 | 181.6113861 | 2.04759 | 3.19 | 3.75 | 0 | 0 | 0.063489273 | 0.13
OBEPER | None | core-mof-ddec-1743 | 20 | 0.310259861 | 15.03366106 | 18.39513 | 1.615446444 | 74.14061061 | 2.16182 | 2.6 | 3.22 | 0 | 0 | 0.050883052 | 0.11
OBODEQ | None | core-mof-ddec-1744 | 20 | 3.923681305 | 119.6361079 | 15.40841 | 1.316082036 | 63.77083786 | 1.36036 | 4.47 | 5.13 | 1512.85 | 1112.09 | 0.396953748 | 0.54
OBUBOC | None | core-mof-ddec-1745 | 20 | 1.428777851 | 46.76942316 | 12.23128 | 6.219220066 | 189.6288778 | 1.46042 | 7.47 | 8.46 | 1002.88 | 686.708 | 0.24650443 | 0.36
OBUFEX | ZnO | core-mof-ddec-1746 | 20 | 4.481813948 | 110.4918978 | 17.08585 | 4.221226291 | 138.1770571 | 1.09987 | 4.36 | 5.15 | 1135.27 | 1032.19 | 0.372771328 | 0.41
OBUFIB | ZnO | core-mof-ddec-1747 | 20 | 2.370008664 | 83.14575545 | 19.96497 | 6.159536388 | 151.8534399 | 1.56509 | 3.95 | 4.7 | 465.955 | 297.718 | 0.140566996 | 0.22
OCACUR | None | core-mof-ddec-1748 | 20 | 4.055219063 | 113.7331618 | 14.71209 | 2.335086189 | 81.92058881 | 1.25128 | 4.89 | 5.51 | 1325.66 | 1059.45 | 0.407582635 | 0.51
OCAQOY | None | core-mof-ddec-1749 | 20 | 1.550590294 | 55.93209944 | 19.59929 | 6.402346562 | 179.5609821 | 1.60935 | 3.81 | 4.54 | 288.613 | 179.335 | 0.118060086 | 0.19
BETFUD | None | core-mof-ddec-175 | 20 | 5.149266864 | 122.6799419 | 15.51242 | 1.723607248 | 62.17307846 | 1.06295 | 4.26 | 6.15 | 2024.6 | 1904.71 | 0.545651254 | 0.58
OCIZIL | None | core-mof-ddec-1750 | 20 | 1.693900748 | 50.82374278 | 21.48905 | 7.811310669 | 186.1024423 | 1.33861 | 3.72 | 4.8 | 120.3 | 89.8699 | 0.119526972 | 0.16
OCUGEZ01 | None | core-mof-ddec-1751 | 20 | 3.416349896 | 99.6443648 | 16.48685 | 1.458643228 | 43.76508383 | 1.3013 | 4.18 | 5.77 | 1092.99 | 839.923 | 0.268961807 | 0.35
OCUGEZ | None | core-mof-ddec-1752 | 20 | 3.392034431 | 100.5287662 | 16.75704 | 5.526015185 | 161.1767792 | 1.32226 | 4.15 | 5.72 | 1099.14 | 831.26 | 0.26469832 | 0.35
OCUPOS | None | core-mof-ddec-1753 | 20 | 3.019742429 | 112.8287183 | 22.38968 | 5.245820868 | 155.4689112 | 1.66698 | 3.97 | 4.39 | 411.56 | 246.889 | 0.113978572 | 0.19
ODAJAG | None | core-mof-ddec-1754 | 20 | 1.109203392 | 52.12543901 | 18.02577 | 2.220600923 | 82.96984323 | 2.09663 | 3.25 | 4.18 | 0 | 0 | 0.066773823 | 0.14
ODELOZ | None | core-mof-ddec-1755 | 20 | 0.992325833 | 46.73196159 | 21.52953 | 2.035829679 | 95.67092614 | 2.10107 | 2.41 | 3.06 | 0 | 0 | 0.038075838 | 0.08
ODIMAQ | None | core-mof-ddec-1756 | 20 | 1.264542477 | 40.910044 | 11.84836 | 2.387608025 | 112.4404936 | 1.44329 | 7.27 | 8.52 | 907.386 | 628.694 | 0.221715664 | 0.32
ODIXEG | ZnO | core-mof-ddec-1757 | 20 | 6.103712375 | 75.5456512 | 10.6716 | 3.531352099 | 114.2450905 | 0.552173 | 7.47 | 10.36 | 2259.2 | 4091.48 | 1.412600761 | 0.78
ODODES | ZnO | core-mof-ddec-1758 | 20 | 5.338620263 | 118.8824117 | 16.50326 | 21.38574731 | 264.6914055 | 0.993468 | 4.53 | 6.14 | 1406.93 | 1416.18 | 0.483155975 | 0.48
ODODIW | ZnO | core-mof-ddec-1759 | 20 | 5.60875729 | 121.4428662 | 15.2843 | 7.204377312 | 160.4297941 | 0.965963 | 4.59 | 7.23 | 1720.16 | 1780.77 | 0.569379987 | 0.55
BETGAK | None | core-mof-ddec-176 | 20 | 5.202995781 | 123.7942767 | 15.66836 | 8.875176005 | 192.1685601 | 1.06153 | 4.21 | 6.11 | 2030.27 | 1912.59 | 0.546381167 | 0.58
ODOXEK | None | core-mof-ddec-1760 | 20 | 1.742744003 | 72.93744692 | 20.55836 | 7.734172388 | 184.0182688 | 1.86723 | 4.24 | 5.23 | 196.538 | 105.257 | 0.123177113 | 0.23
ODUNEH | ZnO | core-mof-ddec-1761 | 20 | 5.191714804 | 112.291295 | 14.82754 | 0.924885107 | 38.70835777 | 0.964914 | 5.05 | 6.66 | 1715.12 | 1777.48 | 0.569998984 | 0.55
OFAWAV | None | core-mof-ddec-1762 | 20 | 3.185636979 | 69.15328833 | 9.89048 | 8.50980507 | 184.0580748 | 0.968512 | 8.9 | 11.43 | 2129.48 | 2198.71 | 0.784708914 | 0.76
OFAWEZ | None | core-mof-ddec-1763 | 20 | 3.226087427 | 70.51493874 | 9.94564 | 11.8920588 | 258.1508742 | 0.975199 | 9.08 | 10.67 | 2128.81 | 2182.95 | 0.779328117 | 0.76
OFEHAK | None | core-mof-ddec-1764 | 20 | 3.644243521 | 102.9994428 | 16.40909 | 11.8407194 | 258.811214 | 1.26099 | 4.31 | 6.57 | 1294.79 | 1026.81 | 0.356862465 | 0.45
OFEHEO | None | core-mof-ddec-1765 | 20 | 2.220381649 | 72.0001727 | 21.43647 | 5.013717852 | 141.7057182 | 1.44674 | 3.3 | 5.4 | 0 | 0 | 0.179714392 | 0.26
OFERUN02 | ZIF | core-mof-ddec-1766 | 20 | 3.599190223 | 74.34666573 | 12.51739 | 1.459977369 | 47.34259208 | 0.92153 | 3.13 | 11.43 | 0 | 0 | 0.48831834 | 0.45
OFERUN04 | ZIF | core-mof-ddec-1767 | 20 | 3.97041051 | 81.36714575 | 12.87595 | 8.420247024 | 173.932816 | 0.914253 | 3.48 | 11.43 | 0 | 0 | 0.55783246 | 0.51
OFESAU | None | core-mof-ddec-1768 | 20 | 1.794278716 | 77.08729028 | 17.94618 | 9.285902491 | 190.2995621 | 1.91678 | 5 | 7.19 | 703.302 | 366.918 | 0.13042707 | 0.25
OFESIC | None | core-mof-ddec-1769 | 20 | 1.843025634 | 75.28150078 | 17.29937 | 2.072210433 | 89.0280232 | 1.82236 | 5.09 | 7.36 | 736.766 | 404.293 | 0.142672139 | 0.26
BEVQUP | None | core-mof-ddec-177 | 20 | 0.013814108 | 0.600013836 | 8.71198 | 2.210853439 | 90.30604993 | 1.93784 | 2.46 | 2.88 | 0 | 0 | 0.056764232 | 0.11
OFODAP | None | core-mof-ddec-1770 | 20 | 4.4863587 | 84.58096751 | 10.63331 | 0.113161534 | 4.915155303 | 0.841125 | 6.7 | 8.07 | 2382.43 | 2832.44 | 0.91544063 | 0.77
OFODET | None | core-mof-ddec-1771 | 20 | 3.528830779 | 91.26085092 | 15.52387 | 13.84361681 | 260.9926184 | 1.15382 | 4.57 | 6.3 | 1152.01 | 998.434 | 0.355341388 | 0.41
OFORUX | None | core-mof-ddec-1772 | 20 | 1.401150251 | 49.06184431 | 19.40223 | 5.359602971 | 138.6073627 | 1.56223 | 5.06 | 5.54 | 432.578 | 276.897 | 0.102417698 | 0.16
OFUDUQ | None | core-mof-ddec-1773 | 20 | 0.651799196 | 22.89760774 | 20.92222 | 1.179981855 | 41.31754322 | 1.56733 | 3.08 | 3.67 | 0 | 0 | 0.025521109 | 0.04
OFUSAL | None | core-mof-ddec-1774 | 20 | 2.340290514 | 90.98724825 | 24.2224 | 1.106450541 | 38.86944115 | 1.7346 | 2.8 | 3.61 | 0 | 0 | 0.063415197 | 0.11
OFUSEP | None | core-mof-ddec-1775 | 20 | 1.868389302 | 83.07148628 | 20.84614 | 2.123455528 | 82.55700484 | 1.98367 | 2.45 | 4.19 | 0 | 0 | 0.095782061 | 0.19
OFUYUL | ZnO | core-mof-ddec-1776 | 20 | 4.702782862 | 114.3850695 | 15.17568 | 2.377760449 | 105.7189175 | 1.08508 | 4.22 | 6.6 | 1350.05 | 1244.19 | 0.552954621 | 0.6
OGAGAF | None | core-mof-ddec-1777 | 20 | 2.203471554 | 69.41866078 | 18.90462 | 7.932409909 | 192.9387951 | 1.40546 | 3.91 | 4.93 | 607.203 | 432.031 | 0.156532381 | 0.22
OGAGEJ | None | core-mof-ddec-1778 | 20 | 4.622341808 | 109.6878914 | 15.44924 | 2.35285676 | 74.12492574 | 1.05864 | 5.22 | 5.64 | 1510.58 | 1426.91 | 0.415627598 | 0.44
OGAGIN | None | core-mof-ddec-1779 | 20 | 2.129574157 | 69.38703626 | 19.75112 | 7.177544522 | 170.3226973 | 1.45357 | 3.68 | 5.18 | 0 | 0 | 0.1513515 | 0.22
BEXPAX | None | core-mof-ddec-178 | 20 | 8.176979871 | 137.2767933 | 13.74747 | 2.020187834 | 65.82294681 | 0.749009 | 5.83 | 6.18 | 3095.79 | 4133.18 | 0.894515286 | 0.67
OGIYAF | None | core-mof-ddec-1780 | 20 | 2.045834271 | 70.16018101 | 19.49491 | 14.57970939 | 244.7671125 | 1.53002 | 2.66 | 4.13 | 0 | 0 | 0.08496621 | 0.13
OHAKEO | None | core-mof-ddec-1781 | 20 | 3.906716466 | 100.8102644 | 17.82463 | 3.858170283 | 132.3127339 | 1.15127 | 4.89 | 5.92 | 1003.48 | 871.622 | 0.356128449 | 0.41
OHAKIS | None | core-mof-ddec-1782 | 20 | 3.900726627 | 107.3984304 | 19.84214 | 4.202215164 | 108.4354151 | 1.2284 | 4.43 | 5.22 | 794.384 | 646.684 | 0.341908173 | 0.42
OHAQEU | None | core-mof-ddec-1783 | 20 | 1.270477959 | 41.03154045 | 13.35525 | 3.082911445 | 84.88158283 | 1.44091 | 3.34 | 4.72 | 0 | 0 | 0.187381585 | 0.27
OHAZAZ | None | core-mof-ddec-1784 | 20 | 3.607922894 | 117.4664276 | 19.42689 | 3.457064384 | 111.6498528 | 1.45257 | 2.66 | 4.54 | 0 | 0 | 0.206530494 | 0.3
OHOLIH | ZnO | core-mof-ddec-1785 | 20 | 4.062852257 | 115.6443747 | 18.02986 | 4.23521704 | 137.8898137 | 1.26984 | 5.24 | 5.71 | 1145.92 | 902.415 | 0.315000315 | 0.4
OHOMIH | None | core-mof-ddec-1786 | 20 | 1.627804757 | 72.09340687 | 18.52693 | 3.906547948 | 111.1953539 | 1.97594 | 4.3 | 4.61 | 515.64 | 260.959 | 0.075913236 | 0.15
OJICUG | None | core-mof-ddec-1787 | 20 | 5.087048627 | 78.65201709 | 11.67842 | 1.532754199 | 67.88373828 | 0.689805 | 7.89 | 8.61 | 2183.21 | 3164.97 | 0.985785838 | 0.68
OJIWIO | ZnO | core-mof-ddec-1788 | 20 | 2.651971579 | 79.28214385 | 19.23051 | 15.03605195 | 232.4758227 | 1.33375 | 4 | 4.64 | 524.777 | 393.461 | 0.187441425 | 0.25
OKILEA | None | core-mof-ddec-1789 | 20 | 2.507186953 | 65.20711859 | 15.90404 | 2.92981083 | 87.58830055 | 1.16036 | 4.27 | 6.35 | 558.511 | 481.326 | 0.301630528 | 0.35
BEXSAA | None | core-mof-ddec-179 | 20 | 3.494025743 | 77.74852296 | 14.47123 | 6.071726824 | 157.9139563 | 0.992771 | 4.72 | 6.22 | 1171.01 | 1179.54 | 0.47342237 | 0.47
OKINIG | None | core-mof-ddec-1790 | 20 | 3.126683204 | 90.27255807 | 21.69598 | 6.678376256 | 148.6062004 | 1.28813 | 3.04 | 4.11 | 0 | 0 | 0.178553407 | 0.23
OKITAE | None | core-mof-ddec-1791 | 20 | 1.253414881 | 68.30261603 | 18.54404 | 3.517743451 | 101.5631195 | 2.43122 | 4.09 | 4.44 | 394.263 | 162.167 | 0.09460271 | 0.23
OKITIM01 | None | core-mof-ddec-1792 | 20 | 2.750260427 | 82.1430719 | 21.30003 | 1.412201848 | 76.95542958 | 1.33255 | 4.19 | 5.15 | 573.931 | 430.701 | 0.210123448 | 0.28
OKITIM02 | None | core-mof-ddec-1793 | 20 | 2.820486028 | 83.89943842 | 21.20833 | 1.951192438 | 58.27700501 | 1.32716 | 4.22 | 5.18 | 590.148 | 444.671 | 0.210976823 | 0.28
OKITIM | None | core-mof-ddec-1794 | 20 | 4.096462504 | 111.710637 | 21.77952 | 2.019289296 | 60.06668222 | 1.21667 | 4.18 | 5.14 | 612.228 | 503.198 | 0.271232134 | 0.33
OKIVAG01 | None | core-mof-ddec-1795 | 20 | 2.792177191 | 81.81092077 | 20.99256 | 2.977574812 | 81.19854111 | 1.30724 | 4.26 | 5.22 | 578.344 | 442.416 | 0.214191732 | 0.28
OKIVAG | None | core-mof-ddec-1796 | 20 | 2.773504918 | 81.13661599 | 20.94881 | 2.078979912 | 60.91420752 | 1.30519 | 4.24 | 5.19 | 576.323 | 441.562 | 0.214528153 | 0.28
OKIVIO01 | None | core-mof-ddec-1797 | 20 | 2.807850913 | 83.28738076 | 21.4563 | 2.139334329 | 62.58447453 | 1.3234 | 4.21 | 5.18 | 579.717 | 438.05 | 0.211576243 | 0.28
OKIVIO02 | None | core-mof-ddec-1798 | 20 | 2.807810856 | 83.39159406 | 21.05125 | 2.023363663 | 60.01766653 | 1.32508 | 4.19 | 5.18 | 573.422 | 432.746 | 0.211307996 | 0.28
OKIVIO | None | core-mof-ddec-1799 | 20 | 2.882391222 | 85.16225183 | 21.12231 | 2.046013021 | 60.76630373 | 1.3182 | 4.21 | 5.21 | 585.92 | 444.485 | 0.212410863 | 0.28
ADABAK | None | core-mof-ddec-18 | 20 | 1.523310048 | 55.98384513 | 24.1255 | 2.171093788 | 64.1464748 | 1.63969 | 3.38 | 3.92 | 0 | 0 | 0.054888424 | 0.09
BEXTUV | None | core-mof-ddec-180 | 20 | 4.485869229 | 131.2405449 | 20.6812 | 0.815906204 | 29.98573182 | 1.30528 | 3.79 | 4.28 | 673.076 | 515.657 | 0.298786467 | 0.39
OKIWEL01 | None | core-mof-ddec-1800 | 20 | 2.814666321 | 83.26103799 | 21.22708 | 4.058242796 | 118.7297197 | 1.31978 | 4.23 | 5.19 | 574.659 | 435.42 | 0.212156572 | 0.28
OKIWEL02 | None | core-mof-ddec-1801 | 20 | 2.707090453 | 80.7578622 | 21.33408 | 2.028267781 | 59.99847281 | 1.33097 | 4.18 | 5.11 | 541.522 | 406.862 | 0.202859569 | 0.27
OKIWEL | None | core-mof-ddec-1802 | 20 | 2.797584883 | 82.91048612 | 21.19454 | 1.934225448 | 57.70177054 | 1.32225 | 4.23 | 5.18 | 575.021 | 434.881 | 0.211760257 | 0.28
OKIWUB01 | None | core-mof-ddec-1803 | 20 | 3.824067183 | 103.2154241 | 21.05662 | 2.032382205 | 60.23259477 | 1.20422 | 4.15 | 5.14 | 553.342 | 459.501 | 0.257428045 | 0.31
OKIWUB | None | core-mof-ddec-1804 | 20 | 3.852422939 | 104.405309 | 20.98998 | 3.183645112 | 85.92978754 | 1.20914 | 4.16 | 5.13 | 557.998 | 461.483 | 0.264650909 | 0.32
OKIXIQ01 | None | core-mof-ddec-1805 | 20 | 3.853423953 | 104.3042835 | 21.13586 | 3.202091464 | 86.78054147 | 1.20766 | 4.14 | 5.11 | 565.967 | 468.648 | 0.264975241 | 0.32
OKIXIQ02 | None | core-mof-ddec-1806 | 20 | 3.845271043 | 103.7396343 | 21.25754 | 3.112082082 | 84.23767947 | 1.20367 | 4.16 | 5.12 | 556.185 | 462.076 | 0.265853598 | 0.32
OKIXIQ | None | core-mof-ddec-1807 | 20 | 3.843099033 | 103.7554425 | 21.13098 | 3.134255478 | 84.55750284 | 1.20453 | 4.16 | 5.12 | 556.41 | 461.932 | 0.265663786 | 0.32
OKIYAJ | None | core-mof-ddec-1808 | 20 | 2.488882941 | 74.6262862 | 21.21453 | 3.136622655 | 84.68209349 | 1.33775 | 4.16 | 5.06 | 516.775 | 386.302 | 0.186880957 | 0.25
OKIYIR03 | None | core-mof-ddec-1809 | 20 | 2.751507916 | 81.76014753 | 21.27111 | 1.7830447 | 53.46254013 | 1.32574 | 4.15 | 5.07 | 550.024 | 414.881 | 0.203659843 | 0.27
BEYSEF | None | core-mof-ddec-181 | 20 | 3.265401056 | 86.34816279 | 15.86583 | 1.999953222 | 59.4279484 | 1.17978 | 4.75 | 5.62 | 1184.79 | 1004.24 | 0.288189323 | 0.34
OKIYIR | None | core-mof-ddec-1810 | 20 | 2.751055845 | 81.79866401 | 21.14776 | 5.059066546 | 133.778698 | 1.32658 | 4.15 | 5.08 | 551.623 | 415.823 | 0.203530884 | 0.27
OLOKEF | None | core-mof-ddec-1811 | 20 | 3.254767022 | 112.9453621 | 19.47413 | 1.975650083 | 58.7430959 | 1.5482 | 3.31 | 4.36 | 0 | 0 | 0.148559618 | 0.23
OLUCAZ | None | core-mof-ddec-1812 | 20 | 2.416359001 | 62.91210564 | 16.10298 | 3.718595514 | 129.0409157 | 1.16161 | 5.18 | 5.79 | 792.556 | 682.293 | 0.232436016 | 0.27
OMAWOP | None | core-mof-ddec-1813 | 20 | 2.559768605 | 91.61854676 | 21.01958 | 3.950034835 | 102.8427518 | 1.59687 | 2.7 | 4.76 | 0 | 0 | 0.150294013 | 0.24
OMAXEG | None | core-mof-ddec-1814 | 20 | 2.664458455 | 91.80296455 | 21.7429 | 1.367833244 | 48.95711813 | 1.53721 | 2.84 | 4.68 | 0 | 0 | 0.156127009 | 0.24
OMEWUZ | None | core-mof-ddec-1815 | 20 | 0.554438529 | 24.06134712 | 18.62583 | 1.573740112 | 54.22265356 | 1.93619 | 3.2 | 3.84 | 0 | 0 | 0.041318259 | 0.08
OMORUE | None | core-mof-ddec-1816 | 20 | 5.325131527 | 110.110685 | 13.84921 | 0.98041713 | 42.54783113 | 0.92254 | 5.35 | 6.49 | 1929.31 | 2091.31 | 0.682897219 | 0.63
ONIXOZ | Cu-Cu | core-mof-ddec-1817 | 20 | 6.212714769 | 126.6775763 | 15.63192 | 10.37368118 | 214.5023338 | 0.909707 | 9.19 | 9.94 | 1797.78 | 1976.21 | 0.758485974 | 0.69
OPAPEB | None | core-mof-ddec-1818 | 20 | 1.502529447 | 53.26203663 | 18.58399 | 10.59511627 | 216.0349702 | 1.58153 | 3.33 | 4.84 | 0 | 0 | 0.113813838 | 0.18
OPAPUR | None | core-mof-ddec-1819 | 20 | 1.428315636 | 51.93104288 | 18.68865 | 2.215266468 | 78.5273154 | 1.62215 | 3.29 | 4.78 | 0 | 0 | 0.104799186 | 0.17
BEZSIK | None | core-mof-ddec-182 | 20 | 1.866742567 | 73.53499222 | 12.78837 | 2.170048037 | 78.89912764 | 1.75748 | 4.16 | 5.5 | 1700.35 | 967.49 | 0.30725812 | 0.54
OPENIH | None | core-mof-ddec-1820 | 20 | 0.763844003 | 31.67628699 | 21.50639 | 5.492191306 | 216.3491914 | 1.85018 | 3.18 | 3.76 | 0 | 0 | 0.032429277 | 0.06
OPENON | None | core-mof-ddec-1821 | 20 | 1.759883655 | 62.97367199 | 22.71169 | 0.961739104 | 39.88291294 | 1.59647 | 3.38 | 4.23 | 0 | 0 | 0.075165835 | 0.12
OPIPOT | None | core-mof-ddec-1822 | 20 | 2.98964286 | 94.7961043 | 21.70269 | 1.160553039 | 41.52790791 | 1.41467 | 4.05 | 4.58 | 486.345 | 343.787 | 0.120169368 | 0.17
OPIWEQ | None | core-mof-ddec-1823 | 20 | 2.892450405 | 96.928524 | 24.16675 | 2.759684441 | 87.50454363 | 1.4951 | 3.71 | 4.4 | 0 | 0 | 0.100327737 | 0.15
OPURIB01 | None | core-mof-ddec-1824 | 20 | 0.566081246 | 24.26901812 | 22.34983 | 1.530556117 | 51.29026414 | 1.91274 | 2.51 | 3.57 | 0 | 0 | 0.020912408 | 0.04
OPURIB | None | core-mof-ddec-1825 | 20 | 0.622587231 | 26.66106564 | 22.63585 | 1.498845476 | 64.25845804 | 1.91056 | 2.52 | 3.59 | 0 | 0 | 0.02093627 | 0.04
OQANIE | Cu-Cu | core-mof-ddec-1826 | 20 | 4.769400808 | 115.9685052 | 16.89189 | 1.488484314 | 63.74139404 | 1.08482 | 4.16 | 7.73 | 1041.01 | 959.617 | 0.442469718 | 0.48
OQETEK | None | core-mof-ddec-1827 | 20 | 4.783841463 | 105.7475613 | 13.78076 | 6.12844104 | 149.0137179 | 0.986231 | 8.86 | 9.23 | 1948.42 | 1975.62 | 0.709772863 | 0.7
OSAVEK | None | core-mof-ddec-1828 | 20 | 4.50174965 | 100.0425689 | 16.2164 | 10.97958472 | 242.7054318 | 0.991485 | 5.06 | 5.46 | 1107.1 | 1116.6 | 0.403435251 | 0.4
OSAVUA | None | core-mof-ddec-1829 | 20 | 5.304831307 | 105.1470748 | 14.1221 | 6.532954144 | 145.1821105 | 0.884314 | 5.6 | 5.77 | 1502.44 | 1698.99 | 0.565410024 | 0.5
BIBBUL | None | core-mof-ddec-183 | 20 | 1.252159478 | 37.05876713 | 21.40827 | 9.197754772 | 182.3087207 | 1.32039 | 3.32 | 3.86 | 0 | 0 | 0.075735199 | 0.1
OSAWEL | None | core-mof-ddec-1830 | 20 | 4.178369669 | 112.9286504 | 18.78792 | 1.329036386 | 39.33400721 | 1.20581 | 4.58 | 5.28 | 931.73 | 772.701 | 0.290261318 | 0.35
OSAXAI | ZnO | core-mof-ddec-1831 | 20 | 2.5917116 | 75.88786731 | 22.81563 | 4.034374944 | 109.0369101 | 1.30634 | 3.53 | 4.39 | 0 | 0 | 0.160754474 | 0.21
OSIWOD01 | None | core-mof-ddec-1832 | 20 | 1.176146593 | 52.28093055 | 19.96506 | 1.894088358 | 55.46077195 | 1.9832 | 4.04 | 4.6 | 237.721 | 119.867 | 0.065550625 | 0.13
OSIWUJ | None | core-mof-ddec-1833 | 20 | 1.178853164 | 51.8048373 | 19.73146 | 1.025392264 | 45.57974496 | 1.96063 | 4.05 | 4.71 | 282.149 | 143.907 | 0.066305218 | 0.13
OSIXEU | None | core-mof-ddec-1834 | 20 | 1.158026749 | 51.19389092 | 20.24488 | 1.001193132 | 43.99754682 | 1.97236 | 3.91 | 4.49 | 206.662 | 104.779 | 0.06084082 | 0.12
OSIXIY | None | core-mof-ddec-1835 | 20 | 1.156860143 | 51.65242909 | 20.27471 | 1.006926297 | 44.51406243 | 1.99203 | 3.94 | 4.46 | 189.122 | 94.9394 | 0.060240057 | 0.12
OSOMIT | ZnO | core-mof-ddec-1836 | 20 | 1.3173422 | 46.06761721 | 20.19497 | 1.006956937 | 44.95942929 | 1.56011 | 2.47 | 4.62 | 0 | 0 | 0.076917653 | 0.12
OTARUX01 | None | core-mof-ddec-1837 | 20 | 0.000105619 | 0.00469861 | 5.50224 | 1.734667763 | 60.66154299 | 1.98479 | 2.67 | 2.75 | 0 | 0 | 0.005038316 | 0.01
OTAVOV | None | core-mof-ddec-1838 | 20 | 3.452045197 | 81.00239786 | 14.5253 | 0.001104195 | 0.049121826 | 1.0469 | 4.97 | 5.7 | 1462.8 | 1397.26 | 0.382080428 | 0.4
OTAXOX | None | core-mof-ddec-1839 | 20 | 1.669830603 | 51.30763641 | 16.30926 | 6.493626995 | 152.3732534 | 1.37084 | 2.98 | 5.66 | 0 | 0 | 0.182369934 | 0.25
BIBXUH | None | core-mof-ddec-184 | 20 | 6.015577177 | 99.74896901 | 12.09984 | 2.548593557 | 78.30872865 | 0.739806 | 5.13 | 14.73 | 1877.8 | 2538.24 | 0.946194002 | 0.7
OTOROF | None | core-mof-ddec-1840 | 20 | 1.227751302 | 31.36267835 | 13.75222 | 15.14044462 | 251.0555008 | 1.1397 | 2.48 | 4.62 | 0 | 0 | 0.22813021 | 0.26
OVICUS | ZnO | core-mof-ddec-1841 | 20 | 2.314415003 | 79.29590434 | 19.55255 | 3.427106964 | 87.54480915 | 1.52853 | 5.24 | 5.89 | 677.369 | 443.15 | 0.189724768 | 0.29
OVIDON | None | core-mof-ddec-1842 | 20 | 1.1647834 | 40.06757161 | 19.32157 | 2.252113008 | 77.16132907 | 1.53474 | 2.82 | 4.4 | 0 | 0 | 0.097736424 | 0.15
OVIWIA | None | core-mof-ddec-1843 | 20 | 1.429526771 | 85.49748 | 16.09361 | 2.058062776 | 70.79563262 | 2.66834 | 3.71 | 4.71 | 0 | 0 | 0.134915341 | 0.36
OVIZID | None | core-mof-ddec-1844 | 20 | 3.074982406 | 87.06591879 | 18.41071 | 2.198940308 | 131.5147494 | 1.26325 | 4.07 | 5.38 | 606.849 | 480.387 | 0.237482684 | 0.3
OVIZUP | None | core-mof-ddec-1845 | 20 | 1.409941758 | 43.95274361 | 23.06712 | 3.614613118 | 102.3451749 | 1.39082 | 2.95 | 4.04 | 0 | 0 | 0.100660042 | 0.14
OWAVOY | ZnO | core-mof-ddec-1846 | 20 | 5.247881204 | 118.7224345 | 15.18069 | 0.927644319 | 28.91787032 | 1.00925 | 4.28 | 8.02 | 1678.42 | 1663.03 | 0.62422591 | 0.63
OWETIU | None | core-mof-ddec-1847 | 20 | 0.549378894 | 40.8495946 | 13.67225 | 8.75142974 | 197.9829581 | 3.31737 | 4.16 | 6.93 | 785.328 | 236.732 | 0.096461956 | 0.32
OXAMIK | None | core-mof-ddec-1848 | 20 | 1.34496671 | 60.38665588 | 20.32649 | 1.467873654 | 109.1451535 | 2.00313 | 2.91 | 3.62 | 0 | 0 | 0.059906247 | 0.12
OXAZIX | None | core-mof-ddec-1849 | 20 | 1.418950173 | 54.66737459 | 19.87974 | 2.091471645 | 93.90342349 | 1.71887 | 2.69 | 3.79 | 0 | 0 | 0.122173288 | 0.21
BICDAU | None | core-mof-ddec-185 | 20 | 5.621016099 | 82.27600826 | 10.69451 | 2.322876464 | 89.49261234 | 0.65299 | 6.69 | 11.5 | 2309.56 | 3536.9 | 1.194505276 | 0.78
OXITOF | None | core-mof-ddec-1850 | 20 | 2.322017847 | 64.97038777 | 13.45475 | 18.59782385 | 272.2203035 | 1.24834 | 5.51 | 6.29 | 1028.87 | 824.191 | 0.288382973 | 0.36
OXUPUT | None | core-mof-ddec-1851 | 20 | 1.882190703 | 81.51226157 | 14.45594 | 5.026544775 | 140.6434337 | 1.93215 | 8.4 | 9.06 | 987.814 | 511.252 | 0.238076754 | 0.46
OYEBIE | None | core-mof-ddec-1852 | 20 | 3.117764789 | 91.23502063 | 23.44131 | 3.91416832 | 169.5113633 | 1.30552 | 3.15 | 4.33 | 0 | 0 | 0.137876095 | 0.18
OYEJOS | None | core-mof-ddec-1853 | 20 | 4.927214561 | 92.19159562 | 13.52213 | 1.716857182 | 50.24031992 | 0.834794 | 4.63 | 9.56 | 1560.86 | 1869.76 | 0.63488717 | 0.53
OYODEM | None | core-mof-ddec-1854 | 20 | 2.839582308 | 65.12680355 | 13.98159 | 10.44086476 | 195.3558079 | 1.02323 | 5.23 | 8.98 | 986.206 | 963.813 | 0.342054084 | 0.35
OYOSAX | None | core-mof-ddec-1855 | 20 | 3.383874345 | 90.27347139 | 18.00881 | 5.292090692 | 121.3759326 | 1.19023 | 4.21 | 5.1 | 802.36 | 674.124 | 0.252052124 | 0.3
PABXAT | None | core-mof-ddec-1856 | 20 | 1.70720849 | 68.97714857 | 16.53352 | 3.894813762 | 103.9040824 | 1.8026 | 3.03 | 5.69 | 0 | 0 | 0.171973816 | 0.31
PACZUQ | None | core-mof-ddec-1857 | 20 | 1.169935243 | 40.5118916 | 14.79707 | 2.51655834 | 101.6776917 | 1.54491 | 4.24 | 6.93 | 615.096 | 398.144 | 0.142403117 | 0.22
PAKXIK | None | core-mof-ddec-1858 | 20 | 3.72845734 | 104.5937198 | 17.1656 | 2.904343363 | 100.5700479 | 1.25158 | 3.91 | 5.56 | 1068.84 | 853.993 | 0.335575832 | 0.42
PAMGIV | None | core-mof-ddec-1859 | 20 | 2.862626635 | 85.25654696 | 17.9063 | 5.258489493 | 147.515427 | 1.32875 | 3.4 | 4.35 | 0 | 0 | 0.218250235 | 0.29
BIFKEI | None | core-mof-ddec-186 | 20 | 5.323078313 | 121.8489463 | 16.54581 | 4.032565887 | 120.1004136 | 1.02128 | 4.34 | 5.93 | 1415.78 | 1386.28 | 0.479790067 | 0.49
PAMHES01 | ZnO | core-mof-ddec-1860 | 20 | 2.542234606 | 80.78408406 | 18.50134 | 7.069867402 | 161.8341573 | 1.41764 | 3.04 | 4.31 | 0 | 0 | 0.169295449 | 0.24
PAMHES | ZnO | core-mof-ddec-1861 | 20 | 2.715008953 | 86.48245732 | 18.80224 | 3.444226734 | 109.4465087 | 1.42106 | 3.09 | 4.34 | 0 | 0 | 0.168888013 | 0.24
PAMTII | None | core-mof-ddec-1862 | 20 | 4.286003304 | 91.63022952 | 13.11691 | 3.538218085 | 112.704525 | 0.953828 | 5.49 | 12.14 | 1799.71 | 1886.83 | 0.723400865 | 0.69
PAMVEG | None | core-mof-ddec-1863 | 20 | 1.527958972 | 44.77758966 | 20.8252 | 10.52862183 | 225.0908286 | 1.30742 | 3.71 | 4.06 | 0 | 0 | 0.068837864 | 0.09
PAPHEV | ZnO | core-mof-ddec-1864 | 20 | 2.051786382 | 68.59784176 | 19.19152 | 1.693909773 | 49.64085955 | 1.49159 | 3.59 | 4.68 | 0 | 0 | 0.174310635 | 0.26
PAPPED | None | core-mof-ddec-1865 | 20 | 2.498181421 | 65.96658125 | 24.49011 | 2.002602927 | 66.95348013 | 1.17812 | 2.44 | 3.63 | 0 | 0 | 0.084880997 | 0.1
PAPPIH | None | core-mof-ddec-1866 | 20 | 3.203283201 | 82.75124233 | 24.98625 | 2.943042404 | 77.71350961 | 1.15257 | 2.61 | 3.83 | 0 | 0 | 0.104115151 | 0.12
PAPRUU | None | core-mof-ddec-1867 | 20 | 1.653495266 | 67.01120897 | 17.34183 | 2.443003614 | 63.11074338 | 1.80811 | 4.83 | 7.39 | 674.91 | 373.268 | 0.116143376 | 0.21
PAPVIN | None | core-mof-ddec-1868 | 20 | 2.533402677 | 83.00093758 | 23.06674 | 2.04355807 | 82.81928573 | 1.46172 | 3.08 | 4.82 | 0 | 0 | 0.164190132 | 0.24
PAPXUB | None | core-mof-ddec-1869 | 20 | 2.027585139 | 64.09043647 | 23.3847 | 1.48777048 | 48.74327556 | 1.41027 | 3.75 | 4.15 | 200.817 | 142.396 | 0.099271771 | 0.14
BIHMUC | None | core-mof-ddec-187 | 20 | 1.757084641 | 53.77646614 | 18.39483 | 1.301749492 | 41.1473193 | 1.36548 | 2.9 | 4.8 | 0 | 0 | 0.131821777 | 0.18
PAQFIY | None | core-mof-ddec-1870 | 20 | 2.096552674 | 76.76183596 | 21.66323 | 2.441378736 | 74.71963382 | 1.63353 | 4.14 | 5.05 | 380.205 | 232.751 | 0.146921085 | 0.24
PARFOF | None | core-mof-ddec-1871 | 20 | 0.003705483 | 0.127989263 | 7.86203 | 1.334557275 | 48.86262477 | 1.54104 | 2.46 | 2.77 | 0 | 0 | 0.019467373 | 0.03
PARHAS | None | core-mof-ddec-1872 | 20 | 5.585769446 | 87.41013827 | 12.73563 | 0.030533178 | 1.054631524 | 0.69817 | 6.38 | 6.91 | 1888.4 | 2704.79 | 0.744804274 | 0.52
PARHEW | None | core-mof-ddec-1873 | 20 | 5.963018485 | 84.51317608 | 11.84354 | 15.15303716 | 237.1256255 | 0.632325 | 6.67 | 7.39 | 2106.89 | 3331.97 | 0.90143518 | 0.57
PARMIG | None | core-mof-ddec-1874 | 20 | 4.939600185 | 147.7617804 | 25.53976 | 17.62243469 | 249.7607428 | 1.33462 | 4.28 | 4.62 | 466.286 | 349.379 | 0.28472524 | 0.38
PARNIH | Cu-Cu | core-mof-ddec-1875 | 20 | 4.006541239 | 77.32094456 | 12.22096 | 1.596890244 | 47.76891584 | 0.861017 | 6.78 | 8.32 | 1885.34 | 2189.67 | 0.662007835 | 0.57
PARNON | Cu-Cu | core-mof-ddec-1876 | 20 | 4.6428143 | 101.2944139 | 13.96658 | 9.747101451 | 188.1061609 | 0.973393 | 6.24 | 7.81 | 1822.22 | 1872.03 | 0.575307199 | 0.56
PASKAX | None | core-mof-ddec-1877 | 20 | 1.064399604 | 36.08118072 | 20.48111 | 8.48777637 | 185.181719 | 1.51238 | 2.84 | 4.53 | 0 | 0 | 0.066120948 | 0.1
PASMUT | ZnO | core-mof-ddec-1878 | 20 | 2.620043064 | 85.30003455 | 14.95574 | 0.991650056 | 33.61510541 | 1.45236 | 3.87 | 5.22 | 1215.38 | 836.832 | 0.240987083 | 0.35
PASNAA01 | None | core-mof-ddec-1879 | 20 | 2.622542476 | 86.04553803 | 15.20421 | 4.614214153 | 150.2237242 | 1.46381 | 3.8 | 4.83 | 831.884 | 568.3 | 0.293753971 | 0.43
BIMDEF | Cu-Cu | core-mof-ddec-188 | 20 | 3.931768272 | 122.4635681 | 18.81205 | 4.421519451 | 145.0699173 | 1.38964 | 3.44 | 4.68 | 0 | 0 | 0.237471575 | 0.33
PASNAA | None | core-mof-ddec-1880 | 20 | 2.575753391 | 83.69548715 | 15.09361 | 4.168110385 | 129.8249629 | 1.4497 | 3.83 | 4.9 | 891.477 | 614.941 | 0.296613092 | 0.43
PASNEE | None | core-mof-ddec-1881 | 20 | 0.742848982 | 28.98863508 | 20.0453 | 4.513219852 | 146.6507374 | 1.74103 | 2.84 | 4.16 | 0 | 0 | 0.068924717 | 0.12
PASTOU | None | core-mof-ddec-1882 | 20 | 1.827260529 | 65.00522368 | 16.78576 | 0.976013231 | 38.08754145 | 1.58721 | 4.52 | 6.67 | 632.557 | 398.534 | 0.151208725 | 0.24
PAVLUU | None | core-mof-ddec-1883 | 20 | 4.115019955 | 124.630393 | 21.37266 | 2.549699289 | 90.7061527 | 1.35126 | 4.3 | 4.64 | 599.705 | 443.812 | 0.288619511 | 0.39
PAZXUJ | None | core-mof-ddec-1884 | 20 | 1.251293289 | 46.69094913 | 22.10782 | 2.730433229 | 82.69582408 | 1.66479 | 3.13 | 3.83 | 0 | 0 | 0.048054109 | 0.08
PECMOB | None | core-mof-ddec-1885 | 20 | 0.299360022 | 11.53520847 | 19.60216 | 1.21267551 | 45.2499594 | 1.71914 | 2.52 | 3.36 | 0 | 0 | 0.040718033 | 0.07
PEDGUA | None | core-mof-ddec-1886 | 20 | 0.935078005 | 40.46667227 | 15.38506 | 1.228622648 | 47.3423883 | 1.93076 | 3.13 | 4.43 | 0 | 0 | 0.155379229 | 0.3
PEDMOB | None | core-mof-ddec-1887 | 20 | 2.40620342 | 79.57943791 | 17.32712 | 2.243294192 | 97.08136688 | 1.47554 | 5.6 | 6.14 | 754.066 | 511.043 | 0.203315396 | 0.3
PEFRID01 | None | core-mof-ddec-1888 | 20 | 3.724229733 | 109.9508691 | 17.08164 | 3.32263941 | 109.888372 | 1.31717 | 5.47 | 6.56 | 1086.71 | 825.038 | 0.364417653 | 0.48
PEFRID | None | core-mof-ddec-1889 | 20 | 4.703279295 | 107.3548117 | 14.23644 | 4.619542004 | 136.3832778 | 1.01836 | 8.16 | 9.84 | 1533.97 | 1506.31 | 0.638281158 | 0.65
BIMDIL | Cu-Cu | core-mof-ddec-189 | 20 | 4.08940625 | 127.9769693 | 18.68704 | 9.373291618 | 213.9502874 | 1.39622 | 3.51 | 5.21 | 0 | 0 | 0.250676827 | 0.35
PEFRUP01 | None | core-mof-ddec-1890 | 20 | 3.748847041 | 110.9595224 | 17.03792 | 3.74725431 | 117.269408 | 1.32053 | 5.6 | 6.7 | 1162.42 | 880.264 | 0.371063134 | 0.49
PEFRUP | None | core-mof-ddec-1891 | 20 | 4.60187832 | 108.4996512 | 13.8685 | 4.730548423 | 140.0162204 | 1.0519 | 7.99 | 9.5 | 1519.74 | 1444.75 | 0.608422854 | 0.64
PEFTAX | None | core-mof-ddec-1892 | 20 | 3.008277855 | 86.53793805 | 21.05463 | 8.940967293 | 210.8034513 | 1.28344 | 2.87 | 4.54 | 0 | 0 | 0.163622764 | 0.21
PEGBAG | None | core-mof-ddec-1893 | 20 | 1.869324044 | 59.94556237 | 19.77029 | 2.76517626 | 79.54473069 | 1.43063 | 3.59 | 4.43 | 0 | 0 | 0.125818695 | 0.18
PEGBEK01 | None | core-mof-ddec-1894 | 20 | 1.920754659 | 61.49500129 | 20.231 | 2.036079734 | 65.29309089 | 1.42831 | 3.44 | 4.25 | 0 | 0 | 0.133024343 | 0.19
PEGBEK02 | None | core-mof-ddec-1895 | 20 | 1.967528578 | 62.61158538 | 20.07794 | 2.002838977 | 64.12301797 | 1.41967 | 3.47 | 4.27 | 0 | 0 | 0.14087781 | 0.2
PEGBUA | None | core-mof-ddec-1896 | 20 | 1.916971812 | 61.36377707 | 19.98567 | 2.087464357 | 66.42823605 | 1.42808 | 3.44 | 4.24 | 0 | 0 | 0.133045768 | 0.19
PEGCAH | None | core-mof-ddec-1897 | 20 | 2.243158958 | 70.85763369 | 20.15814 | 2.051055897 | 65.6559142 | 1.40923 | 3.56 | 4.42 | 0 | 0 | 0.156113622 | 0.22
PEGCEL | None | core-mof-ddec-1898 | 20 | 2.456872536 | 75.25291798 | 19.56937 | 2.411271414 | 76.16802454 | 1.36646 | 3.89 | 4.61 | 412.158 | 301.626 | 0.175636316 | 0.24
PEGPUO | None | core-mof-ddec-1899 | 20 | 0.88160138 | 44.93605235 | 16.95749 | 2.74773491 | 84.16190371 | 2.27408 | 3.12 | 5.12 | 0 | 0 | 0.105537184 | 0.24
ADABAK01 | None | core-mof-ddec-19 | 20 | 0.980977135 | 35.35091533 | 19.04673 | 1.479069137 | 75.38954643 | 1.60778 | 3.26 | 3.99 | 0 | 0 | 0.062197564 | 0.1
BIVXEK | None | core-mof-ddec-190 | 20 | 2.089271314 | 66.50199888 | 20.07712 | 1.324767446 | 47.73989133 | 1.42012 | 3.14 | 4.38 | 0 | 0 | 0.119708194 | 0.17
PEGQAV | None | core-mof-ddec-1900 | 20 | 0.902218569 | 47.01018313 | 17.01806 | 2.279393736 | 72.55364043 | 2.3247 | 3.16 | 5.16 | 0 | 0 | 0.103239128 | 0.24
PEJFOA | None | core-mof-ddec-1901 | 20 | 2.856271466 | 141.5355041 | 23.24305 | 1.482250006 | 77.23277552 | 2.21077 | 3.89 | 4.64 | 448.164 | 202.719 | 0.199025679 | 0.44
PEJMOI | None | core-mof-ddec-1902 | 20 | 1.41706958 | 56.82828758 | 15.30039 | 1.620800759 | 80.31479332 | 1.78918 | 4.72 | 7.77 | 764.739 | 427.424 | 0.21797695 | 0.39
PEJRED | None | core-mof-ddec-1903 | 20 | 1.129590787 | 34.47673764 | 20.68997 | 3.187310672 | 127.8196992 | 1.36173 | 2.97 | 4.11 | 0 | 0 | 0.073435997 | 0.1
PEKKAS | None | core-mof-ddec-1904 | 20 | 2.171863109 | 87.41824536 | 18.36954 | 1.658617403 | 50.62339183 | 1.79576 | 2.94 | 3.45 | 0 | 0 | 0.178197532 | 0.32
PELGOE | None | core-mof-ddec-1905 | 20 | 4.122333216 | 109.9415889 | 20.09225 | 5.158628525 | 207.6365919 | 1.18989 | 3.65 | 4.62 | 0 | 0 | 0.260528284 | 0.31
PELNEA01 | None | core-mof-ddec-1906 | 20 | 0.645173498 | 26.25980495 | 20.43442 | 4.395852744 | 117.2362859 | 1.81592 | 2.81 | 3.36 | 0 | 0 | 0.049561655 | 0.09
PELXIP | None | core-mof-ddec-1907 | 20 | 1.898828552 | 78.36669767 | 20.65644 | 1.517245958 | 61.75483501 | 1.84132 | 3.67 | 5.04 | 0 | 0 | 0.135772163 | 0.25
PEMRIK | ZnO | core-mof-ddec-1908 | 20 | 4.207068413 | 111.7739833 | 18.70682 | 1.845389189 | 76.16119767 | 1.18528 | 3.46 | 6.32 | 0 | 0 | 0.354346652 | 0.42
PENNUT | ZnO | core-mof-ddec-1909 | 20 | 3.074657682 | 92.70648249 | 16.97021 | 4.617474342 | 122.6777056 | 1.34514 | 4.07 | 5.52 | 994.84 | 739.58 | 0.252761794 | 0.34
BIWYAH10 | None | core-mof-ddec-191 | 20 | 2.665742198 | 43.15602096 | 8.6484 | 3.99309999 | 120.399177 | 0.722295 | 5.53 | 7.25 | 2806.51 | 3885.55 | 0.941443593 | 0.68
PENZUE | None | core-mof-ddec-1910 | 20 | 0.690670858 | 25.33181539 | 19.40601 | 12.56540824 | 203.4229047 | 1.63624 | 3.09 | 3.89 | 0 | 0 | 0.055004156 | 0.09
PEPBAO | None | core-mof-ddec-1911 | 20 | 2.239857928 | 71.50172351 | 19.17366 | 1.517270893 | 55.64912103 | 1.42412 | 3.96 | 5.1 | 564.185 | 396.164 | 0.154481364 | 0.22
PEPHOJ | None | core-mof-ddec-1912 | 20 | 0.598486723 | 23.02985767 | 21.3496 | 2.199535282 | 70.2145264 | 1.7168 | 2.52 | 3.61 | 0 | 0 | 0.046598322 | 0.08
PEPKUR | None | core-mof-ddec-1913 | 20 | 2.871772366 | 97.28557502 | 24.19027 | 1.390411535 | 53.50324158 | 1.51141 | 3.85 | 4.4 | 299.802 | 198.359 | 0.099245076 | 0.15
PEPLEC | None | core-mof-ddec-1914 | 20 | 4.887637864 | 112.8498262 | 14.41403 | 1.494105352 | 50.61504876 | 1.03011 | 6.81 | 7.23 | 1385.13 | 1344.64 | 0.485385056 | 0.5
PEPLIG | None | core-mof-ddec-1915 | 20 | 4.651782488 | 109.3787195 | 14.51907 | 8.843656912 | 204.1896665 | 1.04905 | 6.39 | 6.77 | 1410.54 | 1344.59 | 0.457556837 | 0.48
PEPLOM | None | core-mof-ddec-1916 | 20 | 3.603940114 | 97.01077394 | 16.38901 | 8.198530514 | 192.7744411 | 1.20095 | 5.23 | 5.48 | 1072.5 | 893.046 | 0.316416171 | 0.38
PEPXIS | None | core-mof-ddec-1917 | 20 | 0 | 0 | 0 | 4.79210733 | 128.9938307 | 1.89348 | 2.47 | 2.79 | 0 | 0 | 0.005281281 | 0.01
PEQHOK | None | core-mof-ddec-1918 | 20 | 2.066451883 | 68.42029311 | 20.48744 | 5.06e-05 | 0.002148319 | 1.47722 | 2.58 | 5.24 | 0 | 0 | 0.176006282 | 0.26
PEQHUQ | None | core-mof-ddec-1919 | 20 | 2.045229878 | 68.78547946 | 20.6043 | 1.396039429 | 46.22291364 | 1.50039 | 2.64 | 5.3 | 0 | 0 | 0.186618146 | 0.28
BIYTEJ | None | core-mof-ddec-192 | 20 | 2.229200205 | 69.25285913 | 15.19574 | 1.395118447 | 46.92083386 | 1.38595 | 6.4 | 6.56 | 910.294 | 656.801 | 0.266964898 | 0.37
PEQRUZ | None | core-mof-ddec-1920 | 20 | 4.184138386 | 112.2713319 | 19.75547 | 3.638992765 | 113.0498072 | 1.19715 | 4.77 | 5.69 | 789.244 | 659.268 | 0.367539573 | 0.44
PEQWAK | None | core-mof-ddec-1921 | 20 | 4.165735517 | 99.04529135 | 16.53035 | 3.079746257 | 82.63761434 | 1.06078 | 5.47 | 5.99 | 1093.46 | 1030.81 | 0.36765399 | 0.39
PERSEM | None | core-mof-ddec-1922 | 20 | 0.491836335 | 25.45169653 | 19.02114 | 5.652855656 | 134.4033324 | 2.30868 | 2.44 | 3.44 | 0 | 0 | 0.021657397 | 0.05
PESTUD | None | core-mof-ddec-1923 | 20 | 2.782801623 | 94.9343231 | 23.90249 | 1.991863122 | 103.0755397 | 1.52203 | 3.77 | 4.29 | 277.558 | 182.36 | 0.098552591 | 0.15
PETVER | None | core-mof-ddec-1924 | 20 | 2.331402712 | 83.1825362 | 16.55596 | 1.482736836 | 50.5830587 | 1.59184 | 3.05 | 5.06 | 0 | 0 | 0.219871344 | 0.35
PETWOC | None | core-mof-ddec-1925 | 20 | 2.57145915 | 97.66881417 | 14.57164 | 3.754730745 | 133.9657128 | 1.69456 | 4.11 | 9.16 | 1476.73 | 871.452 | 0.312765556 | 0.53
PEVJOQ | None | core-mof-ddec-1926 | 20 | 0.002037813 | 0.070047579 | 12.34654 | 5.517719901 | 209.5732922 | 1.53361 | 2.46 | 2.99 | 0 | 0 | 0.006520563 | 0.01
PEVPUD | ZnO | core-mof-ddec-1927 | 20 | 4.049408909 | 54.00460784 | 8.63426 | 0.018558905 | 0.637941961 | 0.594947 | 7.91 | 14.96 | 2196.62 | 3692.12 | 1.395082251 | 0.83
PEVQAK | ZnO | core-mof-ddec-1928 | 20 | 4.084425092 | 55.15601725 | 8.80851 | 19.52278224 | 260.3639747 | 0.602423 | 7.89 | 14.87 | 2198.29 | 3649.09 | 1.377769441 | 0.83
PEVQEO | ZnO | core-mof-ddec-1929 | 20 | 4.51216191 | 61.78499219 | 9.22742 | 19.28477037 | 260.4212596 | 0.610855 | 7.95 | 14.84 | 2185.85 | 3578.34 | 1.342380761 | 0.82
BOHGOU | None | core-mof-ddec-193 | 20 | 0.46615795 | 15.23358212 | 16.39802 | 19.69300826 | 269.6561839 | 1.45797 | 2.73 | 3.22 | 0 | 0 | 0.068588517 | 0.1
PEVQIS | ZnO | core-mof-ddec-1930 | 20 | 4.139376314 | 56.20915401 | 9.03145 | 2.346433752 | 76.67914111 | 0.605776 | 7.78 | 14.89 | 2161.12 | 3567.53 | 1.320620163 | 0.8
PEVQOY | ZnO | core-mof-ddec-1931 | 20 | 4.414935374 | 60.73598096 | 9.23093 | 18.76916948 | 254.8691054 | 0.613708 | 7.88 | 14.79 | 2194.22 | 3575.35 | 1.31984592 | 0.81
PEVXAQ | None | core-mof-ddec-1932 | 20 | 2.638052442 | 71.83620159 | 19.7316 | 19.2015183 | 264.1540478 | 1.21492 | 3.64 | 5 | 0 | 0 | 0.172850887 | 0.21
PEWFII | None | core-mof-ddec-1933 | 20 | 1.983393205 | 95.65109845 | 19.23661 | 3.444616924 | 93.7995742 | 2.1516 | 2.75 | 4.22 | 0 | 0 | 0.102249489 | 0.22
PEWGEF | None | core-mof-ddec-1934 | 20 | 2.856521347 | 66.68009904 | 11.99552 | 2.525073875 | 121.7741844 | 1.04146 | 7.11 | 9.8 | 1666.23 | 1599.9 | 0.489697156 | 0.51
PEWKOT | None | core-mof-ddec-1935 | 20 | 1.849415068 | 68.52394337 | 20.53 | 8.170426942 | 190.723195 | 1.65307 | 3.32 | 5.45 | 0 | 0 | 0.169381817 | 0.28
PEWXUL01 | None | core-mof-ddec-1936 | 20 | 5.182947072 | 123.1148251 | 20.93254 | 1.22300241 | 45.31429928 | 1.0598 | 4.61 | 5.54 | 612.139 | 577.599 | 0.273636535 | 0.29
PEWXUL | None | core-mof-ddec-1937 | 20 | 5.243811107 | 124.5811321 | 20.96652 | 4.819017396 | 114.4701028 | 1.05997 | 4.39 | 5.35 | 618.54 | 583.543 | 0.273592649 | 0.29
PEXBIF | None | core-mof-ddec-1938 | 20 | 1.445060267 | 47.75703504 | 21.24383 | 4.553651216 | 108.1844887 | 1.47447 | 3.22 | 4.01 | 0 | 0 | 0.081385176 | 0.12
PEYPIU | ZnO | core-mof-ddec-1939 | 20 | 3.224656947 | 102.1623408 | 21.82964 | 1.852450881 | 61.22067267 | 1.41341 | 3.5 | 4.74 | 0 | 0 | 0.219327725 | 0.31
BOJCIN | None | core-mof-ddec-194 | 20 | 2.668486786 | 66.15339695 | 18.68405 | 2.306785381 | 73.08268699 | 1.10605 | 5.25 | 5.55 | 557.857 | 504.367 | 0.207947199 | 0.23
PEYSIW | None | core-mof-ddec-1940 | 20 | 5.133677997 | 121.415031 | 21.00052 | 3.144805158 | 77.96161667 | 1.0552 | 4.72 | 5.69 | 588.398 | 557.619 | 0.274829416 | 0.29
PIDMEV01 | ZnO | core-mof-ddec-1941 | 20 | 5.272696331 | 125.0847458 | 16.82419 | 4.932863429 | 116.6656278 | 1.05835 | 4.28 | 7.72 | 1458.06 | 1377.67 | 0.462984835 | 0.49
PIDMEV | ZnO | core-mof-ddec-1942 | 20 | 5.271485117 | 122.0101628 | 16.05982 | 6.814036575 | 161.6501272 | 1.03258 | 4.43 | 7.76 | 1506.31 | 1458.79 | 0.493908462 | 0.51
PIFPIE | ZnO | core-mof-ddec-1943 | 20 | 5.187535059 | 121.8092556 | 16.57862 | 7.153129429 | 165.5614057 | 1.04756 | 4.28 | 7.86 | 1473.13 | 1406.25 | 0.486845622 | 0.51
PIHJOH | None | core-mof-ddec-1944 | 20 | 1.989756749 | 56.20819529 | 20.37417 | 6.907852735 | 162.204282 | 1.26034 | 4.66 | 4.95 | 404.417 | 320.88 | 0.134884238 | 0.17
PIHNUQ | ZnO | core-mof-ddec-1945 | 20 | 1.816560946 | 59.51081272 | 22.78295 | 1.28546154 | 36.31271678 | 1.46153 | 3.63 | 4.34 | 0 | 0 | 0.095790028 | 0.14
PIHWAG | None | core-mof-ddec-1946 | 20 | 3.23927606 | 92.13556466 | 14.53553 | 1.351492655 | 44.27510482 | 1.26901 | 7.69 | 8.28 | 1283.5 | 1011.42 | 0.346726976 | 0.44
PIJJOI | None | core-mof-ddec-1947 | 20 | 3.662621593 | 89.64878144 | 19.11426 | 5.784365768 | 164.5262079 | 1.09199 | 4.01 | 6.13 | 644.216 | 589.945 | 0.293042977 | 0.32
PIJROR | None | core-mof-ddec-1948 | 20 | 3.24829655 | 92.90217588 | 14.59212 | 3.83136754 | 93.77912037 | 1.27602 | 7.68 | 8.28 | 1255.78 | 984.143 | 0.344822181 | 0.44
PIKBUH | None | core-mof-ddec-1949 | 20 | 0.396686511 | 17.56595571 | 16.06958 | 5.779300253 | 165.2895788 | 1.97564 | 2.85 | 4.02 | 0 | 0 | 0.040493207 | 0.08
BOLPEY | ZnO | core-mof-ddec-195 | 20 | 5.225751404 | 104.2840716 | 13.84163 | 0.770234052 | 34.10727833 | 0.890275 | 5.74 | 7.17 | 1921.01 | 2157.77 | 0.651484092 | 0.58
PILWIS | None | core-mof-ddec-1950 | 20 | 2.162199789 | 66.78107604 | 21.5507 | 9.92325281 | 198.0264896 | 1.37798 | 2.85 | 4.27 | 0 | 0 | 0.123368989 | 0.17
PIXHOV | None | core-mof-ddec-1951 | 20 | 4.770211797 | 121.1543772 | 21.54726 | 2.514959872 | 77.67632173 | 1.13311 | 3.84 | 4.83 | 799.273 | 705.379 | 0.255932787 | 0.29
PIXPET | None | core-mof-ddec-1952 | 20 | 4.674749182 | 119.5875026 | 21.65887 | 3.292663595 | 83.62744133 | 1.1413 | 3.76 | 4.78 | 717.594 | 628.752 | 0.245334268 | 0.28
PIYZAZ | None | core-mof-ddec-1953 | 20 | 2.226575583 | 51.67716569 | 9.62368 | 3.211868825 | 82.16470155 | 1.03548 | 5.66 | 7 | 2401.5 | 2319.21 | 0.502182563 | 0.52
PIZPET | None | core-mof-ddec-1954 | 20 | 3.325049179 | 97.4411407 | 15.86133 | 8.012016467 | 185.952952 | 1.30745 | 4.07 | 5.01 | 1156.47 | 884.522 | 0.305939042 | 0.4
PIZPOD | None | core-mof-ddec-1955 | 20 | 2.471405582 | 98.73753737 | 16.00127 | 5.101652449 | 149.5048065 | 1.78246 | 3.97 | 4.95 | 1094.4 | 613.982 | 0.218798739 | 0.39
RAPYOY | ZnO | core-mof-ddec-1956 | 20 | 4.435129772 | 91.58904274 | 12.27775 | 3.720864759 | 148.6559009 | 0.921251 | 5.75 | 6.23 | 2290.88 | 2486.7 | 0.705562328 | 0.65
POJTOY01 | None | core-mof-ddec-1957 | 20 | 0.004520544 | 0.177947214 | 9.07225 | 11.05955167 | 228.3887514 | 1.75623 | 2.48 | 2.78 | 0 | 0 | 0.017082045 | 0.03
POJTUE | None | core-mof-ddec-1958 | 20 | 0.041254375 | 1.468647211 | 13.29182 | 0.04103806 | 1.61542705 | 1.58829 | 2.72 | 2.98 | 0 | 0 | 0.044072556 | 0.07
POKXIX | None | core-mof-ddec-1959 | 20 | 0.065476411 | 2.135399364 | 15.68659 | 0.28654905 | 10.2010868 | 1.45505 | 3.09 | 3.33 | 0 | 0 | 0.020617848 | 0.03
BOMCUB | None | core-mof-ddec-196 | 20 | 0.025646997 | 1.105562276 | 14.92738 | 0.380290354 | 12.40250904 | 1.9232 | 2.68 | 2.93 | 0 | 0 | 0.051996672 | 0.1
POLNAG | None | core-mof-ddec-1960 | 20 | 2.109646215 | 68.1580811 | 18.79189 | 0.21255443 | 9.162560566 | 1.44142 | 3.58 | 4.33 | 0 | 0 | 0.138752064 | 0.2
PORVUO | None | core-mof-ddec-1961 | 20 | 5.891540814 | 140.0270091 | 20.61129 | 2.712963129 | 87.64993848 | 1.06036 | 3.98 | 4.68 | 839.821 | 792.015 | 0.320645818 | 0.34
POVXII | None | core-mof-ddec-1962 | 20 | 1.18215702 | 41.74617119 | 18.87558 | 4.656560593 | 110.6746559 | 1.57551 | 2.81 | 4.52 | 0 | 0 | 0.082512964 | 0.13
POXHIU | None | core-mof-ddec-1963 | 20 | 1.027760558 | 53.46153501 | 22.43605 | 1.549267092 | 54.7101342 | 2.32077 | 3.28 | 3.69 | 0 | 0 | 0.038780232 | 0.09
POXHOA | None | core-mof-ddec-1964 | 20 | 1.014955427 | 52.34877319 | 22.01399 | 1.074986885 | 55.91813045 | 2.30113 | 3.3 | 3.7 | 0 | 0 | 0.039111219 | 0.09
PULDOQ | None | core-mof-ddec-1965 | 20 | 0.12838679 | 9.646556989 | 10.07887 | 1.100703325 | 56.77142774 | 3.35219 | 2.48 | 4.37 | 0 | 0 | 0.059662489 | 0.2
PUMNIV | None | core-mof-ddec-1966 | 20 | 1.62689902 | 60.83209016 | 13.53428 | 0.558728091 | 41.98097315 | 1.66821 | 3.99 | 5.72 | 1109.8 | 665.266 | 0.257761313 | 0.43
PUMNOB | None | core-mof-ddec-1967 | 20 | 1.622601924 | 54.83796442 | 13.24284 | 4.009091894 | 149.9057019 | 1.50782 | 3.57 | 5.46 | 0 | 0 | 0.278547837 | 0.42
PUNFIO | None | core-mof-ddec-1968 | 20 | 0.122717609 | 5.660054235 | 18.7055 | 4.28868514 | 144.9417505 | 2.05777 | 2.53 | 3.61 | 0 | 0 | 0.019438518 | 0.04
PUPNAQ | ZnO | core-mof-ddec-1969 | 20 | 1.727633386 | 55.7121786 | 25.62002 | 0.547795275 | 25.26573807 | 1.43868 | 2.7 | 3.59 | 0 | 0 | 0.062557344 | 0.09
BONMEX | None | core-mof-ddec-197 | 20 | 6.99548542 | 134.4716766 | 16.35149 | 1.486273958 | 47.92889561 | 0.857628 | 5.29 | 6.56 | 1608.62 | 1875.66 | 0.652963756 | 0.56
PUPXII | None | core-mof-ddec-1970 | 20 | 1.089982977 | 35.55671 | 18.86496 | 9.126313255 | 175.4318065 | 1.45541 | 2.96 | 3.88 | 0 | 0 | 0.068709161 | 0.1
PUQHIT | ZnO | core-mof-ddec-1971 | 20 | 1.217650575 | 40.68185858 | 19.08232 | 2.540257927 | 82.8666285 | 1.49051 | 2.8 | 4.12 | 0 | 0 | 0.087218469 | 0.13
PUQXUV | ZnO | core-mof-ddec-1972 | 20 | 1.544841328 | 52.06690301 | 18.97585 | 2.032524861 | 67.90691079 | 1.50363 | 5.08 | 5.38 | 175.625 | 116.801 | 0.14631259 | 0.22
PUQYAC | ZnO | core-mof-ddec-1973 | 20 | 1.554187099 | 52.2649245 | 19.2703 | 1.490513318 | 50.23584686 | 1.50028 | 5.07 | 5.36 | 172.931 | 115.266 | 0.146639294 | 0.22
PURJES | ZnO | core-mof-ddec-1974 | 20 | 5.489715353 | 132.7033412 | 18.71328 | 1.49045845 | 50.12182796 | 1.07844 | 5.22 | 6.17 | 1196.99 | 1109.93 | 0.380178777 | 0.41
PURJIW | ZnO | core-mof-ddec-1975 | 20 | 4.977589148 | 99.79238805 | 14.13984 | 5.339798234 | 129.0793824 | 0.894418 | 6.17 | 8.03 | 1701.19 | 1902 | 0.614925013 | 0.55
PURQEZ | None | core-mof-ddec-1976 | 20 | 1.89479621 | 53.32132088 | 17.19817 | 9.736182489 | 195.1942742 | 1.25543 | 3.34 | 4.01 | 0 | 0 | 0.215065754 | 0.27
PURQID | None | core-mof-ddec-1977 | 20 | 1.35285113 | 51.32959109 | 16.49524 | 4.682880076 | 131.780584 | 1.69277 | 2.42 | 4.98 | 0 | 0 | 0.118149542 | 0.2
PURSOK | ZnO | core-mof-ddec-1978 | 20 | 4.215737663 | 127.875663 | 19.70948 | 2.153132073 | 81.69368114 | 1.3532 | 3.49 | 4.45 | 0 | 0 | 0.192137156 | 0.26
PUSDIR | ZnO | core-mof-ddec-1979 | 20 | 3.802402142 | 95.80677786 | 16.37446 | 4.87508129 | 147.8754851 | 1.1241 | 5.27 | 6.98 | 1061.56 | 944.363 | 0.364736233 | 0.41
BONNIC | None | core-mof-ddec-198 | 20 | 1.975629396 | 62.81672946 | 23.39348 | 5.610067055 | 141.353394 | 1.41859 | 3.03 | 4.1 | 0 | 0 | 0.091640291 | 0.13
PUSDOX | ZnO | core-mof-ddec-1980 | 20 | 4.223635535 | 104.6688944 | 16.45244 | 1.447987897 | 46.03994259 | 1.1056 | 5.63 | 7.16 | 1171.59 | 1059.69 | 0.388929088 | 0.43
PUWCOZ | None | core-mof-ddec-1981 | 20 | 3.228235118 | 98.83238228 | 20.10174 | 6.05506494 | 150.0548396 | 1.36589 | 3.15 | 4.23 | 0 | 0 | 0.212315779 | 0.29
PUWCUF | ZnO | core-mof-ddec-1982 | 20 | 4.916780273 | 132.9132993 | 16.86837 | 3.104468135 | 95.04325748 | 1.20596 | 3.93 | 5.63 | 1322.51 | 1096.64 | 0.41460745 | 0.5
PUWYAI | None | core-mof-ddec-1983 | 20 | 1.077811344 | 36.98799206 | 16.05292 | 6.264458684 | 169.3445357 | 1.53108 | 2.71 | 3.94 | 0 | 0 | 0.150220759 | 0.23
QADBII | None | core-mof-ddec-1984 | 20 | 1.932574142 | 61.76309032 | 21.28746 | 2.862147807 | 98.22229182 | 1.42586 | 4.23 | 4.91 | 379.105 | 265.878 | 0.126239603 | 0.18
QAHMUJ | None | core-mof-ddec-1985 | 20 | 1.450910841 | 77.73993162 | 19.41664 | 1.290244246 | 41.2348847 | 2.39047 | 3.23 | 3.55 | 0 | 0 | 0.087848833 | 0.21
QALGUH | None | core-mof-ddec-1986 | 20 | 5.505962195 | 122.7428642 | 14.20543 | 1.595114111 | 85.46635561 | 0.994591 | 7.33 | 7.82 | 1685 | 1694.16 | 0.502719208 | 0.5
QALNIA | None | core-mof-ddec-1987 | 20 | 1.616964817 | 55.92001459 | 16.93595 | 9.835149277 | 219.2522122 | 1.54295 | 2.83 | 3.89 | 0 | 0 | 0.194432742 | 0.3
QAQRUW01 | None | core-mof-ddec-1988 | 20 | 6.3276827 | 120.8160764 | 15.35214 | 3.332103612 | 115.2352114 | 0.851853 | 4.65 | 6.66 | 1647.47 | 1933.99 | 0.645651304 | 0.55
QAQRUW | None | core-mof-ddec-1989 | 20 | 6.364528845 | 121.5195894 | 15.42541 | 9.866403478 | 188.3817842 | 0.851853 | 4.65 | 6.66 | 1647.47 | 1933.99 | 0.645651304 | 0.55
BONWAD | None | core-mof-ddec-199 | 20 | 1.370078881 | 58.92656175 | 20.42757 | 9.883991785 | 188.7176023 | 1.91868 | 2.73 | 3.84 | 0 | 0 | 0.057331082 | 0.11
QAQSAD | ZnO | core-mof-ddec-1990 | 20 | 3.85885343 | 105.6511742 | 18.3546 | 1.879581734 | 80.84008203 | 1.22144 | 3.86 | 5.25 | 733.983 | 600.918 | 0.253798795 | 0.31
QARCET | None | core-mof-ddec-1991 | 20 | 2.239894901 | 71.84565561 | 19.19039 | 5.272900278 | 144.3662259 | 1.43101 | 3.59 | 5.63 | 0 | 0 | 0.174701784 | 0.25
QARTAG | None | core-mof-ddec-1992 | 20 | 0.769166764 | 27.35675016 | 18.76896 | 2.267133136 | 72.71933448 | 1.58683 | 3.03 | 4.9 | 0 | 0 | 0.069320595 | 0.11
QARTEK | None | core-mof-ddec-1993 | 20 | 1.117481391 | 37.99189654 | 18.65232 | 1.057429743 | 37.60932304 | 1.51683 | 2.88 | 4.67 | 0 | 0 | 0.079112359 | 0.12
QATHIE | None | core-mof-ddec-1994 | 20 | 3.613162741 | 93.30157884 | 19.93478 | 1.910436179 | 64.9506061 | 1.15203 | 2.68 | 4.87 | 0 | 0 | 0.18228692 | 0.21
QATHOK | None | core-mof-ddec-1995 | 20 | 2.83720748 | 77.3715925 | 14.75591 | 3.911261851 | 100.9992995 | 1.21668 | 6.49 | 9.3 | 1071.03 | 880.29 | 0.320544432 | 0.39
QATPUX | None | core-mof-ddec-1996 | 20 | 2.103132141 | 103.001937 | 21.39843 | 5.213707722 | 142.1795452 | 2.18503 | 4.04 | 4.25 | 372.564 | 170.508 | 0.073225539 | 0.16
QATRAG | None | core-mof-ddec-1997 | 20 | 1.172969486 | 55.17372616 | 18.17826 | 1.566618077 | 76.72589531 | 2.09858 | 3.22 | 4.21 | 0 | 0 | 0.071476903 | 0.15
QAVDEW | None | core-mof-ddec-1998 | 20 | 1.815227049 | 64.31121227 | 18.65005 | 2.017944004 | 94.9193404 | 1.58066 | 2.95 | 3.86 | 0 | 0 | 0.126529424 | 0.2
QAVWAN | ZnO | core-mof-ddec-1999 | 20 | 4.353836082 | 111.69709 | 18.98118 | 3.354012796 | 118.8284567 | 1.14455 | 4.74 | 6.36 | 907.625 | 792.999 | 0.340745271 | 0.39
ABAVIJ | None | core-mof-ddec-2 | 20 | 1.627969893 | 55.64326233 | 24.59928 | 4.248300407 | 108.9895862 | 1.52493 | 2.5 | 4.46 | 0 | 0 | 0.104922849 | 0.16
ADABIS | None | core-mof-ddec-20 | 20 | 1.49672793 | 55.45294851 | 25.03103 | 0.76203275 | 26.04592897 | 1.65298 | 3.05 | 3.99 | 0 | 0 | 0.04234776 | 0.07
BONWIL | None | core-mof-ddec-200 | 20 | 0.654847255 | 25.41605883 | 21.17142 | 0.856067547 | 31.71683289 | 1.7315 | 2.93 | 3.71 | 0 | 0 | 0.040427375 | 0.07
QAVYUJ | None | core-mof-ddec-2000 | 20 | 0.505654163 | 20.69655961 | 18.62905 | 0.992525752 | 38.52210226 | 1.82611 | 2.63 | 3.5 | 0 | 0 | 0.054761214 | 0.1
QAVZAQ | None | core-mof-ddec-2001 | 20 | 0.351597973 | 14.82173644 | 18.83385 | 2.353083283 | 96.31232572 | 1.88078 | 2.66 | 3.43 | 0 | 0 | 0.047852487 | 0.09
QEBGAH | None | core-mof-ddec-2002 | 20 | 4.721131403 | 114.3111628 | 19.04592 | 1.943223172 | 81.91725748 | 1.08026 | 5.09 | 5.5 | 948.852 | 878.354 | 0.351767167 | 0.38
QEDZEG | ZnO | core-mof-ddec-2003 | 20 | 3.826653992 | 108.7400459 | 21.69419 | 4.483601332 | 108.5599273 | 1.26775 | 4.35 | 4.67 | 336.263 | 265.245 | 0.220863735 | 0.28
QEFNAQ | None | core-mof-ddec-2004 | 20 | 3.21748931 | 93.13801636 | 18.94587 | 2.550324437 | 72.47124953 | 1.2915 | 4.87 | 6.29 | 680.995 | 527.289 | 0.224545103 | 0.29
QEGNOH | None | core-mof-ddec-2005 | 20 | 2.243610808 | 66.411552 | 21.01646 | 3.009258781 | 87.11027967 | 1.32064 | 3.66 | 4.52 | 0 | 0 | 0.143869639 | 0.19
QEKLID01 | None | core-mof-ddec-2006 | 20 | 2.80989786 | 99.9345546 | 19.02621 | 1.874250443 | 55.47837455 | 1.58675 | 3.14 | 5.14 | 0 | 0 | 0.17646132 | 0.28
QEKLID | None | core-mof-ddec-2007 | 20 | 2.809621207 | 100.2628266 | 18.81648 | 2.829380343 | 100.6274528 | 1.59211 | 3.15 | 5.12 | 0 | 0 | 0.169586272 | 0.27
QEKLUP | None | core-mof-ddec-2008 | 20 | 0.448689346 | 37.53690975 | 19.15085 | 2.805336168 | 100.1099127 | 3.73244 | 2.91 | 3.94 | 0 | 0 | 0.026792125 | 0.1
QERWAL | None | core-mof-ddec-2009 | 20 | 5.191115711 | 111.801656 | 16.73717 | 1.075063074 | 89.93872031 | 0.96089 | 3.59 | 6.24 | 0 | 0 | 0.499536888 | 0.48
BORBEQ | None | core-mof-ddec-201 | 20 | 4.394356574 | 108.6026816 | 18.01952 | 6.829583027 | 147.0895149 | 1.10262 | 3.98 | 6.04 | 951.538 | 862.977 | 0.344633691 | 0.38
QESYOD | None | core-mof-ddec-2010 | 20 | 2.12824859 | 81.11708601 | 17.78426 | 5.140910956 | 127.0531205 | 1.70049 | 4.5 | 7.07 | 862.553 | 507.237 | 0.17053908 | 0.29
QETCUO | None | core-mof-ddec-2011 | 20 | 3.698841353 | 102.1179012 | 15.50461 | 2.849250654 | 108.597704 | 1.23174 | 4.79 | 6.89 | 1402.02 | 1138.25 | 0.373455437 | 0.46
QETSOY | None | core-mof-ddec-2012 | 20 | 0.919895255 | 44.34530147 | 19.52932 | 5.692095977 | 157.1478306 | 2.15075 | 2.65 | 3.67 | 0 | 0 | 0.065093572 | 0.14
QEVKOS | None | core-mof-ddec-2013 | 20 | 1.763008911 | 73.75231139 | 19.48423 | 1.786052191 | 86.100045 | 1.86641 | 3.94 | 4.71 | 467.222 | 250.332 | 0.11787335 | 0.22
QEYWUN | None | core-mof-ddec-2014 | 20 | 0.058184864 | 2.254750803 | 18.24569 | 1.715939141 | 71.78323208 | 1.72892 | 2.47 | 3.17 | 0 | 0 | 0.046271661 | 0.08
QEZZIF | None | core-mof-ddec-2015 | 20 | 1.305899099 | 51.8656043 | 18.31965 | 0.448495797 | 17.37988512 | 1.77196 | 3.33 | 4.68 | 0 | 0 | 0.124156301 | 0.22
QIDDAI02 | None | core-mof-ddec-2016 | 20 | 4.554989404 | 106.3518229 | 18.84832 | 2.497572371 | 99.19457054 | 1.0417 | 3.17 | 5.04 | 0 | 0 | 0.364788327 | 0.38
QIFLIC | None | core-mof-ddec-2017 | 20 | 2.053863048 | 69.10106848 | 20.5105 | 5.568292097 | 130.0108436 | 1.50094 | 2.79 | 5.59 | 0 | 0 | 0.173224779 | 0.26
QIFLOI | None | core-mof-ddec-2018 | 20 | 3.551930115 | 110.4678581 | 20.88477 | 1.474362272 | 49.60409041 | 1.38747 | 3.53 | 5.67 | 0 | 0 | 0.273879796 | 0.38
QIFLUO | None | core-mof-ddec-2019 | 20 | 3.780398361 | 107.4015543 | 18.97363 | 3.165710211 | 98.45611125 | 1.26745 | 3.6 | 4.97 | 0 | 0 | 0.284034873 | 0.36
BOWQAG | None | core-mof-ddec-202 | 20 | 1.797894636 | 58.99109531 | 23.21136 | 4.219230714 | 119.8688322 | 1.46384 | 3.14 | 3.49 | 0 | 0 | 0.068313477 | 0.1
QIGBIR | None | core-mof-ddec-2020 | 20 | 0.943324518 | 48.75875037 | 10.71273 | 2.514117429 | 82.49123051 | 2.30609 | 4.24 | 5.14 | 1755.06 | 761.056 | 0.242835275 | 0.56
QIRYAS | None | core-mof-ddec-2021 | 20 | 3.02359702 | 97.52817627 | 16.13553 | 3.328783804 | 172.0588571 | 1.43909 | 4.28 | 6.8 | 1085.43 | 754.249 | 0.271004593 | 0.39
QISKIN | None | core-mof-ddec-2022 | 20 | 1.725222906 | 58.38385871 | 21.08812 | 4.277867402 | 137.9855197 | 1.50984 | 3.39 | 4.54 | 0 | 0 | 0.099348275 | 0.15
QISRIV | None | core-mof-ddec-2023 | 20 | 0.483849545 | 18.96768012 | 17.90536 | 1.197144905 | 40.51299039 | 1.749 | 2.6 | 4.71 | 0 | 0 | 0.045740423 | 0.08
QISVEU | None | core-mof-ddec-2024 | 20 | 2.880820884 | 88.60141052 | 18.82486 | 0.631587094 | 24.75922959 | 1.37217 | 2.66 | 5.35 | 0 | 0 | 0.262358163 | 0.36
QITMOW | None | core-mof-ddec-2025 | 20 | 0.437985362 | 19.52493796 | 19.17637 | 3.361307935 | 103.379084 | 1.98892 | 2.62 | 3.52 | 0 | 0 | 0.060334252 | 0.12
QITYOI | None | core-mof-ddec-2026 | 20 | 2.733469785 | 84.69560931 | 16.74887 | 1.12140141 | 49.99092398 | 1.38238 | 3.87 | 5.05 | 930.715 | 673.268 | 0.188081425 | 0.26
QIVBUT | None | core-mof-ddec-2027 | 20 | 4.089100463 | 125.3397429 | 24.7924 | 4.048856828 | 125.4524188 | 1.36756 | 2.49 | 4.18 | 0 | 0 | 0.131621282 | 0.18
QIYQAR | None | core-mof-ddec-2028 | 20 | 0.711384551 | 29.10240367 | 16.5484 | 2.62108597 | 80.34193451 | 1.82518 | 2.8 | 3.54 | 0 | 0 | 0.120536057 | 0.22
QOCBEQ | None | core-mof-ddec-2029 | 20 | 5.844954291 | 127.3524377 | 18.54943 | 2.28135301 | 93.32906674 | 0.972106 | 4.27 | 7.46 | 1139.26 | 1171.95 | 0.421764705 | 0.41
BUDDIO | None | core-mof-ddec-203 | 20 | 0.277626053 | 9.299033258 | 18.90815 | 6.055104057 | 131.9312734 | 1.49438 | 2.85 | 3.29 | 0 | 0 | 0.020075215 | 0.03
QOCRUW | None | core-mof-ddec-2030 | 20 | 3.765275022 | 116.5501228 | 17.06882 | 1.409754356 | 47.21946116 | 1.38102 | 4.19 | 5.8 | 1179.17 | 853.842 | 0.282399965 | 0.39
QOCSAD | None | core-mof-ddec-2031 | 20 | 3.739892043 | 117.0610569 | 17.14003 | 4.845892025 | 149.9994841 | 1.39648 | 4.22 | 5.79 | 1125.92 | 806.254 | 0.279273602 | 0.39
QOJVAM | None | core-mof-ddec-2032 | 20 | 4.646075012 | 144.5517334 | 19.15404 | 4.813000585 | 150.6500532 | 1.3881 | 4.07 | 5.28 | 1055.62 | 760.475 | 0.345796412 | 0.48
QOKCID | ZnO | core-mof-ddec-2033 | 20 | 1.248940963 | 48.01129613 | 20.74125 | 4.479115896 | 139.3571919 | 1.71497 | 3.87 | 4.3 | 264.591 | 154.283 | 0.075803075 | 0.13
QOMDUS | ZnO | core-mof-ddec-2034 | 20 | 2.317141539 | 81.51532583 | 15.8696 | 0.830223443 | 31.9151223 | 1.56934 | 4.27 | 5.74 | 1036.91 | 660.73 | 0.216651586 | 0.34
QOMFAA | ZnO | core-mof-ddec-2035 | 20 | 5.045366156 | 122.3567265 | 18.49703 | 3.737790807 | 131.4927165 | 1.08192 | 4.21 | 5.36 | 1076.1 | 994.623 | 0.332741792 | 0.36
QONQEQ | None | core-mof-ddec-2036 | 20 | 7.975376057 | 168.8362392 | 16.85372 | 4.779669318 | 115.9132307 | 0.94449 | 7 | 7.4 | 1472.81 | 1559.37 | 0.50821078 | 0.48
QOPHEI | None | core-mof-ddec-2037 | 20 | 0.123498962 | 4.470654738 | 16.0009 | 9.740197466 | 206.1969614 | 1.61505 | 2.57 | 3.52 | 0 | 0 | 0.04953407 | 0.08
QOVGOY01 | None | core-mof-ddec-2038 | 20 | 1.340650763 | 43.87916666 | 13.53467 | 0.939820971 | 34.02146076 | 1.46026 | 3.3 | 4.75 | 0 | 0 | 0.18489858 | 0.27
QOVGOY | None | core-mof-ddec-2039 | 20 | 1.307816938 | 42.5506438 | 13.638 | 3.562399528 | 116.5964522 | 1.4516 | 3.31 | 4.75 | 0 | 0 | 0.186001653 | 0.27
BUGSAY | None | core-mof-ddec-204 | 20 | 1.901849093 | 71.75388146 | 16.67565 | 3.528981901 | 114.8176381 | 1.68326 | 4.14 | 4.68 | 864.224 | 513.421 | 0.136639616 | 0.23
QOVWOO | None | core-mof-ddec-2040 | 20 | 0.468166358 | 17.96252622 | 19.05738 | 2.739752754 | 103.3667156 | 1.71178 | 2.74 | 2.96 | 0 | 0 | 0.075944339 | 0.13
QQQGTA01 | None | core-mof-ddec-2041 | 20 | 0.969608141 | 44.58476322 | 16.29037 | 1.373729103 | 52.70700172 | 2.05149 | 2.42 | 4.75 | 0 | 0 | 0.112113634 | 0.23
QQQGTA02 | None | core-mof-ddec-2042 | 20 | 0.998449249 | 46.0549355 | 16.24625 | 2.445939018 | 112.4697777 | 2.05792 | 2.42 | 4.84 | 0 | 0 | 0.111763334 | 0.23
QQQGTA03 | None | core-mof-ddec-2043 | 20 | 1.002455918 | 45.92550904 | 16.06052 | 2.406165921 | 110.9879309 | 2.04394 | 2.44 | 4.88 | 0 | 0 | 0.112527765 | 0.23
QUDJOP | None | core-mof-ddec-2044 | 20 | 5.31291304 | 125.9864897 | 16.54034 | 2.424518307 | 111.0744476 | 1.05792 | 4.54 | 6.2 | 1496.39 | 1414.46 | 0.444267998 | 0.47
QUFFED | ZnO | core-mof-ddec-2045 | 20 | 0.961700805 | 33.24920098 | 22.63778 | 6.453234026 | 153.027218 | 1.54242 | 2.92 | 3.54 | 0 | 0 | 0.051866547 | 0.08
QUFGIH | None | core-mof-ddec-2046 | 20 | 4.687816991 | 169.4457185 | 23.80248 | 1.537318052 | 53.15020706 | 1.61264 | 3.18 | 5.23 | 0 | 0 | 0.316251612 | 0.51
QUFTAM | None | core-mof-ddec-2047 | 20 | 2.129849859 | 74.75410812 | 18.08982 | 2.941465295 | 106.3221327 | 1.56592 | 4.55 | 4.98 | 566.421 | 361.718 | 0.191580668 | 0.3
QUGBUQ | None | core-mof-ddec-2048 | 20 | 0.323357939 | 13.04926591 | 17.94093 | 2.742312165 | 96.25049351 | 1.80048 | 3.07 | 4.01 | 0 | 0 | 0.033324447 | 0.06
QUGNOV | None | core-mof-ddec-2049 | 20 | 0.832574772 | 34.83656821 | 20.6848 | 0.72074625 | 29.08606327 | 1.86679 | 2.97 | 3.55 | 0 | 0 | 0.037497522 | 0.07
BUGSIG | None | core-mof-ddec-205 | 20 | 1.89915867 | 69.72602295 | 16.21772 | 1.764805766 | 73.84294903 | 1.638 | 4.18 | 4.73 | 903.836 | 551.793 | 0.14041514 | 0.23
QUJFUX | None | core-mof-ddec-2050 | 20 | 1.477453773 | 67.84532125 | 20.94722 | 2.862917554 | 105.1096247 | 2.04875 | 2.41 | 3.95 | 0 | 0 | 0.0976205 | 0.2
QUKYOL | None | core-mof-ddec-2051 | 20 | 1.73994369 | 79.74879716 | 20.10173 | 1.664490168 | 76.43411406 | 2.04489 | 2.89 | 4.32 | 0 | 0 | 0.10269501 | 0.21
QUKYUR | None | core-mof-ddec-2052 | 20 | 1.61270677 | 77.03422018 | 20.74266 | 2.314763233 | 106.0951482 | 2.13114 | 2.89 | 4.22 | 0 | 0 | 0.093846486 | 0.2
QULLEP | None | core-mof-ddec-2053 | 20 | 1.83964973 | 53.43008224 | 20.02049 | 2.00914038 | 95.97067816 | 1.2958 | 3.51 | 4.85 | 0 | 0 | 0.131193085 | 0.17
QUNMUI | None | core-mof-ddec-2054 | 20 | 1.854813917 | 64.03816964 | 14.8691 | 1.77828738 | 51.64789764 | 1.54037 | 4.7 | 6.44 | 959.087 | 622.636 | 0.194758402 | 0.3
QUPHIT | None | core-mof-ddec-2055 | 20 | 2.928746012 | 85.11496924 | 22.30534 | 3.098927076 | 106.9916588 | 1.29661 | 3.09 | 4.23 | 0 | 0 | 0.146535967 | 0.19
QUPHUF | None | core-mof-ddec-2056 | 20 | 2.529224024 | 72.37112698 | 21.26571 | 2.314857098 | 67.27418147 | 1.27657 | 3.73 | 5.03 | 442.511 | 346.64 | 0.172336809 | 0.22
QUPJAN | None | core-mof-ddec-2057 | 20 | 3.389542015 | 101.7253126 | 21.02115 | 2.081905132 | 59.57155999 | 1.33898 | 3.61 | 5.93 | 0 | 0 | 0.246456258 | 0.33
QUPZAC | None | core-mof-ddec-2058 | 20 | 0.741534166 | 30.3580194 | 18.96534 | 3.695934143 | 110.9206065 | 1.8265 | 2.49 | 4.03 | 0 | 0 | 0.060224473 | 0.11
QUQFIS | ZnO | core-mof-ddec-2059 | 20 | 6.829133389 | 132.0233012 | 14.25411 | 1.609513054 | 65.89261933 | 0.862455 | 5.43 | 7.95 | 2261.83 | 2622.55 | 0.846420973 | 0.73
BUKMUQ | None | core-mof-ddec-206 | 20 | 5.386161535 | 102.7949269 | 12.58098 | 11.77559165 | 227.6500391 | 0.851411 | 5.06 | 5.79 | 2674.66 | 3141.44 | 0.751693365 | 0.64
QUQGAL | None | core-mof-ddec-2060 | 20 | 0 | 0 | 0 | 12.35874308 | 235.8666898 | 1.33569 | 1.31 | 2.49 | 0 | 0 | 0 | 0
QUQHAM | None | core-mof-ddec-2061 | 20 | 1.034282445 | 51.1709151 | 22.06639 | 0 | 0 | 2.20732 | 3.53 | 4.13 | 0 | 0 | 0.036243046 | 0.08
QUQPIC | None | core-mof-ddec-2062 | 20 | 7.236324547 | 135.9410196 | 15.1535 | 0.955407981 | 47.26861693 | 0.838148 | 4.19 | 5.97 | 2152.29 | 2567.91 | 0.69200189 | 0.58
QUQPOI | None | core-mof-ddec-2063 | 20 | 8.433502778 | 146.2864286 | 16.29552 | 10.79196713 | 202.7370393 | 0.773869 | 4.34 | 6.71 | 1983.56 | 2563.18 | 0.646104186 | 0.5
QUQPUO | None | core-mof-ddec-2064 | 20 | 4.322493071 | 116.6840284 | 21.06606 | 11.5605337 | 200.5274952 | 1.20432 | 3.18 | 4.11 | 0 | 0 | 0.215889465 | 0.26
QURSEC | None | core-mof-ddec-2065 | 20 | 3.558428917 | 88.80966565 | 15.53657 | 4.529014705 | 122.259 | 1.11309 | 4.99 | 6.73 | 1207.17 | 1084.52 | 0.404279977 | 0.45
QUSCAJ | None | core-mof-ddec-2066 | 20 | 3.410777248 | 89.52153817 | 16.64002 | 4.98872081 | 124.5062463 | 1.171 | 3.75 | 5.41 | 866.545 | 740.002 | 0.298889838 | 0.35
QUTTII | None | core-mof-ddec-2067 | 20 | 2.986447232 | 103.3912247 | 15.87678 | 5.24649578 | 137.7030331 | 1.54457 | 4.39 | 5.89 | 1337.5 | 865.936 | 0.297817516 | 0.46
QUVDOB | None | core-mof-ddec-2068 | 20 | 1.420782393 | 67.31789522 | 21.00244 | 4.061855658 | 140.6220163 | 2.1139 | 3.2 | 3.95 | 0 | 0 | 0.085150669 | 0.18
QUVDUH | None | core-mof-ddec-2069 | 20 | 1.779206262 | 71.09800282 | 21.7137 | 1.639755702 | 77.69303951 | 1.78284 | 3.2 | 3.95 | 0 | 0 | 0.100962509 | 0.18
BURJOO | None | core-mof-ddec-207 | 20 | 2.301001218 | 70.46070909 | 19.15267 | 1.866759946 | 74.59669335 | 1.36621 | 4.62 | 5.25 | 621.078 | 454.6 | 0.161029417 | 0.22
QUVFAP | None | core-mof-ddec-2070 | 20 | 1.424582711 | 68.97014075 | 21.11946 | 2.107718875 | 64.5420634 | 2.16 | 3.2 | 3.98 | 0 | 0 | 0.083333333 | 0.18
QUVFET | None | core-mof-ddec-2071 | 20 | 1.455738523 | 73.02188827 | 22.44232 | 1.558482533 | 75.45280369 | 2.23795 | 3.17 | 3.89 | 0 | 0 | 0.084899126 | 0.19
RABHAZ | None | core-mof-ddec-2072 | 20 | 3.111617993 | 74.49044279 | 14.27707 | 1.496556189 | 75.06935971 | 1.06807 | 4.72 | 6.83 | 1063.22 | 995.462 | 0.33705656 | 0.36
RABHIH | None | core-mof-ddec-2073 | 20 | 4.523812092 | 94.43562203 | 14.71417 | 6.948974049 | 166.3546602 | 0.93136 | 4.89 | 6.97 | 1889.51 | 2028.77 | 0.418742484 | 0.39
RACZEC | None | core-mof-ddec-2074 | 20 | 1.872711436 | 63.62857249 | 16.30416 | 8.923643578 | 186.2831203 | 1.51587 | 5.05 | 5.8 | 685.097 | 451.948 | 0.145131179 | 0.22
RACZIG | ZnO | core-mof-ddec-2075 | 20 | 1.868325924 | 64.51574756 | 16.45808 | 2.387090699 | 81.10548733 | 1.54054 | 5.08 | 5.84 | 699.046 | 453.768 | 0.149298298 | 0.23
RAGYAB | None | core-mof-ddec-2076 | 20 | 2.679880774 | 111.5966594 | 21.99296 | 2.404533464 | 83.03169802 | 1.85769 | 2.84 | 4.47 | 0 | 0 | 0.150724825 | 0.28
RAHBUZ | ZnO | core-mof-ddec-2077 | 20 | 4.384478605 | 112.5111979 | 14.78346 | 2.610008405 | 108.6870065 | 1.14478 | 5.49 | 6.81 | 1678.74 | 1466.43 | 0.445500446 | 0.51
RAJFAL | None | core-mof-ddec-2078 | 20 | 2.957012059 | 87.85820475 | 21.6987 | 7.89245058 | 202.5301408 | 1.3256 | 2.96 | 3.99 | 0 | 0 | 0.150875075 | 0.2
RAPYUE | ZnO | core-mof-ddec-2079 | 20 | 4.339260229 | 83.36070456 | 11.44952 | 3.156107056 | 93.7736791 | 0.857006 | 5.74 | 8.1 | 2483.57 | 2897.96 | 0.805128552 | 0.69
BUSGIG | None | core-mof-ddec-208 | 20 | 0.95716241 | 47.44067899 | 22.47334 | 12.58876597 | 241.8403933 | 2.2113 | 3.29 | 3.66 | 0 | 0 | 0.036177814 | 0.08
RAQVEM | None | core-mof-ddec-2080 | 20 | 1.150892889 | 35.64987133 | 22.35954 | 1.27910681 | 63.39749132 | 1.38196 | 3.14 | 4.15 | 0 | 0 | 0.065124895 | 0.09
RARYOZ | None | core-mof-ddec-2081 | 20 | 1.915533571 | 70.47574356 | 18.06596 | 0.934309446 | 28.94101777 | 1.64146 | 2.41 | 5.44 | 0 | 0 | 0.182764125 | 0.3
RASXEP01 | None | core-mof-ddec-2082 | 20 | 0.892577134 | 47.80565602 | 16.84115 | 2.48076712 | 91.27164884 | 2.38949 | 3.45 | 5.1 | 0 | 0 | 0.104624836 | 0.25
RATCUL01 | None | core-mof-ddec-2083 | 20 | 1.39364179 | 54.48592542 | 16.81938 | 1.411105304 | 75.57757442 | 1.74426 | 3.68 | 4.69 | 0 | 0 | 0.126127986 | 0.22
RATCUL02 | None | core-mof-ddec-2084 | 20 | 1.400306318 | 54.56436074 | 16.72617 | 2.014642564 | 78.76461894 | 1.73846 | 3.73 | 4.71 | 467.719 | 269.043 | 0.132301002 | 0.23
RATCUL03 | None | core-mof-ddec-2085 | 20 | 1.430214184 | 55.39483754 | 16.57829 | 2.047520906 | 79.78373578 | 1.72801 | 3.78 | 4.75 | 496.418 | 287.278 | 0.133101082 | 0.23
RATDAS02 | ZnO | core-mof-ddec-2086 | 20 | 1.475435933 | 63.45485946 | 17.78156 | 2.135810041 | 82.72386863 | 1.91854 | 3.63 | 4.66 | 0 | 0 | 0.135519718 | 0.26
RATSAI | None | core-mof-ddec-2087 | 20 | 2.446637941 | 97.33498463 | 17.74873 | 1.765865009 | 75.94549748 | 1.77494 | 4.63 | 5.61 | 863.231 | 486.344 | 0.236627717 | 0.42
RATVEP | None | core-mof-ddec-2088 | 20 | 1.370481391 | 41.36460244 | 19.60383 | 2.806563645 | 111.6539659 | 1.34661 | 3.1 | 3.74 | 0 | 0 | 0.089112661 | 0.12
RAVVIU01 | None | core-mof-ddec-2089 | 20 | 1.418137917 | 59.13782452 | 17.41438 | 2.869614626 | 86.61224369 | 1.86048 | 3.57 | 4.6 | 0 | 0 | 0.118249054 | 0.22
BUSGOM | None | core-mof-ddec-209 | 20 | 1.049691122 | 49.89135768 | 22.72275 | 1.822984536 | 76.02034918 | 2.12051 | 3.32 | 3.72 | 0 | 0 | 0.037726773 | 0.08
RAVVOA02 | None | core-mof-ddec-2090 | 20 | 1.417590944 | 57.95148341 | 17.26818 | 1.237556807 | 58.82053112 | 1.82386 | 3.65 | 4.7 | 0 | 0 | 0.120623293 | 0.22
RAVVOA | None | core-mof-ddec-2091 | 20 | 1.430886104 | 59.19797298 | 17.36612 | 1.923329116 | 78.6261903 | 1.84578 | 3.68 | 4.61 | 0 | 0 | 0.119190803 | 0.22
RAVWAO | CPO27 | core-mof-ddec-2092 | 20 | 5.757719789 | 69.24316991 | 12.62617 | 1.921526593 | 79.49652949 | 0.536552 | 17.51 | 17.93 | 1404.1 | 2616.9 | 1.267351533 | 0.68
RAXCOK | ZnO | core-mof-ddec-2093 | 20 | 5.923413351 | 100.4081836 | 12.41492 | 18.35085761 | 220.6900645 | 0.75626 | 4.96 | 7.53 | 2387.95 | 3157.57 | 0.91238463 | 0.69
RAXDAX | None | core-mof-ddec-2094 | 20 | 1.474317298 | 47.54472331 | 23.98551 | 13.53032684 | 229.3534928 | 1.43873 | 2.8 | 3.78 | 0 | 0 | 0.069505745 | 0.1
RAXYOF | None | core-mof-ddec-2095 | 20 | 2.041803586 | 59.49532519 | 18.53079 | 1.462715627 | 47.17058522 | 1.30004 | 4.32 | 4.8 | 497.689 | 382.824 | 0.123073136 | 0.16
RAYMAG | None | core-mof-ddec-2096 | 20 | 7.066225611 | 135.1593422 | 15.99225 | 2.398005998 | 69.87456951 | 0.853384 | 4 | 6.11 | 1858.73 | 2178.07 | 0.644492983 | 0.55
RAZGOQ | None | core-mof-ddec-2097 | 20 | 1.48880589 | 53.9628435 | 14.78805 | 10.21300067 | 195.3493319 | 1.6171 | 5.14 | 5.22 | 563.264 | 348.317 | 0.148413827 | 0.24
RAZXIA | None | core-mof-ddec-2098 | 20 | 1.616138058 | 56.55910343 | 12.87603 | 3.170270496 | 114.9087412 | 1.56136 | 4.23 | 7.68 | 924.596 | 592.173 | 0.230568223 | 0.36
RAZYIC | None | core-mof-ddec-2099 | 20 | 4.483871559 | 141.2045988 | 16.46895 | 3.727684295 | 130.4557371 | 1.40501 | 6.21 | 7.88 | 1450.47 | 1032.35 | 0.391456289 | 0.55
ADABUE | None | core-mof-ddec-21 | 20 | 1.436556693 | 47.21345215 | 20.32303 | 5.670626274 | 178.5774854 | 1.46632 | 3.32 | 4.55 | 0 | 0 | 0.102296907 | 0.15
BUSQEM | None | core-mof-ddec-210 | 20 | 6.408665482 | 136.6501521 | 20.32277 | 1.209986858 | 39.76707423 | 0.951333 | 3.74 | 5.29 | 418.816 | 440.241 | 0.451997355 | 0.43
RAZYOI | None | core-mof-ddec-2100 | 20 | 6.077670801 | 146.6676876 | 16.79571 | 6.715141648 | 143.1850562 | 1.07668 | 6 | 7.73 | 1552.33 | 1441.78 | 0.510829587 | 0.55
REDROI | ZnO | core-mof-ddec-2101 | 20 | 2.481776269 | 90.29942022 | 20.57469 | 7.769115774 | 187.4860095 | 1.62315 | 3.52 | 5.11 | 0 | 0 | 0.178664942 | 0.29
REDYEG | ZnO | core-mof-ddec-2102 | 20 | 1.715265333 | 66.049004 | 16.02833 | 1.963909189 | 71.45682845 | 1.71779 | 5.3 | 6 | 873.219 | 508.339 | 0.163000134 | 0.28
REFJET | None | core-mof-ddec-2103 | 20 | 2.708308374 | 90.03519894 | 16.04173 | 2.278062817 | 87.72041109 | 1.48318 | 5.89 | 6.27 | 983.935 | 663.395 | 0.26294853 | 0.39
REFTON | None | core-mof-ddec-2104 | 20 | 1.436351249 | 51.7418693 | 15.54491 | 3.977500124 | 132.228301 | 1.6071 | 5.79 | 6.53 | 604.316 | 376.029 | 0.124447763 | 0.2
REFTUT | None | core-mof-ddec-2105 | 20 | 1.566685815 | 50.58593722 | 15.62224 | 2.393680008 | 86.22784866 | 1.44048 | 5.82 | 6.62 | 595.168 | 413.173 | 0.138842608 | 0.2
REGJIW01 | None | core-mof-ddec-2106 | 20 | 1.978889623 | 97.40579574 | 21.27765 | 2.605206391 | 84.11821034 | 2.19605 | 3.97 | 4.19 | 308.626 | 140.537 | 0.068304456 | 0.15
REGJIW02 | None | core-mof-ddec-2107 | 20 | 1.859757529 | 91.8342768 | 21.09351 | 1.614802077 | 79.48451468 | 2.20306 | 3.75 | 4.16 | 235.15 | 106.737 | 0.063547974 | 0.14
REGJIW | None | core-mof-ddec-2108 | 20 | 2.028700451 | 99.37739129 | 21.2536 | 1.646062467 | 81.28207785 | 2.18549 | 4.03 | 4.22 | 265.129 | 121.313 | 0.068634494 | 0.15
REGLOG | None | core-mof-ddec-2109 | 20 | 1.828371428 | 84.87999207 | 17.33396 | 1.628109875 | 79.75416579 | 2.07119 | 3.25 | 4.52 | 0 | 0 | 0.159328695 | 0.33
BUSQUC | Cu-Cu | core-mof-ddec-211 | 20 | 1.41164067 | 43.07919001 | 22.39577 | 3.363692099 | 156.1554476 | 1.36154 | 2.56 | 4.51 | 0 | 0 | 0.110169367 | 0.15
REGQUR | ZnO | core-mof-ddec-2110 | 20 | 4.691559412 | 108.5943859 | 13.41402 | 1.370361436 | 41.81946717 | 1.03259 | 5.48 | 6.38 | 2201.29 | 2131.81 | 0.648853853 | 0.67
REGREC | ZnO | core-mof-ddec-2111 | 20 | 4.78792001 | 96.55776935 | 11.95553 | 9.247239926 | 214.043616 | 0.899667 | 6.48 | 7.79 | 2245.56 | 2495.99 | 0.778065662 | 0.7
REHMEY | None | core-mof-ddec-2112 | 20 | 3.878132448 | 101.7144127 | 21.17038 | 12.13444364 | 244.7147839 | 1.17016 | 3.55 | 5.07 | 0 | 0 | 0.230737677 | 0.27
REJLEY | None | core-mof-ddec-2113 | 20 | 4.440297756 | 116.6405571 | 18.74937 | 2.641407753 | 69.27799447 | 1.17199 | 4.85 | 5.19 | 1182.23 | 1008.73 | 0.307169856 | 0.36
REJLIC | None | core-mof-ddec-2114 | 20 | 4.785560083 | 117.0186744 | 17.10539 | 4.462422719 | 117.2217496 | 1.09096 | 4.28 | 7.01 | 1461.84 | 1339.96 | 0.430813229 | 0.47
REJVOS | None | core-mof-ddec-2115 | 20 | 2.107359661 | 65.57734751 | 17.49218 | 5.873700586 | 143.626377 | 1.38833 | 3.67 | 4.89 | 0 | 0 | 0.180072461 | 0.25
RELLAW | ZnO | core-mof-ddec-2116 | 20 | 6.042759372 | 121.3631714 | 15.37708 | 2.494274173 | 77.61745053 | 0.896016 | 5.6 | 7.26 | 1743.83 | 1946.2 | 0.669630899 | 0.6
RENWEM01 | None | core-mof-ddec-2117 | 20 | 0.212079175 | 7.526459933 | 15.90502 | 9.555734347 | 191.9179887 | 1.58333 | 2.65 | 3.12 | 0 | 0 | 0.050526422 | 0.08
RENWEM | None | core-mof-ddec-2118 | 20 | 0.327224924 | 11.36792302 | 14.92726 | 1.425157601 | 50.57729788 | 1.54994 | 2.69 | 3.15 | 0 | 0 | 0.070970489 | 0.11
RESQAJ | None | core-mof-ddec-2119 | 20 | 1.696351943 | 57.60427378 | 20.92069 | 2.006009597 | 69.68956527 | 1.51504 | 3.73 | 5.3 | 341.689 | 225.531 | 0.118808744 | 0.18
BUVXOG | None | core-mof-ddec-212 | 20 | 2.214634988 | 62.91317954 | 17.07583 | 1.392138356 | 47.27386869 | 1.26745 | 5.21 | 6.83 | 658.076 | 519.214 | 0.149907294 | 0.19
RESSAK | None | core-mof-ddec-2120 | 20 | 3.758125391 | 99.38098645 | 18.84283 | 2.965389203 | 84.24054725 | 1.17983 | 3.74 | 5.34 | 620.634 | 526.038 | 0.220370731 | 0.26
RESWOC | None | core-mof-ddec-2121 | 20 | 1.310962547 | 57.90392295 | 16.11431 | 4.400546315 | 116.3693566 | 1.9706 | 3.17 | 5.1 | 0 | 0 | 0.137014107 | 0.27
RESWUI01 | None | core-mof-ddec-2122 | 20 | 2.264264709 | 84.73945997 | 19.89199 | 2.165295774 | 95.63897914 | 1.66971 | 2.53 | 4.82 | 0 | 0 | 0.161704727 | 0.27
RESWUI02 | None | core-mof-ddec-2123 | 20 | 2.266293795 | 84.81539792 | 19.89214 | 2.367123225 | 88.58891055 | 1.66971 | 2.53 | 4.81 | 0 | 0 | 0.161704727 | 0.27
RESWUI | None | core-mof-ddec-2124 | 20 | 2.134557762 | 81.69808046 | 20.50811 | 2.419839138 | 90.56178854 | 1.7076 | 2.48 | 4.72 | 0 | 0 | 0.14640431 | 0.25
RETBEZ | ZnO | core-mof-ddec-2125 | 20 | 2.772921665 | 84.64775551 | 19.13834 | 1.918782647 | 73.43950202 | 1.36188 | 3.76 | 5.68 | 604.577 | 443.926 | 0.212940935 | 0.29
REYBAA | None | core-mof-ddec-2126 | 20 | 2.010489068 | 58.28769395 | 19.87635 | 2.986624052 | 91.17135393 | 1.29344 | 3.51 | 4.2 | 0 | 0 | 0.131432459 | 0.17
REYCOP | None | core-mof-ddec-2127 | 20 | 1.769404604 | 47.4759034 | 20.58109 | 2.428182378 | 70.3973742 | 1.19707 | 3.17 | 3.96 | 0 | 0 | 0.125305955 | 0.15
REYNUG | ZnO | core-mof-ddec-2128 | 20 | 0.016181229 | 0.682547372 | 17.06599 | 2.845595914 | 76.35180581 | 1.88179 | 2.85 | 3.1 | 0 | 0 | 0.015942268 | 0.03
REYPIW | ZnO | core-mof-ddec-2129 | 20 | 4.272600562 | 113.4142008 | 18.2682 | 0.136744378 | 5.768073243 | 1.18423 | 5.28 | 5.41 | 1218.46 | 1028.9 | 0.329327918 | 0.39
BUVYEX | None | core-mof-ddec-213 | 20 | 2.440967263 | 66.29124927 | 17.36908 | 4.405231854 | 116.9348369 | 1.21167 | 5.56 | 7.01 | 663.822 | 547.857 | 0.198073733 | 0.24
REZVAU | None | core-mof-ddec-2130 | 20 | 4.216253108 | 104.038657 | 17.24786 | 3.168052199 | 86.03726122 | 1.10092 | 4.56 | 5.17 | 1004.46 | 912.38 | 0.372415798 | 0.41
RIBDAJ | None | core-mof-ddec-2131 | 20 | 5.004635642 | 104.0289175 | 13.29476 | 5.897068524 | 145.5138185 | 0.92739 | 5.03 | 5.98 | 2140.05 | 2307.6 | 0.63619405 | 0.59
RIBDEN | None | core-mof-ddec-2132 | 20 | 4.94037123 | 103.2355759 | 13.24566 | 10.06061326 | 209.1250556 | 0.93229 | 5.1 | 6.09 | 2087.19 | 2238.78 | 0.632850293 | 0.59
RIBTAZ | None | core-mof-ddec-2133 | 20 | 5.758549323 | 113.2042481 | 12.8238 | 9.982018301 | 208.5874441 | 0.877067 | 5.02 | 7.94 | 2441.29 | 2783.46 | 0.832319538 | 0.73
RICHIV | None | core-mof-ddec-2134 | 20 | 1.330218921 | 50.12210009 | 19.76974 | 12.14569291 | 238.7656953 | 1.68108 | 3.41 | 4.33 | 0 | 0 | 0.089228353 | 0.15
RIDDUE | None | core-mof-ddec-2135 | 20 | 3.246800872 | 106.4366556 | 17.49569 | 1.639315989 | 61.76875009 | 1.46258 | 5.16 | 6.19 | 1086.14 | 742.622 | 0.266652081 | 0.39
RIDKOE | None | core-mof-ddec-2136 | 20 | 0.042007596 | 1.501255835 | 17.13401 | 3.791631916 | 124.2973118 | 1.59445 | 1.05 | 3.41 | 0 | 0 | 0.018815265 | 0.03
RIFDUG01 | ZnO | core-mof-ddec-2137 | 20 | 4.84303897 | 94.18055256 | 12.94344 | 0.324694576 | 11.60384481 | 0.86753 | 6.83 | 13.01 | 1872.2 | 2158.08 | 0.841469459 | 0.73
RIFQEC | None | core-mof-ddec-2138 | 20 | 0.590681321 | 35.11829349 | 15.72182 | 12.96861319 | 252.1951947 | 2.65252 | 2.94 | 4.47 | 0 | 0 | 0.056549998 | 0.15
RIFQUT | None | core-mof-ddec-2139 | 20 | 1.704351151 | 73.79412768 | 16.16379 | 1.296083397 | 77.05718046 | 1.93171 | 4.24 | 5.62 | 915.219 | 473.788 | 0.160479575 | 0.31
BUVYIB | None | core-mof-ddec-214 | 20 | 7.454007273 | 117.2947527 | 14.96555 | 2.955351763 | 127.9593148 | 0.702067 | 8.56 | 10.88 | 1822.99 | 2596.6 | 0.897350253 | 0.63
RIHJUO | None | core-mof-ddec-2140 | 20 | 3.253130623 | 106.7502302 | 17.64908 | 13.73769835 | 216.1736462 | 1.46403 | 5.14 | 6.21 | 1077.38 | 735.898 | 0.266387984 | 0.39
RILVOZ | None | core-mof-ddec-2141 | 20 | 3.091886337 | 90.14579474 | 20.17442 | 3.817235793 | 125.2611244 | 1.30078 | 3.31 | 4.31 | 0 | 0 | 0.184504682 | 0.24
RIPNIP | ZnO | core-mof-ddec-2142 | 20 | 2.106257886 | 73.10762121 | 14.76285 | 2.663701148 | 77.66179953 | 1.54847 | 4.16 | 5.4 | 1104.99 | 713.603 | 0.226029565 | 0.35
RIVDEF | None | core-mof-ddec-2143 | 20 | 2.3029555 | 67.35501346 | 16.98805 | 3.581944437 | 124.328288 | 1.30487 | 4.41 | 4.74 | 858.913 | 658.236 | 0.176262769 | 0.23
RIWSUM | None | core-mof-ddec-2144 | 20 | 2.769979541 | 68.90287969 | 14.83278 | 3.686465281 | 107.8188088 | 1.1098 | 4.62 | 5.97 | 861.293 | 776.081 | 0.351414669 | 0.39
RIXBIK | None | core-mof-ddec-2145 | 20 | 3.35802468 | 86.43200672 | 17.98954 | 5.664374681 | 140.9005812 | 1.14836 | 4.66 | 6.35 | 852.28 | 742.173 | 0.27865826 | 0.32
RIYDEJ | None | core-mof-ddec-2146 | 20 | 1.982218656 | 57.69453388 | 21.13327 | 3.478129099 | 89.52336757 | 1.29858 | 2.52 | 3.65 | 0 | 0 | 0.107810069 | 0.14
ROGLOP | None | core-mof-ddec-2147 | 20 | 2.71317814 | 75.79083928 | 17.36145 | 5.177213134 | 150.6881684 | 1.2463 | 3.84 | 5.33 | 729.843 | 585.607 | 0.208617508 | 0.26
ROGSAI | None | core-mof-ddec-2148 | 20 | 3.669237266 | 96.23896143 | 13.91612 | 3.091486591 | 86.358636 | 1.17019 | 4.5 | 7.25 | 1530.52 | 1307.93 | 0.435826661 | 0.51
ROJNEJ | None | core-mof-ddec-2149 | 20 | 2.083433149 | 79.13526597 | 20.30795 | 7.291503637 | 191.245942 | 1.69461 | 2.78 | 4.02 | 0 | 0 | 0.129823381 | 0.22
BUWGAC | None | core-mof-ddec-215 | 20 | 1.652786285 | 53.28393102 | 15.41947 | 1.835007993 | 69.69930649 | 1.43835 | 5.52 | 5.78 | 746.748 | 519.17 | 0.132095804 | 0.19
RONCIG | None | core-mof-ddec-2150 | 20 | 0.948232609 | 30.87954856 | 10.03766 | 2.780950582 | 89.65465185 | 1.45289 | 7.63 | 9.09 | 1020.9 | 702.667 | 0.268430507 | 0.39
RONZID | None | core-mof-ddec-2151 | 20 | 1.750373005 | 43.58094457 | 9.32683 | 3.670785251 | 119.5404908 | 1.11083 | 4.93 | 6.45 | 2526.81 | 2274.7 | 0.513129822 | 0.57
RONZUP | None | core-mof-ddec-2152 | 20 | 0.822135982 | 34.47263236 | 16.91543 | 7.238617535 | 180.2277507 | 1.87075 | 2.89 | 4.07 | 0 | 0 | 0.069490846 | 0.13
RUBHOM | None | core-mof-ddec-2153 | 20 | 1.049535748 | 49.09448622 | 21.13786 | 1.458885346 | 61.17189773 | 2.08698 | 3.15 | 3.7 | 0 | 0 | 0.043124515 | 0.09
RUCGOM | None | core-mof-ddec-2154 | 20 | 1.621284066 | 78.51312646 | 18.67264 | 1.160021528 | 54.26271665 | 2.16054 | 3.82 | 4.4 | 376.015 | 174.038 | 0.115711813 | 0.25
RUFMUA01 | None | core-mof-ddec-2155 | 20 | 3.022621895 | 102.4479291 | 22.86966 | 2.150360218 | 104.1344371 | 1.51217 | 2.92 | 4.12 | 0 | 0 | 0.099195196 | 0.15
RUFMUA | None | core-mof-ddec-2156 | 20 | 2.64033376 | 89.80012455 | 22.05218 | 2.064594977 | 69.97682386 | 1.5174 | 2.77 | 3.98 | 0 | 0 | 0.085672861 | 0.13
RUJGOT | None | core-mof-ddec-2157 | 20 | 1.321038753 | 50.48304361 | 21.37793 | 2.375738344 | 80.8009966 | 1.70495 | 3.17 | 3.71 | 0 | 0 | 0.070383296 | 0.12
RUMWUS | ZnO | core-mof-ddec-2158 | 20 | 5.259867848 | 130.2816404 | 18.9973 | 1.322421745 | 50.53589416 | 1.10502 | 4.4 | 6.19 | 1071.52 | 969.686 | 0.425331668 | 0.47
RUPZIM | None | core-mof-ddec-2159 | 20 | 0.855579338 | 29.7180395 | 20.54616 | 4.927018885 | 122.0373061 | 1.5496 | 3.25 | 3.48 | 0 | 0 | 0.051626226 | 0.08
BUWGEG | None | core-mof-ddec-216 | 20 | 2.433842969 | 72.61930973 | 14.35584 | 1.64089072 | 56.99536334 | 1.3312 | 5.82 | 6.35 | 1148.04 | 862.406 | 0.217848558 | 0.29
RURPEA | None | core-mof-ddec-2160 | 20 | 2.457639635 | 98.97709263 | 17.98419 | 4.838450682 | 144.3663183 | 1.79681 | 4 | 4.37 | 606.733 | 337.673 | 0.12800463 | 0.23
RURQEB | None | core-mof-ddec-2161 | 20 | 1.224145084 | 49.41677698 | 20.17544 | 2.881433021 | 116.0446222 | 1.80091 | 2.9 | 4.28 | 0 | 0 | 0.077738477 | 0.14
RUSSAA | None | core-mof-ddec-2162 | 20 | 1.817160198 | 70.295505 | 21.47783 | 1.056562629 | 42.6517416 | 1.72591 | 3.19 | 4.08 | 0 | 0 | 0.086910673 | 0.15
RUTBUE | None | core-mof-ddec-2163 | 20 | 2.274790646 | 94.24089225 | 16.03888 | 2.088475307 | 80.7911303 | 1.84831 | 3.32 | 5.46 | 0 | 0 | 0.194772522 | 0.36
RUVKAV | None | core-mof-ddec-2164 | 20 | 5.313673136 | 71.66050327 | 10.50081 | 3.852078 | 159.5853528 | 0.601684 | 7.15 | 11.95 | 2173.48 | 3612.33 | 1.346221605 | 0.81
RUVMAX | None | core-mof-ddec-2165 | 20 | 4.901201786 | 131.9216928 | 17.85655 | 19.54680276 | 263.6093126 | 1.2008 | 4.41 | 5.22 | 1155.83 | 962.553 | 0.408061292 | 0.49
RUWWOW01 | None | core-mof-ddec-2166 | 20 | 3.261281692 | 108.6953838 | 19.35128 | 5.701495194 | 153.4625445 | 1.48698 | 3.91 | 5.04 | 864.022 | 581.057 | 0.2017512 | 0.3
RUWWOW | None | core-mof-ddec-2167 | 20 | 3.248398301 | 108.1760101 | 19.33314 | 3.34206495 | 111.3878122 | 1.48575 | 3.9 | 5.04 | 837.196 | 563.485 | 0.201918223 | 0.3
RUWWUC | None | core-mof-ddec-2168 | 20 | 2.896717215 | 100.6343846 | 20.00663 | 3.369573189 | 112.211296 | 1.54997 | 4.01 | 5.13 | 604.577 | 390.057 | 0.161293444 | 0.25
RUWXAJ | None | core-mof-ddec-2169 | 20 | 2.20515509 | 75.73951452 | 19.24437 | 2.871407844 | 99.7551158 | 1.53238 | 4.03 | 5.17 | 670.83 | 437.77 | 0.143567522 | 0.22
CADPII | ZnO | core-mof-ddec-217 | 20 | 0.571650918 | 26.10246193 | 17.50081 | 2.159140265 | 74.15906312 | 2.03698 | 5.06 | 5.83 | 215.87 | 105.975 | 0.054001512 | 0.11
RUWXEN | None | core-mof-ddec-2170 | 20 | 3.329359086 | 109.5489713 | 19.26373 | 0.515841298 | 23.5541087 | 1.46802 | 3.94 | 5.04 | 923.522 | 629.095 | 0.211168785 | 0.31
SABVOH01 | None | core-mof-ddec-2171 | 20 | 7.045270219 | 158.8527531 | 18.07907 | 3.524275327 | 115.96248 | 1.00596 | 6.21 | 6.49 | 1358.57 | 1350.52 | 0.497037656 | 0.5
SABVOH | None | core-mof-ddec-2172 | 20 | 6.780569031 | 151.8901939 | 17.75049 | 8.174342265 | 184.3104286 | 0.999416 | 5.97 | 6.28 | 1337.26 | 1338.04 | 0.490286327 | 0.49
SABVUN | None | core-mof-ddec-2173 | 20 | 7.755731769 | 170.1805242 | 17.64724 | 8.025939013 | 179.787482 | 0.978971 | 6.78 | 7.02 | 1421.26 | 1451.79 | 0.459666323 | 0.45
SADLEQ | None | core-mof-ddec-2174 | 20 | 3.508619158 | 118.3577769 | 15.12205 | 9.206372894 | 202.0112882 | 1.50504 | 6.81 | 7.11 | 1370.86 | 910.848 | 0.352150109 | 0.53
SADLIU | None | core-mof-ddec-2175 | 20 | 3.544822712 | 132.8180201 | 16.20408 | 5.364990542 | 180.9795606 | 1.67165 | 6.48 | 6.86 | 1408.25 | 842.43 | 0.323034128 | 0.54
SADLOA | None | core-mof-ddec-2176 | 20 | 3.484608801 | 120.4816557 | 15.61526 | 4.650827507 | 174.2579958 | 1.5426 | 6.68 | 7.06 | 1337.96 | 867.339 | 0.337093219 | 0.52
SADMOB | None | core-mof-ddec-2177 | 20 | 3.811948428 | 95.79511412 | 15.39084 | 5.081554484 | 175.6966514 | 1.12119 | 5.85 | 6.05 | 1251.22 | 1115.98 | 0.338925606 | 0.38
SADMUH | None | core-mof-ddec-2178 | 20 | 5.109212605 | 112.6553078 | 13.73129 | 5.745434388 | 144.3840475 | 0.983737 | 7.36 | 7.88 | 1654.06 | 1681.4 | 0.508265929 | 0.5
SAHYAD01 | None | core-mof-ddec-2179 | 20 | 2.340986865 | 69.51624224 | 20.40378 | 9.765730435 | 215.3289467 | 1.32487 | 4.16 | 5.19 | 511.259 | 385.892 | 0.188697759 | 0.25
CADQAB | None | core-mof-ddec-218 | 20 | 4.44622763 | 111.1658705 | 14.12813 | 1.944171022 | 57.73268776 | 1.11548 | 4.78 | 6.64 | 1961.71 | 1758.63 | 0.519955535 | 0.58
SAHYAD | None | core-mof-ddec-2180 | 20 | 3.844351874 | 103.7143195 | 20.74741 | 8.200864874 | 205.0403979 | 1.20366 | 4.25 | 5.2 | 573.309 | 476.305 | 0.265855806 | 0.32
SAHYIL | None | core-mof-ddec-2181 | 20 | 3.613558426 | 98.39562944 | 20.88453 | 3.213581086 | 86.69715635 | 1.21487 | 4.12 | 5.11 | 521.096 | 428.932 | 0.246940002 | 0.3
SAHYOQ03 | ZnO | core-mof-ddec-2182 | 20 | 4.159458001 | 55.16794338 | 8.85481 | 3.102739289 | 84.48624577 | 0.591684 | 7.94 | 15.06 | 2174.14 | 3674.5 | 1.352073066 | 0.8
SAHYOQ04 | ZnO | core-mof-ddec-2183 | 20 | 4.176033104 | 55.1846988 | 8.83612 | 19.23463604 | 255.1138421 | 0.589515 | 7.94 | 15.11 | 2186.86 | 3709.6 | 1.374010839 | 0.81
SAHYOQ05 | ZnO | core-mof-ddec-2184 | 20 | 4.392077641 | 58.03964568 | 8.95403 | 19.43486848 | 256.82444 | 0.589515 | 7.91 | 15.09 | 2192.41 | 3719 | 1.390973936 | 0.82
SAKRAZ | None | core-mof-ddec-2185 | 20 | 4.709882708 | 109.4573571 | 14.09855 | 19.83258978 | 262.0801766 | 1.03675 | 5.13 | 5.58 | 2043.7 | 1971.26 | 0.540149506 | 0.56
SAKRED | None | core-mof-ddec-2186 | 20 | 4.577222112 | 105.9129831 | 13.99395 | 8.498256219 | 197.4989024 | 1.03225 | 5.03 | 5.52 | 1966.91 | 1905.45 | 0.542504238 | 0.56
SAMLAV01 | None | core-mof-ddec-2187 | 20 | 3.914166257 | 108.2390362 | 17.21226 | 8.423712147 | 194.9174543 | 1.23375 | 4.22 | 6.03 | 1058.79 | 858.185 | 0.316109422 | 0.39
SAMLAV02 | None | core-mof-ddec-2188 | 20 | 4.07549247 | 109.4835602 | 16.90289 | 5.759111599 | 159.257591 | 1.19854 | 4.59 | 6.39 | 1335.16 | 1113.99 | 0.342082867 | 0.41
SAMLAV03 | None | core-mof-ddec-2189 | 20 | 4.113106463 | 110.4982519 | 16.66655 | 5.85595557 | 157.3137158 | 1.19858 | 4.6 | 6.37 | 1326.85 | 1107.01 | 0.342071451 | 0.41
CADQOP | None | core-mof-ddec-219 | 20 | 4.037668062 | 99.25579136 | 13.48615 | 5.884979193 | 158.0994606 | 1.09675 | 4.82 | 6.72 | 1898.06 | 1730.62 | 0.528835195 | 0.58
SAMLAV | None | core-mof-ddec-2190 | 20 | 3.723232836 | 99.38890125 | 16.36624 | 8.315094861 | 204.405441 | 1.19097 | 3.99 | 5.81 | 1151.06 | 966.493 | 0.327464168 | 0.39
SAQQEH | None | core-mof-ddec-2191 | 20 | 5.404583134 | 110.7673561 | 13.85048 | 5.888885322 | 157.1993661 | 0.914395 | 9.13 | 10.63 | 1621.4 | 1773.19 | 0.743661109 | 0.68
SAQQIL | None | core-mof-ddec-2192 | 20 | 5.246741598 | 107.9892453 | 13.57542 | 11.51967656 | 236.0966765 | 0.918282 | 9.11 | 10.66 | 1610.82 | 1754.17 | 0.729623362 | 0.67
SAQQOR | None | core-mof-ddec-2193 | 20 | 6.017292359 | 104.9672336 | 13.57841 | 11.38876848 | 234.4053905 | 0.778283 | 9.07 | 10.69 | 1599.44 | 2055.09 | 0.848020579 | 0.66
SARBOE | None | core-mof-ddec-2194 | 20 | 4.584532038 | 123.5912915 | 21.01109 | 13.27252773 | 231.5294713 | 1.20269 | 3.83 | 5.05 | 705.773 | 586.828 | 0.315958393 | 0.38
SARNOQ | None | core-mof-ddec-2195 | 20 | 2.36410852 | 58.72904351 | 11.51941 | 3.243531276 | 87.44016098 | 1.10826 | 6.17 | 9.28 | 1601.37 | 1444.94 | 0.478227131 | 0.53
SATBEW | None | core-mof-ddec-2196 | 20 | 1.922084591 | 71.95356616 | 16.78448 | 6.939823637 | 172.3986868 | 1.67019 | 5.41 | 7.62 | 752.554 | 450.579 | 0.185607625 | 0.31
SATCAT | None | core-mof-ddec-2197 | 20 | 1.781897359 | 69.89667746 | 16.23742 | 2.446978525 | 91.60306058 | 1.75009 | 5.35 | 7.9 | 788.481 | 450.538 | 0.182847739 | 0.32
SATCEX | None | core-mof-ddec-2198 | 20 | 1.983424611 | 71.15441632 | 17.45612 | 2.307291838 | 90.50579293 | 1.60057 | 4.95 | 7.21 | 688.399 | 430.098 | 0.181185453 | 0.29
SAXFII | None | core-mof-ddec-2199 | 20 | 0.146697879 | 5.715856378 | 21.26409 | 2.385417364 | 85.57571551 | 1.73837 | 2.53 | 3.2 | 0 | 0 | 0.023010061 | 0.04
ADAXEK | None | core-mof-ddec-22 | 20 | 4.010645295 | 113.5745559 | 18.77924 | 0.432705936 | 16.85971873 | 1.26343 | 4.1 | 5.77 | 954.55 | 755.524 | 0.245363811 | 0.31
CAHLEE | None | core-mof-ddec-220 | 20 | 0.167029647 | 9.415336707 | 17.22482 | 3.893741094 | 110.2640306 | 2.51493 | 3.12 | 3.76 | 0 | 0 | 0.023857523 | 0.06
SEFBOV | None | core-mof-ddec-2200 | 20 | 4.628332451 | 106.3781177 | 13.93566 | 0.431713165 | 24.33534939 | 1.02534 | 5.15 | 5.66 | 2047.42 | 1996.83 | 0.555913161 | 0.57
SEFSOM | None | core-mof-ddec-2201 | 20 | 2.424393473 | 71.14130422 | 16.5801 | 8.684522111 | 199.6060406 | 1.3092 | 4.63 | 7.74 | 714.719 | 545.921 | 0.206232814 | 0.27
SEHSOO | None | core-mof-ddec-2202 | 20 | 4.265490781 | 129.736628 | 15.0724 | 3.171284318 | 93.05803902 | 1.35698 | 4.62 | 5.47 | 1786.41 | 1316.46 | 0.442158322 | 0.6
SEHSUU | None | core-mof-ddec-2203 | 20 | 3.932358772 | 121.2360232 | 14.73856 | 6.525605764 | 198.4789397 | 1.3755 | 4.6 | 5.45 | 1785.78 | 1298.28 | 0.428934933 | 0.59
SEHTAB | None | core-mof-ddec-2204 | 20 | 4.447226114 | 140.5717438 | 15.56536 | 6.37759834 | 196.623631 | 1.41024 | 4.59 | 5.42 | 1735.82 | 1230.87 | 0.432550488 | 0.61
SEHTEF | None | core-mof-ddec-2205 | 20 | 5.349260897 | 129.6643938 | 15.11021 | 6.186160591 | 195.5374787 | 1.08146 | 4.62 | 5.48 | 1799.4 | 1663.87 | 0.554805541 | 0.6
SEHZUB | None | core-mof-ddec-2206 | 20 | 3.432775912 | 88.24143513 | 17.74227 | 8.25780263 | 200.1665263 | 1.14687 | 4.04 | 5.72 | 665.672 | 580.427 | 0.23542337 | 0.27
SENWAL | ZnO | core-mof-ddec-2207 | 20 | 3.930367908 | 64.48089275 | 9.21708 | 4.506223214 | 115.8350016 | 0.731865 | 7.37 | 8.65 | 2280.88 | 3116.53 | 1.011115438 | 0.74
SENWEP | ZnO | core-mof-ddec-2208 | 20 | 2.910946013 | 80.88283619 | 14.36591 | 15.92065974 | 261.1914145 | 1.23957 | 3.32 | 5.94 | 0 | 0 | 0.387231056 | 0.48
SENWIT | ZnO | core-mof-ddec-2209 | 20 | 4.007164141 | 70.35959388 | 9.8019 | 6.022722608 | 167.345902 | 0.783284 | 6.5 | 8.53 | 2427.44 | 3099.05 | 0.906440065 | 0.71
CAHNEF | None | core-mof-ddec-221 | 20 | 0.980707112 | 51.36091541 | 20.91224 | 14.62797762 | 256.8446235 | 2.33657 | 3.09 | 4.22 | 0 | 0 | 0.055637109 | 0.13
SENWOZ | ZnO | core-mof-ddec-2210 | 20 | 3.937543859 | 65.58714917 | 9.24152 | 0.772123218 | 40.4371038 | 0.743064 | 7.14 | 8.93 | 2309.25 | 3107.74 | 0.995876533 | 0.74
SEQSOY | None | core-mof-ddec-2211 | 20 | 5.823745536 | 131.7392818 | 16.86462 | 15.66985288 | 261.0106744 | 1.00925 | 5.54 | 6.19 | 1242.14 | 1230.76 | 0.515234085 | 0.52
SEQTEP | None | core-mof-ddec-2212 | 20 | 4.662256372 | 101.1080066 | 16.05062 | 8.349381703 | 188.8718425 | 0.967552 | 5.22 | 7.69 | 1178.14 | 1217.65 | 0.475426644 | 0.46
SERJOP | None | core-mof-ddec-2213 | 20 | 2.303730295 | 76.15819203 | 13.86919 | 6.774939413 | 146.9247 | 1.47492 | 8.03 | 8.82 | 1283.54 | 870.247 | 0.318661351 | 0.47
SERJUV | None | core-mof-ddec-2214 | 20 | 2.98998731 | 78.81790361 | 13.54977 | 5.028684907 | 166.2414874 | 1.17608 | 8.12 | 8.82 | 1280.12 | 1088.46 | 0.408135501 | 0.48
SERKAC | None | core-mof-ddec-2215 | 20 | 1.85231147 | 67.7201812 | 12.88257 | 6.543580078 | 172.4927936 | 1.63113 | 8.37 | 8.95 | 1109.48 | 680.196 | 0.245228768 | 0.4
SERKEG | None | core-mof-ddec-2216 | 20 | 2.437821092 | 71.71692519 | 13.12845 | 4.018731691 | 146.924123 | 1.31251 | 8.52 | 9.1 | 1138.22 | 867.209 | 0.312378572 | 0.41
SETFUT | None | core-mof-ddec-2217 | 20 | 4.008117813 | 135.7306123 | 23.75803 | 5.149793993 | 151.4989725 | 1.51085 | 2.59 | 3.99 | 0 | 0 | 0.165469769 | 0.25
SETQOZ | None | core-mof-ddec-2218 | 20 | 5.083453354 | 112.7704192 | 13.68512 | 3.119817141 | 105.6492625 | 0.989732 | 7.21 | 7.79 | 1595.9 | 1612.46 | 0.565809734 | 0.56
SETQUF | None | core-mof-ddec-2219 | 20 | 5.093491159 | 113.2947373 | 13.77332 | 9.621003975 | 213.4306298 | 0.992375 | 7.23 | 7.8 | 1609.73 | 1622.1 | 0.564302809 | 0.56
CAHSOU | None | core-mof-ddec-222 | 20 | 1.112337657 | 57.20074805 | 19.85837 | 9.643724415 | 214.5057662 | 2.29425 | 2.78 | 4.04 | 0 | 0 | 0.078457012 | 0.18
SETSIV | None | core-mof-ddec-2220 | 20 | 5.5360756 | 87.136652 | 11.64354 | 1.347251579 | 69.28093972 | 0.702208 | 8.59 | 10.19 | 2087.99 | 2973.46 | 1.053818812 | 0.74
SETWOF | None | core-mof-ddec-2221 | 20 | 1.056039243 | 45.22979216 | 17.07459 | 15.75948035 | 248.0508675 | 1.91088 | 2.56 | 4.09 | 0 | 0 | 0.10466382 | 0.2
SETWUL | None | core-mof-ddec-2222 | 20 | 0.753032456 | 34.74610894 | 17.17862 | 2.49554122 | 106.8831594 | 2.05864 | 2.98 | 3.71 | 0 | 0 | 0.087436366 | 0.18
SETXAS | None | core-mof-ddec-2223 | 20 | 1.026387515 | 46.27312696 | 17.70786 | 2.142287643 | 98.84854124 | 2.01139 | 3.02 | 3.81 | 0 | 0 | 0.089490352 | 0.18
SEVWEV | None | core-mof-ddec-2224 | 20 | 0.086356645 | 3.772122888 | 16.41273 | 2.360515208 | 106.4202538 | 1.94884 | 2.53 | 3.14 | 0 | 0 | 0.046181318 | 0.09
SEYDUW | None | core-mof-ddec-2225 | 20 | 2.393178901 | 88.44086845 | 20.98332 | 0.625880514 | 27.33892942 | 1.64876 | 3.25 | 4.09 | 0 | 0 | 0.139498775 | 0.23
SEYFAE | None | core-mof-ddec-2226 | 20 | 1.755457513 | 79.77063436 | 19.80261 | 2.113183644 | 78.09353348 | 2.02738 | 3.31 | 4.14 | 0 | 0 | 0.113446912 | 0.23
SEYFEI | None | core-mof-ddec-2227 | 20 | 1.830858662 | 87.87036101 | 21.23407 | 1.870367594 | 84.9923216 | 2.14126 | 3.19 | 4.06 | 0 | 0 | 0.102743245 | 0.22
SIBMIB | None | core-mof-ddec-2228 | 20 | 0.324261216 | 14.7638669 | 19.61151 | 1.544882491 | 74.14520031 | 2.03136 | 2.48 | 3.59 | 0 | 0 | 0.044305293 | 0.09
SICDAL | None | core-mof-ddec-2229 | 20 | 0.021444127 | 0.822751216 | 14.70199 | 0.608900109 | 27.72369844 | 1.71176 | 2.57 | 2.84 | 0 | 0 | 0.023367762 | 0.04
CAKFEB | None | core-mof-ddec-223 | 20 | 0.792724202 | 34.07039449 | 21.40497 | 0.164593226 | 6.314982029 | 1.9175 | 2.91 | 3.66 | 0 | 0 | 0.046936115 | 0.09
SIFVAG | None | core-mof-ddec-2230 | 20 | 1.914854999 | 49.89093774 | 15.8513 | 1.073814464 | 46.15133777 | 1.16245 | 3.49 | 5.53 | 0 | 0 | 0.197857972 | 0.23
SIPWUK | None | core-mof-ddec-2231 | 20 | 2.244951244 | 84.81422647 | 21.05205 | 2.666085272 | 69.46400349 | 1.68555 | 3.03 | 3.8 | 0 | 0 | 0.11272285 | 0.19
SIQQEO | None | core-mof-ddec-2232 | 20 | 4.646320681 | 106.4436558 | 15.8989 | 3.134104594 | 118.4064275 | 1.02212 | 4.73 | 5.38 | 1456.57 | 1425.05 | 0.371776308 | 0.38
SISFEH | None | core-mof-ddec-2233 | 20 | 1.577383301 | 56.9462497 | 18.47369 | 6.062801075 | 138.894139 | 1.61069 | 3.65 | 4.42 | 0 | 0 | 0.117961867 | 0.19
SIVKAK | None | core-mof-ddec-2234 | 20 | 0.289186715 | 12.67585861 | 16.11198 | 2.169583548 | 78.32569699 | 1.95562 | 3.83 | 4.31 | 59.626 | 30.4896 | 0.035794275 | 0.07
SIWGUB | None | core-mof-ddec-2235 | 20 | 2.105618305 | 70.47070001 | 20.65353 | 0.666689811 | 29.22287004 | 1.49318 | 3.54 | 4.99 | 0 | 0 | 0.087062511 | 0.13
SOBZOY | None | core-mof-ddec-2236 | 20 | 2.56310024 | 64.82239186 | 13.34407 | 1.927682524 | 64.51555658 | 1.12835 | 4.41 | 5.38 | 1202.02 | 1065.29 | 0.274737448 | 0.31
SODZIV | None | core-mof-ddec-2237 | 20 | 2.889577618 | 82.17529363 | 16.58321 | 5.264284451 | 133.1370128 | 1.2688 | 5.26 | 6.23 | 955.471 | 753.053 | 0.267969735 | 0.34
SOGWIV | None | core-mof-ddec-2238 | 20 | 2.0672126 | 73.21105071 | 17.71303 | 4.223660672 | 120.1146333 | 1.58004 | 3.08 | 4.05 | 0 | 0 | 0.202526518 | 0.32
SOHGUS | None | core-mof-ddec-2239 | 20 | 6.179806801 | 100.2600918 | 12.85928 | 3.909466532 | 138.4551122 | 0.723839 | 8.18 | 9.7 | 1667.65 | 2303.9 | 0.897989746 | 0.65
CAKXET | None | core-mof-ddec-224 | 20 | 1.523225665 | 66.37396839 | 19.25522 | 14.17208586 | 229.9254127 | 1.94405 | 2.83 | 4.15 | 0 | 0 | 0.113165814 | 0.22
SOJDEB | None | core-mof-ddec-2240 | 20 | 3.052219681 | 79.07959055 | 18.87686 | 2.261515179 | 98.54464802 | 1.15595 | 3.12 | 4.06 | 0 | 0 | 0.268177689 | 0.31
SONTAR | None | core-mof-ddec-2241 | 20 | 3.970561113 | 89.07956304 | 12.92531 | 4.65463917 | 120.5964833 | 1.00094 | 5.28 | 6.98 | 2014.3 | 2012.4 | 0.549483486 | 0.55
SONVAT | Cu-Cu | core-mof-ddec-2242 | 20 | 4.730443994 | 93.46479613 | 13.09706 | 9.05486681 | 203.1459927 | 0.88151 | 6.57 | 13.18 | 1917.65 | 2175.41 | 0.839468639 | 0.74
SONVEX | Cu-Cu | core-mof-ddec-2243 | 20 | 4.702028886 | 92.73583676 | 13.46943 | 12.42860329 | 245.5661401 | 0.879921 | 6.62 | 13.2 | 1883.93 | 2141.02 | 0.840984588 | 0.74
SONVIB | Cu-Cu | core-mof-ddec-2244 | 20 | 4.624243817 | 91.31494669 | 13.11194 | 12.44245953 | 245.3965988 | 0.881013 | 6.64 | 13.19 | 1881.84 | 2136 | 0.839942203 | 0.74
SOQDEI | None | core-mof-ddec-2245 | 20 | 5.887369803 | 134.2857378 | 17.43141 | 12.47142227 | 246.2731866 | 1.01764 | 4.22 | 5.8 | 1445.32 | 1420.26 | 0.452026257 | 0.46
SOTTUR | None | core-mof-ddec-2246 | 20 | 2.389756415 | 80.77880516 | 21.16408 | 6.923788455 | 157.9255375 | 1.5081 | 3.55 | 4.85 | 0 | 0 | 0.11935548 | 0.18
SOVHAM | None | core-mof-ddec-2247 | 20 | 3.732297173 | 98.26816582 | 17.26718 | 2.031158214 | 68.65742993 | 1.17469 | 4.2 | 4.88 | 1104.34 | 940.114 | 0.212822106 | 0.25
SOWYIM | None | core-mof-ddec-2248 | 20 | 0 | 0 | 0 | 4.848718399 | 127.6625739 | 1.14361 | 1.23 | 2.02 | 0 | 0 | 0 | 0
SOWYOS | None | core-mof-ddec-2249 | 20 | 3.845086336 | 74.41036737 | 15.45401 | 0 | 0 | 0.863407 | 4.1 | 5.46 | 1107.44 | 1282.64 | 0.347460699 | 0.3
CAKXOD | None | core-mof-ddec-225 | 20 | 1.527481779 | 68.69376528 | 19.53138 | 5.821248536 | 112.6531901 | 2.00641 | 2.8 | 4.12 | 0 | 0 | 0.109648576 | 0.22
SOXHUI | None | core-mof-ddec-2250 | 20 | 0.003979969 | 0.127215123 | 9.88848 | 2.175898758 | 97.854312 | 1.42608 | 2.66 | 3.27 | 0 | 0 | 0.014024459 | 0.02
SOXZIP | None | core-mof-ddec-2251 | 20 | 1.382577366 | 54.04436228 | 15.76734 | 0.032188683 | 1.028874089 | 1.74398 | 3.39 | 4.85 | 0 | 0 | 0.172020321 | 0.3
SOYWOT | Cu-Cu | core-mof-ddec-2252 | 20 | 4.68497982 | 92.6172635 | 13.35966 | 2.765772939 | 108.11289 | 0.881994 | 6.58 | 13.17 | 1905.1 | 2159.99 | 0.839007975 | 0.74
SUGWEX03 | None | core-mof-ddec-2253 | 20 | 5.425798689 | 132.5998252 | 19.56363 | 12.4619058 | 246.3591429 | 1.09035 | 4.2 | 5.95 | 967.859 | 887.659 | 0.385197414 | 0.42
SUHHOT | None | core-mof-ddec-2254 | 20 | 0.14397022 | 7.045157355 | 18.32878 | 5.025751594 | 122.8231678 | 2.18322 | 2.62 | 3.34 | 0 | 0 | 0.027482343 | 0.06
SUJNUH | Cu-Cu | core-mof-ddec-2255 | 20 | 2.447050925 | 68.53128338 | 15.05404 | 0.689778246 | 33.75417687 | 1.24948 | 6.6 | 7.55 | 818.764 | 655.283 | 0.248103211 | 0.31
SUJQOE | ZnO | core-mof-ddec-2256 | 20 | 2.848118477 | 76.87787641 | 21.69977 | 4.094539053 | 114.6702806 | 1.20423 | 2.84 | 4.05 | 0 | 0 | 0.199297476 | 0.24
SUJREV | ZnO | core-mof-ddec-2257 | 20 | 2.79345655 | 76.48138916 | 22.13013 | 2.76655276 | 74.67621269 | 1.22146 | 3.05 | 4.09 | 0 | 0 | 0.21286002 | 0.26
SUKYIH | Cu-Cu | core-mof-ddec-2258 | 20 | 6.14207312 | 82.53696349 | 11.37667 | 3.261508361 | 89.29606946 | 0.59954 | 7.09 | 9.65 | 2322.97 | 3874.58 | 1.267638523 | 0.76
SULKIU | ZnO | core-mof-ddec-2259 | 20 | 4.248050711 | 119.9992015 | 21.04813 | 18.96483928 | 254.8488461 | 1.26023 | 3.08 | 5.12 | 0 | 0 | 0.309467319 | 0.39
CAKYAQ | None | core-mof-ddec-226 | 20 | 1.51108068 | 69.36613334 | 19.67622 | 3.628438942 | 102.4963696 | 2.04806 | 2.78 | 4.09 | 0 | 0 | 0.107418728 | 0.22
SUNHUF | None | core-mof-ddec-2260 | 20 | 3.633166326 | 103.0554871 | 15.85737 | 2.126138725 | 97.60036262 | 1.26553 | 4.09 | 6.57 | 1219.03 | 963.255 | 0.371385902 | 0.47
SUNJER | None | core-mof-ddec-2261 | 20 | 4.239582148 | 136.1691741 | 17.83358 | 5.437923259 | 154.2477772 | 1.43298 | 3.8 | 4.8 | 1234.93 | 861.794 | 0.307052436 | 0.44
SUNJIV | None | core-mof-ddec-2262 | 20 | 4.000515126 | 122.0223459 | 16.71128 | 4.840517616 | 155.4703419 | 1.36084 | 3.9 | 4.89 | 1285.34 | 944.523 | 0.315981306 | 0.43
SUNJOB01 | None | core-mof-ddec-2263 | 20 | 4.154899501 | 127.9259074 | 17.12478 | 5.287229087 | 161.2692556 | 1.37366 | 3.9 | 4.9 | 1275.73 | 928.704 | 0.320312159 | 0.44
SUNJOB | None | core-mof-ddec-2264 | 20 | 4.145629053 | 127.7733175 | 17.22801 | 5.207919696 | 160.3475253 | 1.37509 | 3.9 | 4.89 | 1272.76 | 925.585 | 0.319979056 | 0.44
SUTBIT | None | core-mof-ddec-2265 | 20 | 6.757738423 | 129.6571419 | 14.78339 | 5.170801867 | 159.3703875 | 0.856019 | 7.96 | 8.38 | 1547.23 | 1807.47 | 0.665873071 | 0.57
TACJIS | None | core-mof-ddec-2266 | 20 | 3.299525919 | 90.64218295 | 19.41015 | 11.56724958 | 221.9346809 | 1.22564 | 3.16 | 4.83 | 0 | 0 | 0.244770079 | 0.3
TACPAP | None | core-mof-ddec-2267 | 20 | 1.192507872 | 45.58874491 | 16.21896 | 3.343682511 | 91.85522081 | 1.70548 | 6.06 | 6.19 | 542.447 | 318.062 | 0.117269039 | 0.2
TACYAX | None | core-mof-ddec-2268 | 20 | 1.127000245 | 30.95286122 | 14.70437 | 1.515205212 | 57.92523937 | 1.22536 | 2.7 | 5.07 | 0 | 0 | 0.155056473 | 0.19
TADCAE | ZnO | core-mof-ddec-2269 | 20 | 2.026036389 | 73.40319655 | 19.84682 | 2.072360803 | 56.91702077 | 1.61627 | 3.03 | 4.69 | 0 | 0 | 0.098993361 | 0.16
CAKYEU | None | core-mof-ddec-227 | 20 | 1.605838656 | 74.69850896 | 20.30744 | 2.645016072 | 95.82879937 | 2.07535 | 2.76 | 4.05 | 0 | 0 | 0.106006216 | 0.22
TADYEE | None | core-mof-ddec-2270 | 20 | 3.414603455 | 81.2137717 | 15.36834 | 2.045852057 | 95.16653351 | 1.06115 | 5.84 | 6.41 | 1153.88 | 1087.38 | 0.339254582 | 0.36
TAFBIN | None | core-mof-ddec-2271 | 20 | 1.29677897 | 48.49317366 | 19.12722 | 5.368406651 | 127.6835094 | 1.6684 | 3.23 | 4.9 | 0 | 0 | 0.095900264 | 0.16
TAFCIO | None | core-mof-ddec-2272 | 20 | 0.786988378 | 27.95500572 | 22.7737 | 1.740354212 | 65.08071229 | 1.5848 | 2.87 | 5.01 | 0 | 0 | 0.0567895 | 0.09
TAGCIP | None | core-mof-ddec-2273 | 20 | 0.141494385 | 12.25774136 | 17.84194 | 0.363754757 | 12.9211137 | 3.86501 | 2.6 | 3.3 | 0 | 0 | 0.018111208 | 0.07
TAGSEB | None | core-mof-ddec-2274 | 20 | 2.216527108 | 65.96571723 | 15.92824 | 0.61334267 | 53.13423433 | 1.3278 | 4.12 | 5.66 | 763.979 | 575.374 | 0.218406387 | 0.29
TAKYOV | None | core-mof-ddec-2275 | 20 | 2.056527992 | 74.29275 | 18.34957 | 3.373917273 | 100.4106252 | 1.61174 | 3.05 | 7.07 | 0 | 0 | 0.167520816 | 0.27
TAMJEY | None | core-mof-ddec-2276 | 20 | 2.881533583 | 75.40961783 | 12.93817 | 3.787125244 | 136.8111448 | 1.16758 | 7.42 | 9.36 | 1464.04 | 1253.91 | 0.419671457 | 0.49
TANBOZ | None | core-mof-ddec-2277 | 20 | 1.470194107 | 34.9768691 | 9.25308 | 6.635861914 | 173.6602391 | 1.06143 | 4.27 | 6.77 | 2367.56 | 2230.55 | 0.480483876 | 0.51
TAPHOJ | None | core-mof-ddec-2278 | 20 | 1.539469496 | 49.43863951 | 25.3976 | 6.740018762 | 160.3494075 | 1.43274 | 2.55 | 3.99 | 0 | 0 | 0.062816701 | 0.09
TAPKAY | None | core-mof-ddec-2279 | 20 | 1.642381307 | 73.65427805 | 21.78409 | 1.344410364 | 43.17449584 | 2.00081 | 2.46 | 4.33 | 0 | 0 | 0.074969637 | 0.15
CAKYIY | None | core-mof-ddec-228 | 20 | 1.370751383 | 64.60389001 | 19.15433 | 1.510477064 | 67.73889667 | 2.10272 | 2.74 | 4.03 | 0 | 0 | 0.099870644 | 0.21
TAPXIT01 | None | core-mof-ddec-2280 | 20 | 1.269507096 | 44.90362736 | 17.97086 | 2.056585302 | 96.9274314 | 1.57809 | 5.37 | 5.7 | 409.821 | 259.694 | 0.107725161 | 0.17
TAPXIT | None | core-mof-ddec-2281 | 20 | 1.310300425 | 46.34652472 | 17.77801 | 1.405578961 | 49.71661371 | 1.57809 | 5.41 | 5.77 | 407.397 | 258.158 | 0.114061936 | 0.18
TAQGEZ | None | core-mof-ddec-2282 | 20 | 3.749588902 | 77.92543869 | 11.64162 | 1.469830218 | 51.98923946 | 0.927218 | 8.26 | 8.39 | 1725.17 | 1860.59 | 0.625527114 | 0.58
TARVOX | None | core-mof-ddec-2283 | 20 | 1.096985175 | 38.39469251 | 13.13793 | 10.55904356 | 219.4422171 | 1.56156 | 4.38 | 4.84 | 555.34 | 355.632 | 0.147288609 | 0.23
TARVUD | None | core-mof-ddec-2284 | 20 | 1.129998581 | 39.90070868 | 13.2119 | 2.5919146 | 90.71751049 | 1.5754 | 5.06 | 5.53 | 682.321 | 433.11 | 0.145994668 | 0.23
TARWAK | None | core-mof-ddec-2285 | 20 | 1.017656329 | 36.82397489 | 13.19151 | 2.604286156 | 91.9584015 | 1.61442 | 5.11 | 5.7 | 673.806 | 417.366 | 0.130077675 | 0.21
TARWEO | None | core-mof-ddec-2286 | 20 | 1.063552813 | 42.00941572 | 13.35093 | 2.418401036 | 87.5100331 | 1.76228 | 5.42 | 5.91 | 721.068 | 409.168 | 0.136187212 | 0.24
TASXIW | CPO27 | core-mof-ddec-2287 | 20 | 5.024096896 | 124.57368 | 15.29827 | 2.296754488 | 90.71981464 | 1.10616 | 4.84 | 7.39 | 1838.98 | 1662.49 | 0.533376727 | 0.59
TATPOV | ZnO | core-mof-ddec-2288 | 20 | 5.339586665 | 111.6251062 | 13.45824 | 8.065190142 | 199.9783118 | 0.932619 | 6.4 | 8.95 | 1832.71 | 1965.13 | 0.686239504 | 0.64
TATSIS | None | core-mof-ddec-2289 | 20 | 1.926188361 | 64.14955599 | 23.09239 | 11.21823078 | 234.5193141 | 1.48587 | 2.43 | 4.51 | 0 | 0 | 0.134601277 | 0.2
CANRIU | None | core-mof-ddec-229 | 20 | 5.896033259 | 113.8567128 | 16.1901 | 1.379466211 | 45.9415843 | 0.861557 | 4.44 | 6.99 | 1505.57 | 1747.5 | 0.603558441 | 0.52
TAYNEN | None | core-mof-ddec-2290 | 20 | 2.200777916 | 64.24453787 | 18.0897 | 8.802269757 | 169.9782642 | 1.3024 | 3.45 | 5.31 | 0 | 0 | 0.168918919 | 0.22
TEBCEK | None | core-mof-ddec-2291 | 20 | 0.855220275 | 29.5788275 | 22.0961 | 3.202702469 | 93.49245945 | 1.54308 | 2.86 | 3.72 | 0 | 0 | 0.032402727 | 0.05
TEBFUD | None | core-mof-ddec-2292 | 20 | 1.048043488 | 49.63273056 | 20.04154 | 1.298939378 | 44.9253893 | 2.11286 | 2.67 | 3.69 | 0 | 0 | 0.066260898 | 0.14
TEBSAW | None | core-mof-ddec-2293 | 20 | 3.398691793 | 93.33077188 | 17.46719 | 1.809354439 | 85.68652193 | 1.22508 | 3.94 | 5.16 | 781.807 | 638.165 | 0.285695628 | 0.35
TECTUS | None | core-mof-ddec-2294 | 20 | 3.655983561 | 92.2121691 | 16.88899 | 4.23564042 | 116.3140449 | 1.12529 | 3.6 | 5.16 | 0 | 0 | 0.337690729 | 0.38
TECVEE | None | core-mof-ddec-2295 | 20 | 3.707060653 | 96.97483529 | 17.84046 | 5.236226301 | 132.0694629 | 1.16711 | 4.19 | 6.29 | 907.902 | 777.905 | 0.291317871 | 0.34
TEDGOA | None | core-mof-ddec-2296 | 20 | 5.271998189 | 81.66428238 | 10.58644 | 4.619270053 | 120.8377727 | 0.69107 | 7.78 | 8.51 | 2279.38 | 3298.34 | 1.099743875 | 0.76
TEDHAN | None | core-mof-ddec-2297 | 20 | 3.343544816 | 67.39298551 | 12.70299 | 16.49765358 | 255.5518786 | 0.899209 | 9.54 | 10.08 | 1905.33 | 2118.9 | 0.745099304 | 0.67
TEDLUK | ZnO | core-mof-ddec-2298 | 20 | 2.96909624 | 88.26360245 | 21.76403 | 10.45612595 | 210.7552264 | 1.32625 | 4.63 | 5.53 | 492.061 | 371.018 | 0.180961357 | 0.24
TEDSIG | None | core-mof-ddec-2299 | 20 | 4.100355015 | 105.9841149 | 19.49664 | 1.918873219 | 57.04317045 | 1.15314 | 3.36 | 5.46 | 0 | 0 | 0.294847113 | 0.34
ADEGIA | None | core-mof-ddec-23 | 20 | 2.578552911 | 92.28413233 | 20.07269 | 4.564291976 | 117.9757469 | 1.59673 | 2.88 | 4.84 | 0 | 0 | 0.181621188 | 0.29
CANRUG | None | core-mof-ddec-230 | 20 | 6.783705456 | 134.4968835 | 17.39073 | 3.044066916 | 108.9444676 | 0.884567 | 4.93 | 6.57 | 1410.75 | 1594.85 | 0.576553274 | 0.51
TEHRUU | None | core-mof-ddec-2300 | 20 | 1.830664587 | 63.72658219 | 16.37578 | 8.381889857 | 166.183227 | 1.55312 | 3.65 | 4.78 | 0 | 0 | 0.206036881 | 0.32
TEJGEW | None | core-mof-ddec-2301 | 20 | 1.547621086 | 66.65583849 | 16.73063 | 4.186261836 | 145.7263995 | 1.92155 | 3.8 | 4.66 | 515.996 | 268.531 | 0.145715698 | 0.28
TEJGIA01 | None | core-mof-ddec-2302 | 20 | 1.602450192 | 67.64208218 | 16.75015 | 2.466015716 | 106.2109755 | 1.88324 | 3.85 | 4.65 | 539.095 | 286.259 | 0.148679935 | 0.28
TEJGIA | None | core-mof-ddec-2303 | 20 | 1.599289125 | 67.39336844 | 16.8344 | 2.491782844 | 105.1822895 | 1.88003 | 3.86 | 4.64 | 541.708 | 288.138 | 0.148933794 | 0.28
TEJLOL | None | core-mof-ddec-2304 | 20 | 3.660549129 | 103.2956109 | 15.77911 | 2.515952553 | 106.0211783 | 1.25899 | 4.97 | 6.35 | 1571.34 | 1248.1 | 0.381257993 | 0.48
TENLIJ | ZnO | core-mof-ddec-2305 | 20 | 4.150617804 | 106.453878 | 17.94763 | 5.996049103 | 169.2001755 | 1.14422 | 4.42 | 5.38 | 1003.59 | 877.097 | 0.367062278 | 0.42
TEPGUS | None | core-mof-ddec-2306 | 20 | 3.465356846 | 100.4438782 | 20.63795 | 5.407138413 | 138.6807651 | 1.29312 | 3.86 | 4.96 | 612.613 | 473.748 | 0.23199703 | 0.3
TEQPAI | ZnO | core-mof-ddec-2307 | 20 | 4.351299198 | 116.1332404 | 17.25844 | 3.258346223 | 94.44364478 | 1.19067 | 3.7 | 6.01 | 0 | 0 | 0.419931635 | 0.5
TEQTAM | None | core-mof-ddec-2308 | 20 | 3.443275152 | 97.5175991 | 16.59362 | 5.513087692 | 147.1405916 | 1.26357 | 5.83 | 6.98 | 1021.68 | 808.566 | 0.300735218 | 0.38
TEQVAO | None | core-mof-ddec-2309 | 20 | 2.527480228 | 67.86756869 | 18.66623 | 4.424450001 | 125.305624 | 1.19795 | 3.53 | 4.71 | 0 | 0 | 0.233732627 | 0.28
CATART03 | None | core-mof-ddec-231 | 20 | 1.085978419 | 32.45396274 | 19.11188 | 3.162237072 | 84.91197649 | 1.33329 | 2.45 | 3.53 | 0 | 0 | 0.127504144 | 0.17
TERFIH | ZnO | core-mof-ddec-2310 | 20 | 3.749459451 | 101.1333392 | 13.51629 | 3.650876058 | 109.1047424 | 1.20336 | 6.19 | 8.67 | 1654.93 | 1375.26 | 0.53184417 | 0.64
TERFUT | ZnO | core-mof-ddec-2311 | 20 | 5.384723249 | 108.6707834 | 13.7699 | 8.23415695 | 222.0980914 | 0.900361 | 6.59 | 8.54 | 1750.15 | 1943.83 | 0.721932647 | 0.65
TESGOO | ZnO | core-mof-ddec-2312 | 20 | 1.488195108 | 64.09423703 | 17.98944 | 11.25845815 | 227.2104639 | 1.92126 | 3.63 | 4.76 | 0 | 0 | 0.135327858 | 0.26
TESGUU | ZnO | core-mof-ddec-2313 | 20 | 1.483811003 | 63.90050665 | 17.77686 | 1.793277577 | 77.23366209 | 1.92111 | 3.58 | 4.82 | 0 | 0 | 0.135338424 | 0.26
TESHAB | ZnO | core-mof-ddec-2314 | 20 | 1.524769026 | 62.01706094 | 16.62301 | 1.718944365 | 74.02655431 | 1.8144 | 3.85 | 5.24 | 627.658 | 345.931 | 0.165343915 | 0.3
TETWOG | None | core-mof-ddec-2315 | 20 | 1.69386441 | 59.49313561 | 21.05253 | 2.025879357 | 82.39876425 | 1.56701 | 3.07 | 3.76 | 0 | 0 | 0.082960543 | 0.13
TETZID | None | core-mof-ddec-2316 | 20 | 2.745271656 | 82.84612277 | 19.68752 | 2.046877262 | 71.89190932 | 1.3464 | 3.8 | 5.14 | 590.536 | 438.605 | 0.215389186 | 0.29
TEVZEA | ZnO | core-mof-ddec-2317 | 20 | 1.416369651 | 62.56227841 | 18.31932 | 2.68321728 | 80.9734613 | 1.97043 | 3.52 | 4.59 | 0 | 0 | 0.121800825 | 0.24
TEVZIE | ZnO | core-mof-ddec-2318 | 20 | 1.487796012 | 62.96857926 | 17.36982 | 1.680845541 | 74.24440829 | 1.88802 | 3.64 | 4.9 | 0 | 0 | 0.14300696 | 0.27
TEVZOK | ZnO | core-mof-ddec-2319 | 20 | 1.422153572 | 63.09165933 | 18.28895 | 1.743819395 | 73.8043582 | 1.97903 | 3.54 | 4.57 | 0 | 0 | 0.121271532 | 0.24
CAVSOJ | None | core-mof-ddec-232 | 20 | 0.844105839 | 29.95566403 | 16.65865 | 1.622053266 | 71.95990224 | 1.5833 | 3.03 | 4.17 | 0 | 0 | 0.082106992 | 0.13
TEVZUQ | ZnO | core-mof-ddec-2320 | 20 | 1.486598722 | 63.1431063 | 17.45049 | 1.62394603 | 57.63066601 | 1.89478 | 3.65 | 4.85 | 0 | 0 | 0.142496754 | 0.27
TEWFUY01 | None | core-mof-ddec-2321 | 20 | 3.651134806 | 98.47521414 | 20.24315 | 1.734211295 | 73.6604213 | 1.20333 | 3.83 | 5.19 | 511.867 | 425.375 | 0.265928714 | 0.32
TEWFUY | None | core-mof-ddec-2322 | 20 | 3.729834718 | 100.5335825 | 20.19072 | 3.722976055 | 100.4128535 | 1.20256 | 3.77 | 5.12 | 505.882 | 420.67 | 0.274414582 | 0.33
TEWGEJ01 | None | core-mof-ddec-2323 | 20 | 2.021749836 | 59.17232897 | 21.48827 | 3.762490739 | 101.4137896 | 1.3058 | 3.22 | 4.13 | 0 | 0 | 0.13018839 | 0.17
TEYLIU | None | core-mof-ddec-2324 | 20 | 0.677069984 | 29.78390479 | 18.21943 | 2.269959592 | 66.436902 | 1.96259 | 2.99 | 3.92 | 0 | 0 | 0.061143693 | 0.12
TIFBOA | None | core-mof-ddec-2325 | 20 | 1.690234844 | 52.07627823 | 15.78405 | 1.144579703 | 50.34937851 | 1.37462 | 3.53 | 4.67 | 0 | 0 | 0.174593706 | 0.24
TIGDOD | None | core-mof-ddec-2326 | 20 | 5.845169717 | 123.3035018 | 16.77622 | 3.145443794 | 96.91138883 | 0.941113 | 4.64 | 6.09 | 1392.92 | 1480.08 | 0.531285829 | 0.5
TIKMUW | None | core-mof-ddec-2327 | 20 | 2.094267338 | 73.53957674 | 18.88227 | 6.706653976 | 141.4764601 | 1.56665 | 3.13 | 4.98 | 0 | 0 | 0.191491399 | 0.3
TIQGEG | None | core-mof-ddec-2328 | 20 | 1.083711433 | 52.75736423 | 18.7751 | 2.591988658 | 91.01691333 | 2.17194 | 3.06 | 3.99 | 0 | 0 | 0.092083575 | 0.2
TIQGIK | None | core-mof-ddec-2329 | 20 | 0.010188024 | 0.558636312 | 14.11515 | 1.540025881 | 74.97171646 | 2.44635 | 2.57 | 3.11 | 0 | 0 | 0.020438613 | 0.05
CAVSUP | None | core-mof-ddec-233 | 20 | 1.681151524 | 51.93769714 | 13.60616 | 0.083496151 | 4.578314702 | 1.37834 | 5.47 | 6.03 | 872.261 | 632.834 | 0.210398015 | 0.29
TIQHIL | None | core-mof-ddec-2330 | 20 | 1.440967029 | 51.99233629 | 19.02831 | 3.644159108 | 112.5830893 | 1.6098 | 3.42 | 4.95 | 0 | 0 | 0.111815132 | 0.18
TIRLIQ | ZnO | core-mof-ddec-2331 | 20 | 2.416204831 | 72.84591496 | 18.58609 | 2.36744614 | 85.42114661 | 1.34501 | 4.02 | 5.17 | 562.875 | 418.49 | 0.208176891 | 0.28
TIRRIW | None | core-mof-ddec-2332 | 20 | 5.104768073 | 122.5360208 | 17.87596 | 2.461292716 | 74.20526506 | 1.07096 | 5.02 | 6.1 | 1182.9 | 1104.52 | 0.429521177 | 0.46
TISGUY | None | core-mof-ddec-2333 | 20 | 1.399828287 | 39.33186998 | 15.55842 | 5.411870408 | 129.9077755 | 1.25359 | 3.51 | 5.93 | 0 | 0 | 0.159541796 | 0.2
TISKOW | ZnO | core-mof-ddec-2334 | 20 | 1.891094276 | 66.0534749 | 16.8144 | 3.080785402 | 86.56279629 | 1.5582 | 2.95 | 6.21 | 0 | 0 | 0.179694519 | 0.28
TISLIR | None | core-mof-ddec-2335 | 20 | 0.752320066 | 34.76098156 | 18.50043 | 2.699946262 | 94.30562765 | 2.06145 | 3.36 | 3.87 | 0 | 0 | 0.058211453 | 0.12
TIVFAG | None | core-mof-ddec-2336 | 20 | 0.017755271 | 0.960008823 | 15.00329 | 1.280908499 | 59.18443322 | 2.41228 | 2.66 | 3.15 | 0 | 0 | 0.020727279 | 0.05
TIVFEK | None | core-mof-ddec-2337 | 20 | 0.015433508 | 0.842312638 | 15.03619 | 0.133553222 | 7.221082127 | 2.43494 | 2.61 | 3.16 | 0 | 0 | 0.020534387 | 0.05
TIVFIO | None | core-mof-ddec-2338 | 20 | 0.009789757 | 0.539974065 | 14.96881 | 0.110827926 | 6.048641964 | 2.46082 | 2.54 | 3.09 | 0 | 0 | 0.016254744 | 0.04
TOHPUC | None | core-mof-ddec-2339 | 20 | 1.001631035 | 34.51778699 | 18.32331 | 0.081748876 | 4.50902642 | 1.53752 | 2.51 | 4.09 | 0 | 0 | 0.117071648 | 0.18
CAVTAW | None | core-mof-ddec-234 | 20 | 0.924609288 | 32.04485955 | 15.89152 | 1.389897532 | 47.89806354 | 1.54626 | 3.26 | 4.2 | 0 | 0 | 0.103475483 | 0.16
TOHYUL | None | core-mof-ddec-2340 | 20 | 2.968753719 | 89.15512696 | 13.99807 | 2.162696056 | 74.9541371 | 1.33984 | 6.33 | 7.15 | 1351.39 | 1008.62 | 0.365715309 | 0.49
TOHZAS | None | core-mof-ddec-2341 | 20 | 4.511162919 | 122.528534 | 16.22201 | 5.389567042 | 161.8549665 | 1.2118 | 3.88 | 5.41 | 1494.44 | 1233.24 | 0.387852781 | 0.47
TOKDON | None | core-mof-ddec-2342 | 20 | 5.240452329 | 140.0705008 | 15.85906 | 6.507332391 | 176.7468638 | 1.1925 | 4.05 | 5.68 | 1818.4 | 1524.86 | 0.49475891 | 0.59
TOLGOR | None | core-mof-ddec-2343 | 20 | 4.017563352 | 106.1100803 | 17.84834 | 7.386975963 | 197.4442963 | 1.17836 | 4.01 | 5.99 | 1132 | 960.655 | 0.339454836 | 0.4
TONBII | None | core-mof-ddec-2344 | 20 | 1.740918464 | 62.64675496 | 20.23613 | 4.546047843 | 120.0681755 | 1.60548 | 4.61 | 4.88 | 410.268 | 255.542 | 0.087201335 | 0.14
TONBOO | None | core-mof-ddec-2345 | 20 | 2.573788499 | 77.12800462 | 20.91893 | 1.053073105 | 37.89471714 | 1.33698 | 3.9 | 4.69 | 340.76 | 254.874 | 0.164549956 | 0.22
TONQOD | ZnO | core-mof-ddec-2346 | 20 | 7.823199261 | 128.338898 | 13.84825 | 1.900101574 | 56.93981577 | 0.731873 | 5.41 | 8.44 | 2199.56 | 3005.38 | 0.874468658 | 0.64
TOZHAR | None | core-mof-ddec-2347 | 20 | 2.872738302 | 87.24564112 | 14.36847 | 14.86227652 | 243.8143432 | 1.35498 | 3.81 | 4.72 | 788.403 | 581.856 | 0.295207309 | 0.4
TUDJOS | ZIF | core-mof-ddec-2348 | 20 | 3.890299498 | 79.49304896 | 13.58639 | 6.425446284 | 195.1420985 | 0.911589 | 3.97 | 11.49 | 1326.62 | 1455.29 | 0.537522941 | 0.49
TULLIW | None | core-mof-ddec-2349 | 20 | 0 | 0 | 0 | 10.23143578 | 209.0656582 | 2.522 | 1.19 | 2.37 | 0 | 0 | 0 | 0
CAWDOU02 | None | core-mof-ddec-235 | 20 | 5.716032408 | 115.9730625 | 16.16126 | 0 | 0 | 0.905214 | 4.93 | 6.98 | 1419.17 | 1567.77 | 0.552355576 | 0.5
TUMGOX | None | core-mof-ddec-2350 | 20 | 0.903504403 | 37.8734758 | 17.15306 | 8.890868097 | 180.3875709 | 1.87019 | 2.61 | 3.47 | 0 | 0 | 0.128329207 | 0.24
TUTHOG | None | core-mof-ddec-2351 | 20 | 5.604839875 | 130.0919504 | 16.58672 | 3.914575826 | 164.0928283 | 1.03555 | 5.94 | 7.59 | 1321.94 | 1276.56 | 0.492491913 | 0.51
TUTJAU | None | core-mof-ddec-2352 | 20 | 5.184862547 | 122.8846552 | 16.65757 | 7.243835705 | 168.1341013 | 1.05742 | 5.09 | 6.55 | 1287.84 | 1217.91 | 0.50121995 | 0.53
TUTZOX | None | core-mof-ddec-2353 | 20 | 0.857469178 | 33.82015619 | 20.84222 | 6.594285273 | 156.2889016 | 1.75971 | 3.02 | 3.67 | 0 | 0 | 0.056827545 | 0.1
TUTZUD | None | core-mof-ddec-2354 | 20 | 0.719081209 | 32.22084075 | 21.47427 | 1.202150211 | 47.41500795 | 1.99914 | 2.97 | 3.76 | 0 | 0 | 0.045019358 | 0.09
TUVDIX | None | core-mof-ddec-2355 | 20 | 2.416873812 | 79.31259688 | 18.0623 | 1.204304608 | 53.96289945 | 1.4641 | 3.21 | 7.27 | 0 | 0 | 0.198073902 | 0.29
TUVDUJ | None | core-mof-ddec-2356 | 20 | 2.417980471 | 84.22975062 | 18.16404 | 4.07700691 | 133.7918446 | 1.55416 | 3.15 | 7.31 | 0 | 0 | 0.186595975 | 0.29
TUWPIL | None | core-mof-ddec-2357 | 20 | 2.978650943 | 85.34030338 | 22.01572 | 3.917911275 | 136.4794685 | 1.27827 | 3.34 | 4.52 | 0 | 0 | 0.179930688 | 0.23
UBACOR | ZnO | core-mof-ddec-2358 | 20 | 2.942286469 | 88.93469008 | 19.08938 | 2.927989383 | 83.88881646 | 1.34848 | 3.34 | 5.78 | 0 | 0 | 0.237304224 | 0.32
UBACUX | ZnO | core-mof-ddec-2359 | 20 | 3.657191158 | 97.96628856 | 16.4932 | 3.134116518 | 94.73301943 | 1.19506 | 3.4 | 7.28 | 0 | 0 | 0.326343447 | 0.39
CAWGAJ | None | core-mof-ddec-236 | 20 | 1.631292903 | 73.35333398 | 16.8482 | 5.736736808 | 153.6717085 | 2.00611 | 2.95 | 5.3 | 0 | 0 | 0.154527917 | 0.31
UBIPAY | None | core-mof-ddec-2360 | 20 | 4.126063201 | 112.103477 | 19.77471 | 2.524622562 | 113.5231335 | 1.21218 | 3.96 | 4.39 | 777.351 | 641.282 | 0.206239997 | 0.25
UBOGAV | None | core-mof-ddec-2361 | 20 | 1.983123691 | 101.7420648 | 19.28872 | 4.084557102 | 110.975773 | 2.28893 | 3.09 | 5.08 | 0 | 0 | 0.139803314 | 0.32
UBUMAH | ZnO | core-mof-ddec-2362 | 20 | 5.307895743 | 100.6492744 | 12.10632 | 2.588121592 | 132.7808426 | 0.845931 | 6.41 | 7.09 | 2434.9 | 2878.36 | 0.803848068 | 0.68
UBUROY | None | core-mof-ddec-2363 | 20 | 1.356218964 | 32.86339913 | 8.65634 | 12.80521453 | 242.8147826 | 1.08106 | 5.39 | 6.67 | 2305.57 | 2132.69 | 0.444008658 | 0.48
UCEXEG | None | core-mof-ddec-2364 | 20 | 3.245232936 | 105.9245891 | 16.39135 | 6.264403272 | 151.7967161 | 1.45624 | 4.84 | 6.32 | 1159.8 | 796.436 | 0.295280998 | 0.43
UCEXIK | None | core-mof-ddec-2365 | 20 | 3.352100322 | 109.8145124 | 16.59617 | 4.495224553 | 146.7243871 | 1.46159 | 4.85 | 6.33 | 1174.94 | 803.88 | 0.301042016 | 0.44
UCEXOQ | None | core-mof-ddec-2366 | 20 | 3.158592036 | 104.9832501 | 16.46726 | 4.535654551 | 148.5876451 | 1.48289 | 4.83 | 6.32 | 1142.27 | 770.297 | 0.289974307 | 0.43
UDANAQ | ZnO | core-mof-ddec-2367 | 20 | 5.595411569 | 135.3778382 | 20.24766 | 4.359040299 | 144.8829771 | 1.07942 | 5.12 | 6.35 | 1156.35 | 1071.27 | 0.398362083 | 0.43
UDEPIE | None | core-mof-ddec-2368 | 20 | 2.161490367 | 86.05214097 | 16.12982 | 4.338307539 | 104.9629127 | 1.77613 | 3 | 6.48 | 0 | 0 | 0.230838959 | 0.41
UDICAN | None | core-mof-ddec-2369 | 20 | 1.260392276 | 101.5798001 | 22.96824 | 3.223168143 | 128.3191097 | 3.59569 | 3.93 | 4.58 | 385.145 | 107.113 | 0.086214329 | 0.31
CAWVIH | ZnO | core-mof-ddec-237 | 20 | 3.486836714 | 96.83829146 | 20.42601 | 0.739209707 | 59.57571758 | 1.23903 | 4.72 | 6.48 | 683.06 | 551.288 | 0.250195718 | 0.31
UFANEV | None | core-mof-ddec-2370 | 20 | 2.64200846 | 79.72233407 | 14.89633 | 3.077169414 | 85.4607924 | 1.34626 | 5.42 | 6.19 | 1306.82 | 970.704 | 0.304547413 | 0.41
UFATEA01 | None | core-mof-ddec-2371 | 20 | 3.979948266 | 108.8595177 | 20.54092 | 4.031321182 | 121.6447028 | 1.22032 | 4.1 | 5.37 | 682.191 | 559.027 | 0.262226301 | 0.32
UFOFIF | None | core-mof-ddec-2372 | 20 | 1.668431416 | 49.30348636 | 15.38327 | 2.657810833 | 72.6964237 | 1.31843 | 3.65 | 4.79 | 0 | 0 | 0.182034693 | 0.24
UGAQEY | None | core-mof-ddec-2373 | 20 | 3.468022585 | 100.5945397 | 18.1306 | 3.236822458 | 95.65069944 | 1.29414 | 4.04 | 4.9 | 771.26 | 595.963 | 0.278177013 | 0.36
UGEPEB01 | None | core-mof-ddec-2374 | 20 | 1.171309787 | 48.44785015 | 21.30647 | 4.469115602 | 129.6325546 | 1.84538 | 2.97 | 3.67 | 0 | 0 | 0.032513629 | 0.06
UGEPEB | None | core-mof-ddec-2375 | 20 | 1.085889092 | 45.53588963 | 21.617 | 1.756401841 | 72.64849495 | 1.8709 | 2.99 | 3.58 | 0 | 0 | 0.032070127 | 0.06
UGUGUZ | None | core-mof-ddec-2376 | 20 | 1.537516435 | 61.9162766 | 15.49782 | 1.785268623 | 74.86381026 | 1.79667 | 4.08 | 4.77 | 435.338 | 242.303 | 0.228199948 | 0.41
UGUHEK | None | core-mof-ddec-2377 | 20 | 1.244094977 | 49.00678728 | 14.2834 | 4.166918716 | 167.803144 | 1.75746 | 4.11 | 4.78 | 453.623 | 258.113 | 0.227601197 | 0.4
UGUQOC | None | core-mof-ddec-2378 | 20 | 3.394863743 | 90.83851019 | 17.18076 | 4.060696585 | 159.9569948 | 1.19373 | 3.98 | 5.44 | 960.894 | 804.951 | 0.268067318 | 0.32
UHADAI | None | core-mof-ddec-2379 | 20 | 1.54741472 | 56.19060574 | 17.32087 | 4.395136378 | 117.6034359 | 1.62011 | 2.89 | 4.38 | 0 | 0 | 0.15431051 | 0.25
CAXPEY | None | core-mof-ddec-238 | 20 | 0.111242725 | 4.588942476 | 17.4209 | 2.584414712 | 93.84674078 | 1.84045 | 2.47 | 3.46 | 0 | 0 | 0.021733815 | 0.04
UHAXUW | None | core-mof-ddec-2380 | 20 | 2.047663279 | 69.65145047 | 19.22547 | 0.442884111 | 18.26968654 | 1.51761 | 3.57 | 5.09 | 0 | 0 | 0.125196856 | 0.19
UHISOU | None | core-mof-ddec-2381 | 20 | 4.612893452 | 127.481493 | 20.45227 | 2.432422008 | 82.7390532 | 1.23297 | 3.26 | 4.51 | 0 | 0 | 0.194651938 | 0.24
UJAQEC | None | core-mof-ddec-2382 | 20 | 5.199234122 | 141.5716997 | 18.85317 | 4.62854311 | 127.9139854 | 1.21484 | 3.54 | 4.47 | 0 | 0 | 0.37041915 | 0.45
UJAQUS | ZnO | core-mof-ddec-2383 | 20 | 5.339822254 | 118.4629396 | 14.53989 | 5.89145496 | 160.4204144 | 0.989707 | 6.1 | 7.16 | 1722.56 | 1740.48 | 0.586032028 | 0.58
UJARAZ | None | core-mof-ddec-2384 | 20 | 5.160887279 | 133.3490645 | 17.48079 | 9.997018684 | 221.7819553 | 1.15278 | 4.74 | 6.11 | 1141.78 | 990.461 | 0.407710057 | 0.47
UJEDIX | None | core-mof-ddec-2385 | 20 | 2.353147655 | 76.41797074 | 16.96245 | 6.132821043 | 158.4622768 | 1.44888 | 3.43 | 4.87 | 0 | 0 | 0.220860251 | 0.32
UJIZET | None | core-mof-ddec-2386 | 20 | 3.790639404 | 98.52808507 | 13.69038 | 4.31792651 | 140.2237471 | 1.15967 | 5.53 | 7.09 | 1732.38 | 1493.85 | 0.448403425 | 0.52
UKAPUS | None | core-mof-ddec-2387 | 20 | 4.680131971 | 119.2748819 | 15.87251 | 8.268921474 | 214.9297022 | 1.13705 | 4.84 | 6.99 | 1416.99 | 1246.2 | 0.413350336 | 0.47
UKAQIH | None | core-mof-ddec-2388 | 20 | 4.61873535 | 120.9619638 | 16.07156 | 6.821834353 | 173.8569537 | 1.16844 | 4.79 | 7.01 | 1417.73 | 1213.35 | 0.410804149 | 0.48
UKIQIP | None | core-mof-ddec-2389 | 20 | 4.406098683 | 81.29522516 | 12.59546 | 6.676261915 | 174.8473751 | 0.823179 | 7.53 | 10.54 | 1945.36 | 2363.22 | 0.789621698 | 0.65
CAXPIC | None | core-mof-ddec-239 | 20 | 0.095284938 | 4.032989626 | 17.70905 | 11.54308281 | 212.976963 | 1.88836 | 2.42 | 3.2 | 0 | 0 | 0.015886801 | 0.03
UKUBIM | None | core-mof-ddec-2390 | 20 | 4.704862426 | 115.266634 | 18.25048 | 0.385471151 | 16.31528746 | 1.09306 | 4.58 | 7.25 | 1111.95 | 1017.28 | 0.402539659 | 0.44
UKUBOS | None | core-mof-ddec-2391 | 20 | 5.11865461 | 116.65733 | 18.45749 | 4.352343829 | 106.6301154 | 1.01682 | 4.52 | 7.21 | 1052.1 | 1034.69 | 0.432721622 | 0.44
UKUBUY | None | core-mof-ddec-2392 | 20 | 5.256110517 | 121.4127804 | 18.93096 | 4.498131703 | 102.5152261 | 1.0306 | 4.49 | 7.25 | 1053.59 | 1022.31 | 0.426935766 | 0.44
UKUCAF | None | core-mof-ddec-2393 | 20 | 5.229105332 | 123.8447258 | 19.23743 | 4.483838154 | 103.5737843 | 1.05667 | 4.43 | 7.21 | 1030.45 | 975.183 | 0.416402472 | 0.44
UKULOB01 | None | core-mof-ddec-2394 | 20 | 0.223531022 | 10.50773385 | 14.81545 | 4.170797089 | 98.78003769 | 2.09728 | 3.21 | 3.8 | 0 | 0 | 0.038144644 | 0.08
UKULOB | None | core-mof-ddec-2395 | 20 | 0.20455773 | 9.958856592 | 14.78967 | 0.984163223 | 46.26349019 | 2.17209 | 3.22 | 3.83 | 0 | 0 | 0.041434747 | 0.09
UKUMAO01 | None | core-mof-ddec-2396 | 20 | 0.118264079 | 7.941436287 | 14.76802 | 0.933064933 | 45.42609985 | 2.99592 | 3.21 | 3.72 | 0 | 0 | 0.026702983 | 0.08
UKUMAO | None | core-mof-ddec-2397 | 20 | 0.133772344 | 9.200162913 | 14.79279 | 0.567481242 | 38.10638172 | 3.06841 | 3.23 | 3.77 | 0 | 0 | 0.026072135 | 0.08
UKUPUL | None | core-mof-ddec-2398 | 20 | 3.13760826 | 100.8328222 | 15.31892 | 0.628000941 | 43.19062367 | 1.43379 | 5.28 | 6.91 | 1237.32 | 862.97 | 0.362675148 | 0.52
ULOGIL | None | core-mof-ddec-2399 | 20 | 1.493542497 | 64.74848165 | 18.48374 | 5.453921569 | 175.271818 | 1.93416 | 3.1 | 4.16 | 0 | 0 | 0.093063656 | 0.18
ADIQEL | None | core-mof-ddec-24 | 20 | 5.115077737 | 141.8921843 | 24.53615 | 2.164989 | 93.85722254 | 1.23763 | 3.91 | 4.43 | 435.293 | 351.714 | 0.242398778 | 0.3
CAXVII | CPO27 | core-mof-ddec-240 | 20 | 3.408728699 | 85.87597247 | 11.73947 | 1.76460704 | 48.95017441 | 1.12398 | 10.81 | 11.6 | 1491.68 | 1327.14 | 0.542714283 | 0.61
ULUPUM01 | None | core-mof-ddec-2400 | 20 | 0.758095631 | 29.05071824 | 20.30922 | 9.005775543 | 226.8821607 | 1.70967 | 2.73 | 3.45 | 0 | 0 | 0.064339902 | 0.11
ULUVUT | None | core-mof-ddec-2401 | 20 | 3.745392783 | 96.48099052 | 14.9338 | 3.274384716 | 125.4765546 | 1.14921 | 4.76 | 5.14 | 1382.99 | 1203.43 | 0.321960303 | 0.37
UMELUU | None | core-mof-ddec-2402 | 20 | 0.104329207 | 5.618971185 | 16.24447 | 6.669922561 | 171.8166218 | 2.40288 | 2.55 | 3.31 | 0 | 0 | 0.058263417 | 0.14
UMEMAB | None | core-mof-ddec-2403 | 20 | 0.003483691 | 0.198638619 | 10.99412 | 0.775511984 | 41.76758953 | 2.54393 | 2.51 | 2.97 | 0 | 0 | 0.02751648 | 0.07
UMEXUF | ZnO | core-mof-ddec-2404 | 20 | 3.083328419 | 112.2029945 | 16.45383 | 0.032510319 | 1.853725232 | 1.62337 | 4.47 | 5.97 | 1312.97 | 808.791 | 0.277201131 | 0.45
UMORIY | None | core-mof-ddec-2405 | 20 | 0.045238474 | 2.475069058 | 14.70924 | 3.782174107 | 137.6341416 | 2.44096 | 2.51 | 3.16 | 0 | 0 | 0.036870739 | 0.09
UNABUH01 | None | core-mof-ddec-2406 | 20 | 2.536264602 | 88.66323354 | 23.45707 | 0.383524618 | 20.98324344 | 1.55967 | 3.34 | 4.05 | 0 | 0 | 0.108997416 | 0.17
UNABUH | None | core-mof-ddec-2407 | 20 | 2.495798476 | 86.64750059 | 23.42906 | 1.95442102 | 68.32303191 | 1.54893 | 3.34 | 4.06 | 0 | 0 | 0.109753184 | 0.17
UNACES | None | core-mof-ddec-2408 | 20 | 2.508648194 | 86.44771054 | 22.77293 | 2.001374905 | 69.48242614 | 1.53744 | 3.35 | 4.1 | 0 | 0 | 0.110573421 | 0.17
UNACIW | None | core-mof-ddec-2409 | 20 | 2.527129022 | 87.72654328 | 22.85379 | 2.095186827 | 72.19988231 | 1.54877 | 3.34 | 4.07 | 0 | 0 | 0.109764523 | 0.17
CAXVOO | CPO27 | core-mof-ddec-241 | 20 | 3.363640344 | 84.49621462 | 11.75026 | 1.996636385 | 69.3110667 | 1.12075 | 10.82 | 11.62 | 1494.69 | 1333.66 | 0.544278385 | 0.61
UNIGEE | ZnO | core-mof-ddec-2410 | 20 | 4.271295303 | 57.97860953 | 8.9102 | 8.965088378 | 225.2072024 | 0.605547 | 7.83 | 14.93 | 2171.66 | 3586.28 | 1.337633578 | 0.81
UNIPAJ | None | core-mof-ddec-2411 | 20 | 2.415652374 | 75.22904713 | 21.35117 | 19.25210402 | 261.3282722 | 1.38943 | 2.62 | 4.43 | 0 | 0 | 0.151141115 | 0.21
UPOVOL | None | core-mof-ddec-2412 | 20 | 3.366244053 | 114.2061008 | 19.7587 | 2.210893348 | 68.85237367 | 1.51365 | 2.48 | 4.46 | 0 | 0 | 0.191589866 | 0.29
UQUHAQ | None | core-mof-ddec-2413 | 20 | 3.60500051 | 116.4283063 | 21.45946 | 3.926953975 | 133.2292295 | 1.44091 | 3.28 | 4.1 | 0 | 0 | 0.124921057 | 0.18
UQULAU | None | core-mof-ddec-2414 | 20 | 5.587803057 | 108.1265526 | 15.96256 | 3.498583282 | 112.9914198 | 0.863333 | 3.59 | 7.28 | 0 | 0 | 0.509652706 | 0.44
UTEWOG | None | core-mof-ddec-2415 | 20 | 6.78724661 | 114.412456 | 13.89964 | 8.72591416 | 168.850442 | 0.752086 | 9.55 | 14.6 | 1289.72 | 1714.85 | 1.010522733 | 0.76
UTEWUM | None | core-mof-ddec-2416 | 20 | 6.589200044 | 108.7120443 | 13.84436 | 15.26290235 | 257.2863849 | 0.736094 | 9.9 | 14.99 | 1295.97 | 1760.6 | 1.046062052 | 0.77
UTEXAT | None | core-mof-ddec-2417 | 20 | 5.456513911 | 124.4998479 | 17.1833 | 15.64828185 | 258.1734807 | 1.01791 | 4.01 | 6.27 | 1125.72 | 1105.91 | 0.510850665 | 0.52
UTEXIB | None | core-mof-ddec-2418 | 20 | 5.403999566 | 121.4146875 | 17.12265 | 7.260996864 | 165.6722625 | 1.00241 | 3.96 | 6.3 | 1117.64 | 1114.95 | 0.498797897 | 0.5
UTOTUT01 | None | core-mof-ddec-2419 | 20 | 0.944705747 | 40.49320712 | 20.52887 | 7.416109875 | 166.6218976 | 1.91235 | 2.63 | 3.75 | 0 | 0 | 0.047062515 | 0.09
CAXVUU | CPO27 | core-mof-ddec-242 | 20 | 3.356146057 | 86.29597656 | 11.85704 | 1.639359982 | 70.26838093 | 1.14718 | 10.53 | 11.31 | 1518.07 | 1323.31 | 0.531738698 | 0.61
UTOTUT | None | core-mof-ddec-2420 | 20 | 0.850107925 | 36.09071911 | 19.58437 | 8.901727589 | 228.8885115 | 1.89411 | 2.74 | 3.83 | 0 | 0 | 0.052795244 | 0.1
UVARIT | None | core-mof-ddec-2421 | 20 | 2.603432999 | 71.57789398 | 22.599 | 1.656642796 | 70.33157562 | 1.2266 | 3.17 | 4.76 | 0 | 0 | 0.146747106 | 0.18
UVAROZ | None | core-mof-ddec-2422 | 20 | 2.687369721 | 74.08094133 | 22.46874 | 2.327584541 | 63.99381109 | 1.22985 | 3.34 | 4.8 | 0 | 0 | 0.146359312 | 0.18
UVARUF | None | core-mof-ddec-2423 | 20 | 2.732257056 | 76.48486087 | 23.01069 | 2.022578775 | 55.7550896 | 1.24889 | 3.36 | 4.73 | 0 | 0 | 0.144127986 | 0.18
UVASAM | None | core-mof-ddec-2424 | 20 | 2.646104076 | 72.65053743 | 22.51136 | 1.886046464 | 52.79664339 | 1.22491 | 3.15 | 4.76 | 0 | 0 | 0.146949572 | 0.18
UVEVAT | None | core-mof-ddec-2425 | 20 | 6.214869046 | 137.9673866 | 16.86169 | 2.424256639 | 66.55956932 | 0.990442 | 3.86 | 5.06 | 1290.46 | 1302.92 | 0.55530763 | 0.55
UVEVEX | None | core-mof-ddec-2426 | 20 | 6.205111482 | 138.0601794 | 16.66569 | 8.585163319 | 190.5868873 | 0.992666 | 3.71 | 5.12 | 0 | 0 | 0.533915738 | 0.53
UVEWIC01 | None | core-mof-ddec-2427 | 20 | 1.588956218 | 39.14403449 | 11.88314 | 8.667483661 | 192.8465512 | 1.0991 | 3 | 4.92 | 0 | 0 | 0.354835775 | 0.39
UVEWIC | None | core-mof-ddec-2428 | 20 | 1.620765897 | 39.93566489 | 11.95979 | 5.926735579 | 146.0054968 | 1.09932 | 3.23 | 4.94 | 0 | 0 | 0.363861296 | 0.4
UVEXAV | None | core-mof-ddec-2429 | 20 | 3.375367748 | 150.9549307 | 24.89582 | 5.994027798 | 147.6928197 | 1.99529 | 3.98 | 4.67 | 773.475 | 387.651 | 0.130306873 | 0.26
CAXWAB | CPO27 | core-mof-ddec-243 | 20 | 3.42403067 | 87.87914085 | 11.7403 | 1.742086082 | 77.91046885 | 1.14506 | 10.75 | 11.48 | 1455.41 | 1271.03 | 0.532723176 | 0.61
UVINAP | ZIF | core-mof-ddec-2430 | 20 | 2.138022425 | 59.22865535 | 21.46743 | 8.917520096 | 228.871783 | 1.23597 | 3.86 | 4.33 | 233.882 | 189.229 | 0.088998924 | 0.11
UVUPOR | ZnO | core-mof-ddec-2431 | 20 | 5.46945691 | 125.680109 | 17.53773 | 1.737534983 | 48.13413531 | 1.02516 | 4.98 | 6.88 | 1095.17 | 1068.3 | 0.49748332 | 0.51
UVUQAE | ZnO | core-mof-ddec-2432 | 20 | 4.577543245 | 117.3564315 | 17.99549 | 6.390754775 | 146.8501845 | 1.14377 | 4.7 | 5.9 | 1168.63 | 1021.73 | 0.384692727 | 0.44
UWELIS | ZnO | core-mof-ddec-2433 | 20 | 7.072648568 | 150.938346 | 16.86767 | 4.807667361 | 123.2562217 | 0.952092 | 4.58 | 5.99 | 1653.4 | 1736.59 | 0.651197573 | 0.62
UWOWAF | None | core-mof-ddec-2434 | 20 | 3.981840895 | 103.8026414 | 17.12832 | 8.822823098 | 188.2890564 | 1.16308 | 4.15 | 5.45 | 906.775 | 779.63 | 0.386903738 | 0.45
UWUTIQ | ZnO | core-mof-ddec-2435 | 20 | 6.138091674 | 138.8783048 | 17.65588 | 4.486517614 | 116.9590628 | 1.0094 | 4.67 | 6.13 | 1464.18 | 1450.54 | 0.53497127 | 0.54
UXABOL | None | core-mof-ddec-2436 | 20 | 0.793279049 | 30.98981301 | 12.90297 | 7.216902307 | 163.287095 | 1.74291 | 5.04 | 5.39 | 609.555 | 349.734 | 0.120488149 | 0.21
UXABUR | None | core-mof-ddec-2437 | 20 | 0.516500201 | 16.90297604 | 14.12007 | 2.169047186 | 84.73483171 | 1.46007 | 5.02 | 5.25 | 326.962 | 223.936 | 0.06164088 | 0.09
UXEHIP | None | core-mof-ddec-2438 | 20 | 6.065742569 | 128.2474186 | 17.84112 | 0.912473176 | 29.86158028 | 0.94328 | 4.82 | 6.09 | 1274.74 | 1351.39 | 0.508862692 | 0.48
UXEQOE | None | core-mof-ddec-2439 | 20 | 2.115209041 | 103.577005 | 21.15088 | 6.382494272 | 134.9444698 | 2.18469 | 3.38 | 4.73 | 0 | 0 | 0.164783104 | 0.36
CAXWEF | CPO27 | core-mof-ddec-244 | 20 | 3.42535239 | 87.87053454 | 11.90001 | 1.579331219 | 77.33627953 | 1.14451 | 10.8 | 11.48 | 1524.31 | 1331.85 | 0.532979179 | 0.61
UXUYUI | None | core-mof-ddec-2440 | 20 | 2.618588797 | 59.3305888 | 21.52625 | 8.888660278 | 228.0207234 | 1.01089 | 3.2 | 4.15 | 0 | 0 | 0.148384097 | 0.15
UXUZAP | None | core-mof-ddec-2441 | 20 | 3.725328224 | 103.642486 | 20.13072 | 3.465262023 | 78.51405932 | 1.24118 | 3.61 | 4.84 | 0 | 0 | 0.265876021 | 0.33
UZAFAD | None | core-mof-ddec-2442 | 20 | 1.242212466 | 36.71347035 | 19.49262 | 3.490093701 | 97.09801813 | 1.31861 | 2.53 | 4.26 | 0 | 0 | 0.113756152 | 0.15
UZANAL | None | core-mof-ddec-2443 | 20 | 1.642306655 | 69.4211051 | 19.0495 | 2.496800091 | 73.79268734 | 1.88583 | 3.08 | 4.62 | 0 | 0 | 0.127264918 | 0.24
UZANEP | None | core-mof-ddec-2444 | 20 | 1.64402262 | 66.77177811 | 18.64271 | 2.253871964 | 95.27226966 | 1.81199 | 3.09 | 4.62 | 0 | 0 | 0.132451062 | 0.24
UZATAR | None | core-mof-ddec-2445 | 20 | 1.378587386 | 68.22122393 | 16.5377 | 2.338423861 | 94.9747998 | 2.20784 | 3.77 | 4.7 | 482.259 | 218.431 | 0.126820784 | 0.28
UZIJUJ | None | core-mof-ddec-2446 | 20 | 5.355058399 | 122.3976867 | 15.9681 | 2.059541566 | 101.919144 | 1.01975 | 5.86 | 6.65 | 1658.86 | 1626.73 | 0.509928904 | 0.52
UZUNAF01 | Cu-Cu | core-mof-ddec-2447 | 20 | 2.485679278 | 70.73223122 | 15.20085 | 7.669112695 | 175.2887798 | 1.26957 | 6.54 | 7.28 | 920.185 | 724.8 | 0.228423797 | 0.29
UZUNAF | Cu-Cu | core-mof-ddec-2448 | 20 | 2.488059467 | 70.60852218 | 15.10578 | 4.018325472 | 114.345052 | 1.26614 | 6.58 | 7.3 | 889.913 | 702.856 | 0.229042602 | 0.29
UZUNEJ | Cu-Cu | core-mof-ddec-2449 | 20 | 2.519401716 | 71.43210973 | 14.94978 | 4.038278146 | 114.6021049 | 1.26497 | 6.59 | 7.3 | 900.524 | 711.893 | 0.229254449 | 0.29
CAXWIJ | CPO27 | core-mof-ddec-245 | 20 | 3.427219149 | 87.80298678 | 11.97069 | 4.042954845 | 114.629117 | 1.143 | 10.74 | 11.52 | 1441.63 | 1261.27 | 0.53368329 | 0.61
VACFOV01 | None | core-mof-ddec-2450 | 20 | 6.928102793 | 150.7571212 | 16.8028 | 8.906673818 | 228.1828297 | 0.970836 | 6.75 | 6.97 | 1808.53 | 1862.86 | 0.669526058 | 0.65
VACFOV | None | core-mof-ddec-2451 | 20 | 6.630448538 | 138.2958782 | 16.23262 | 10.23613085 | 222.7405777 | 0.930569 | 6.8 | 7.04 | 1984.47 | 2132.54 | 0.687751258 | 0.64
VACFUB01 | None | core-mof-ddec-2452 | 20 | 2.920460692 | 77.37117308 | 13.7813 | 10.5381711 | 219.8019664 | 1.18192 | 8.37 | 8.53 | 956.735 | 809.479 | 0.304589143 | 0.36
VACFUB | None | core-mof-ddec-2453 | 20 | 2.701573906 | 71.48889983 | 13.60176 | 5.171050948 | 136.9956045 | 1.18054 | 8.34 | 8.51 | 961.892 | 814.791 | 0.296474495 | 0.35
VAGTAA | None | core-mof-ddec-2454 | 20 | 5.167310419 | 101.0244009 | 14.37895 | 4.991998951 | 132.0980012 | 0.872253 | 4.41 | 5.69 | 1444.04 | 1655.53 | 0.550299053 | 0.48
VAGTUU | ZnO | core-mof-ddec-2455 | 20 | 4.613175344 | 123.1215521 | 18.63486 | 10.05960606 | 196.6720775 | 1.19065 | 3.89 | 6.41 | 656.016 | 550.975 | 0.411539915 | 0.49
VAHPUR | None | core-mof-ddec-2456 | 20 | 2.538421297 | 73.92793087 | 18.18542 | 5.575260219 | 148.7987428 | 1.29937 | 4.42 | 5.82 | 751.597 | 578.434 | 0.223185082 | 0.29
VAHSIH | None | core-mof-ddec-2457 | 20 | 4.493621133 | 164.133064 | 23.89884 | 3.004743443 | 87.508904 | 1.62959 | 3.23 | 5.78 | 0 | 0 | 0.34364472 | 0.56
VAHVOR | None | core-mof-ddec-2458 | 20 | 4.712878017 | 120.9616658 | 15.02101 | 2.478747382 | 90.5382075 | 1.14511 | 4.82 | 6.4 | 2008.39 | 1753.89 | 0.532699915 | 0.61
VAJTUX | None | core-mof-ddec-2459 | 20 | 2.7345335 | 88.98777831 | 22.9244 | 7.448571127 | 191.1765101 | 1.45189 | 2.92 | 4.47 | 0 | 0 | 0.144639057 | 0.21
CAXXEG | None | core-mof-ddec-246 | 20 | 3.722194521 | 101.21473 | 16.96714 | 1.407021475 | 45.78759599 | 1.21319 | 3.86 | 6.07 | 994.338 | 819.608 | 0.337952011 | 0.41
VAKBIU | None | core-mof-ddec-2460 | 20 | 5.953776209 | 137.8729464 | 20.28923 | 5.077339989 | 138.0641429 | 1.03317 | 3.81 | 5.77 | 550.295 | 532.627 | 0.348442173 | 0.36
VAPFOJ | None | core-mof-ddec-2461 | 20 | 1.099028869 | 52.41940931 | 19.30075 | 5.194275703 | 120.2850209 | 2.12798 | 3.04 | 3.93 | 0 | 0 | 0.084587261 | 0.18
VAPFUP | None | core-mof-ddec-2462 | 20 | 1.067407851 | 49.65538008 | 18.27224 | 2.050915796 | 97.8207194 | 2.0755 | 3.57 | 5.16 | 0 | 0 | 0.081907974 | 0.17
VAQLAC | None | core-mof-ddec-2463 | 20 | 1.082474998 | 40.77453101 | 21.86516 | 1.319177243 | 61.36759004 | 1.68056 | 2.79 | 3.81 | 0 | 0 | 0.04760318 | 0.08
VAQLEG | None | core-mof-ddec-2464 | 20 | 2.45608552 | 80.65200352 | 18.13655 | 2.250927123 | 84.78763752 | 1.46506 | 2.6 | 6.19 | 0 | 0 | 0.191118452 | 0.28
VARREL | None | core-mof-ddec-2465 | 20 | 1.659989098 | 64.86343484 | 16.31792 | 3.159936986 | 103.7648106 | 1.74331 | 3.26 | 6.17 | 0 | 0 | 0.160614004 | 0.28
VARRIP | None | core-mof-ddec-2466 | 20 | 1.907461074 | 68.09656153 | 16.83625 | 3.051056948 | 119.2188754 | 1.59276 | 3.27 | 6.08 | 0 | 0 | 0.175795475 | 0.28
VASKOR | None | core-mof-ddec-2467 | 20 | 3.187010245 | 82.73171997 | 17.52188 | 3.410382033 | 121.7509983 | 1.15817 | 4.16 | 4.42 | 840.809 | 725.984 | 0.25039502 | 0.29
VATXEU | None | core-mof-ddec-2468 | 20 | 1.169894606 | 59.04483381 | 12.76448 | 4.526681185 | 117.5082888 | 2.25172 | 5.96 | 7.39 | 1135.91 | 504.464 | 0.199847228 | 0.45
VATYAR | None | core-mof-ddec-2469 | 20 | 1.803857321 | 59.79385154 | 11.82656 | 2.655826817 | 134.040154 | 1.4789 | 4.86 | 5.84 | 1668.96 | 1128.52 | 0.311041991 | 0.46
CAYBAH | None | core-mof-ddec-247 | 20 | 2.435378385 | 81.56533356 | 17.95639 | 4.973288819 | 164.8534448 | 1.49426 | 4.07 | 5.33 | 630.268 | 421.792 | 0.167306894 | 0.25
VATYEV | None | core-mof-ddec-2470 | 20 | 1.767734437 | 63.43394007 | 12.24205 | 3.111000533 | 104.1931708 | 1.60096 | 4.67 | 5.7 | 1613.29 | 1007.7 | 0.281081351 | 0.45
VAYDOQ | None | core-mof-ddec-2471 | 20 | 2.986799068 | 92.15934312 | 21.27368 | 4.546443125 | 163.145999 | 1.37664 | 2.54 | 4.11 | 0 | 0 | 0.159809391 | 0.22
VAZKUE | None | core-mof-ddec-2472 | 20 | 0.640761341 | 29.91245715 | 19.36386 | 3.640576261 | 112.3320013 | 2.08275 | 2.55 | 3.47 | 0 | 0 | 0.057616133 | 0.12
VAZLAL | None | core-mof-ddec-2473 | 20 | 0.613656549 | 29.54636948 | 19.57498 | 2.020718506 | 94.33255697 | 2.14815 | 2.51 | 3.44 | 0 | 0 | 0.051206852 | 0.11
VAZLIT | None | core-mof-ddec-2474 | 20 | 0.482690487 | 24.79587279 | 19.74575 | 1.980640368 | 95.36398204 | 2.29186 | 2.43 | 3.41 | 0 | 0 | 0.047995951 | 0.11
VAZTOG | ZnO | core-mof-ddec-2475 | 20 | 4.176276617 | 55.22411034 | 8.8226 | 1.878089242 | 96.47768737 | 0.589901 | 7.94 | 15.08 | 2174.61 | 3686.4 | 1.356159762 | 0.8
VECWUX | None | core-mof-ddec-2476 | 20 | 2.487029432 | 67.73412652 | 17.80181 | 19.2758384 | 254.8899712 | 1.21509 | 3.63 | 5.41 | 0 | 0 | 0.230435606 | 0.28
VEDFAN | None | core-mof-ddec-2477 | 20 | 5.042954699 | 117.4015882 | 16.70368 | 3.279826214 | 89.32590859 | 1.03866 | 4.08 | 6.01 | 1327.64 | 1278.22 | 0.462133903 | 0.48
VEDFER | None | core-mof-ddec-2478 | 20 | 4.821075424 | 114.4563435 | 17.18842 | 6.625302857 | 154.2391562 | 1.05921 | 3.96 | 5.93 | 1222.21 | 1153.89 | 0.43428593 | 0.46
VEDFIV | None | core-mof-ddec-2479 | 20 | 4.785181226 | 114.6482847 | 17.21854 | 6.245537163 | 148.2742509 | 1.06894 | 3.89 | 5.73 | 1172.93 | 1097.29 | 0.411622729 | 0.44
CAYBAH01 | None | core-mof-ddec-248 | 20 | 2.347933276 | 78.92218475 | 19.11782 | 6.075863991 | 145.5717875 | 1.49969 | 3.89 | 5.45 | 419.873 | 279.974 | 0.146696984 | 0.22
VEDFOB | None | core-mof-ddec-2480 | 20 | 4.862162201 | 114.5103373 | 16.89125 | 3.109072496 | 104.5067151 | 1.05075 | 4.06 | 5.94 | 1266.65 | 1205.47 | 0.447299548 | 0.47
VEDGAO | None | core-mof-ddec-2481 | 20 | 4.719586547 | 113.6597026 | 17.21787 | 6.29371201 | 148.2252247 | 1.07445 | 3.83 | 5.64 | 1123.68 | 1045.82 | 0.409511843 | 0.44
VEDVUW | None | core-mof-ddec-2482 | 20 | 3.33954255 | 96.07586929 | 18.16358 | 5.99325661 | 144.3329319 | 1.28356 | 4.04 | 5.08 | 782.207 | 609.406 | 0.225934121 | 0.29
VEFLUP | None | core-mof-ddec-2483 | 20 | 3.573831097 | 92.55996746 | 18.26427 | 3.688071414 | 106.1027556 | 1.15551 | 2.79 | 5.16 | 0 | 0 | 0.25962562 | 0.3
VEGXIQ01 | None | core-mof-ddec-2484 | 20 | 0.308684451 | 12.00193035 | 23.726 | 4.915104607 | 127.298104 | 1.73467 | 2.49 | 3.32 | 0 | 0 | 0.017294356 | 0.03
VEGXIQ | None | core-mof-ddec-2485 | 20 | 0.311262832 | 11.8935364 | 23.41028 | 0.756422737 | 29.41039942 | 1.70477 | 2.52 | 3.35 | 0 | 0 | 0.023463576 | 0.04
VEGXUC | None | core-mof-ddec-2486 | 20 | 0.221685822 | 8.985733291 | 23.899 | 0.71560902 | 27.34384278 | 1.80841 | 2.48 | 3.25 | 0 | 0 | 0.016589158 | 0.03
VEHKAW | ZnO | core-mof-ddec-2487 | 20 | 3.549277132 | 90.60008627 | 17.85781 | 0.669461528 | 27.13571252 | 1.1388 | 2.66 | 5.91 | 0 | 0 | 0.298559888 | 0.34
VEHPUU | None | core-mof-ddec-2488 | 20 | 1.942498217 | 56.48728968 | 14.02703 | 4.487367007 | 114.5460957 | 1.2974 | 5.73 | 6.28 | 929.695 | 716.581 | 0.177277632 | 0.23
VEHRIL | None | core-mof-ddec-2489 | 20 | 2.848234214 | 70.3718249 | 11.36136 | 3.78841669 | 110.1660682 | 1.10229 | 4.02 | 8.8 | 1821.4 | 1652.37 | 0.55339339 | 0.61
CAYDEN | None | core-mof-ddec-249 | 20 | 1.288727029 | 43.58243145 | 16.62061 | 9.059403521 | 223.8322801 | 1.50882 | 4.89 | 5.05 | 484.083 | 320.835 | 0.112670829 | 0.17
VEJYIT01 | ZIF | core-mof-ddec-2490 | 20 | 4.862107442 | 100.4138174 | 14.04813 | 1.614651564 | 54.60461334 | 0.921332 | 5.07 | 6.56 | 1731.32 | 1879.15 | 0.607815641 | 0.56
VEJYIT | ZIF | core-mof-ddec-2491 | 20 | 4.847825135 | 100.9491661 | 14.08491 | 8.693858179 | 179.5483745 | 0.928973 | 5.29 | 6.42 | 1728.15 | 1860.28 | 0.592051653 | 0.55
VEJYUF01 | ZIF | core-mof-ddec-2492 | 20 | 2.459986354 | 66.84295101 | 18.7143 | 8.483716172 | 176.6615026 | 1.21219 | 2.6 | 5.24 | 0 | 0 | 0.263985019 | 0.32
VEJYUF02 | ZIF | core-mof-ddec-2493 | 20 | 2.490618143 | 69.58683088 | 19.4202 | 2.74250823 | 74.5196586 | 1.24643 | 2.49 | 5.14 | 0 | 0 | 0.248710317 | 0.31
VEMMAC | None | core-mof-ddec-2494 | 20 | 5.474795754 | 108.2682412 | 13.69631 | 2.490602482 | 69.58639334 | 0.882251 | 6.1 | 7.1 | 1845.33 | 2091.62 | 0.646074643 | 0.57
VEMMEG | None | core-mof-ddec-2495 | 20 | 5.42239722 | 99.18797993 | 13.03052 | 10.90969644 | 215.7475272 | 0.816125 | 6.23 | 7.14 | 1943.9 | 2381.86 | 0.722928473 | 0.59
VEMTAJ01 | None | core-mof-ddec-2496 | 20 | 4.090086926 | 113.6944796 | 17.81786 | 11.90405464 | 217.7522384 | 1.24019 | 3.86 | 5.12 | 887.652 | 715.74 | 0.370910909 | 0.46
VEQBID | None | core-mof-ddec-2497 | 20 | 2.091782477 | 68.51948886 | 14.30739 | 4.637842108 | 128.9207429 | 1.46143 | 4.92 | 6.52 | 1122.75 | 768.253 | 0.239491457 | 0.35
VETTOE | None | core-mof-ddec-2498 | 20 | 6.867196511 | 138.956202 | 15.09203 | 4.617425338 | 151.2507287 | 0.902784 | 4.7 | 6.63 | 1969.85 | 2181.98 | 0.664610804 | 0.6
VEXVAW | None | core-mof-ddec-2499 | 20 | 6.625137011 | 114.8292803 | 13.55204 | 11.13593787 | 225.333239 | 0.773292 | 5.86 | 9.77 | 1958.21 | 2532.3 | 0.840562168 | 0.65
ADOBAX | None | core-mof-ddec-25 | 20 | 1.827931738 | 67.10916892 | 17.47614 | 14.07403176 | 243.936229 | 1.63796 | 3.77 | 5.56 | 300.743 | 183.608 | 0.177049501 | 0.29
CAYDIR | None | core-mof-ddec-250 | 20 | 1.2993075 | 43.57352069 | 16.3968 | 2.648650905 | 97.24037135 | 1.49623 | 4.94 | 5.11 | 494.083 | 330.219 | 0.113618895 | 0.17
VICDOC | None | core-mof-ddec-2500 | 20 | 4.363817614 | 112.0849491 | 21.01779 | 1.715278496 | 57.52350618 | 1.14596 | 4.08 | 4.65 | 561.043 | 489.583 | 0.261789242 | 0.3
VICYUD | ZnO | core-mof-ddec-2501 | 20 | 4.582995365 | 118.3360113 | 17.80757 | 2.979892789 | 76.53874685 | 1.15194 | 4.24 | 5.58 | 1135.37 | 985.615 | 0.390645346 | 0.45
VIDXOX | None | core-mof-ddec-2502 | 20 | 1.714286738 | 64.74758973 | 13.44562 | 5.523260469 | 142.6142863 | 1.68509 | 5.04 | 6.16 | 1161.45 | 689.254 | 0.249244847 | 0.42
VIFBOD | None | core-mof-ddec-2503 | 20 | 2.028916527 | 80.23306267 | 14.82196 | 4.44742148 | 167.9764621 | 1.76429 | 4.36 | 5.74 | 1009.58 | 572.23 | 0.238056102 | 0.42
VIFBUJ | None | core-mof-ddec-2504 | 20 | 1.669838777 | 78.58356812 | 18.51415 | 4.041097345 | 159.8043153 | 2.09961 | 2.59 | 6.06 | 0 | 0 | 0.152409257 | 0.32
VIGNOQ | None | core-mof-ddec-2505 | 20 | 1.97214699 | 63.20125985 | 12.55699 | 2.439711333 | 114.8142111 | 1.42979 | 3.13 | 8.75 | 0 | 0 | 0.314731534 | 0.45
VILXOE | None | core-mof-ddec-2506 | 20 | 3.627276328 | 97.99266042 | 17.46215 | 5.225776093 | 167.4700894 | 1.2053 | 4.59 | 5.36 | 1001.63 | 831.022 | 0.306977516 | 0.37
VIPXUO | None | core-mof-ddec-2507 | 20 | 2.981801941 | 79.25962515 | 20.69698 | 4.058267611 | 109.6361027 | 1.18593 | 3.24 | 4.31 | 0 | 0 | 0.219237223 | 0.26
VIPYOK | None | core-mof-ddec-2508 | 20 | 2.319980855 | 80.32063194 | 18.18107 | 4.204427424 | 111.7583757 | 1.54463 | 3.89 | 4.56 | 512.96 | 332.091 | 0.161851058 | 0.25
VIPZAX | None | core-mof-ddec-2509 | 20 | 2.146139092 | 69.57186246 | 17.43006 | 2.493317806 | 86.32177343 | 1.4463 | 3.47 | 4.67 | 0 | 0 | 0.193597456 | 0.28
CAYDOX06 | None | core-mof-ddec-251 | 20 | 1.316721833 | 43.51029516 | 16.39559 | 3.071026076 | 99.55412703 | 1.4743 | 5.01 | 5.2 | 552.887 | 375.017 | 0.12209184 | 0.18
VIRPOC | None | core-mof-ddec-2510 | 20 | 3.26831283 | 96.26849185 | 13.73817 | 1.863716893 | 61.58542384 | 1.31415 | 4.43 | 7.89 | 1443.01 | 1098.05 | 0.410911996 | 0.54
VIRVEY | ZnO | core-mof-ddec-2511 | 20 | 3.299661146 | 80.42792738 | 11.32343 | 6.45776956 | 190.2142692 | 1.08742 | 5.78 | 7.25 | 2412.59 | 2218.63 | 0.625333358 | 0.68
VISTOG | None | core-mof-ddec-2512 | 20 | 0.777096182 | 32.58950901 | 13.05924 | 9.290026137 | 226.4406902 | 1.87105 | 2.98 | 5 | 0 | 0 | 0.154993186 | 0.29
VISTUM | None | core-mof-ddec-2513 | 20 | 0.911446688 | 39.12428739 | 17.18699 | 1.961192857 | 82.24762103 | 1.91514 | 3.5 | 3.9 | 0 | 0 | 0.073101705 | 0.14
VIXCUB | None | core-mof-ddec-2514 | 20 | 3.25886677 | 79.95474967 | 12.79151 | 2.047982864 | 87.9106493 | 1.09462 | 4.89 | 5.49 | 1945.9 | 1777.7 | 0.484186293 | 0.53
VIZQEC | None | core-mof-ddec-2515 | 20 | 4.080412883 | 114.8293239 | 20.81454 | 7.147155427 | 175.3520666 | 1.25555 | 3.05 | 5.35 | 0 | 0 | 0.31858548 | 0.4
VIZRIH | None | core-mof-ddec-2516 | 20 | 1.152132179 | 41.18048912 | 18.79262 | 3.607142142 | 101.5107307 | 1.59459 | 4.3 | 5.68 | 372.876 | 233.838 | 0.100339272 | 0.16
VOCKUT | None | core-mof-ddec-2517 | 20 | 2.063581965 | 65.57524432 | 21.20835 | 1.349932807 | 48.25044756 | 1.41776 | 2.5 | 4.87 | 0 | 0 | 0.1410676 | 0.2
VOCXUH | None | core-mof-ddec-2518 | 20 | 7.570374453 | 130.1622715 | 13.81979 | 1.665244016 | 52.91710484 | 0.767101 | 4.93 | 7.53 | 2168.23 | 2826.52 | 0.86038214 | 0.66
VODPOU | None | core-mof-ddec-2519 | 20 | 1.01923892 | 35.23071012 | 18.83526 | 13.52872946 | 232.6080657 | 1.54217 | 2.87 | 4.02 | 0 | 0 | 0.097265541 | 0.15
CAYGIU | None | core-mof-ddec-252 | 20 | 1.330783126 | 44.3713694 | 16.3616 | 2.14179239 | 74.03256031 | 1.48759 | 4.99 | 5.16 | 515.302 | 346.4 | 0.121001082 | 0.18
VODQIP | None | core-mof-ddec-2520 | 20 | 4.29426344 | 100.5524619 | 15.37492 | 1.82343443 | 60.79749667 | 1.0447 | 5.98 | 7.29 | 1569.9 | 1502.73 | 0.536039054 | 0.56
VODSEM | None | core-mof-ddec-2521 | 20 | 0.521402693 | 20.14385301 | 12.15639 | 7.534343709 | 176.4206644 | 1.72365 | 4.81 | 5.27 | 397.396 | 230.555 | 0.150842688 | 0.26
VONBIK | None | core-mof-ddec-2522 | 20 | 2.103161666 | 59.99960691 | 19.95932 | 2.028425253 | 78.36610869 | 1.27276 | 3.01 | 4.8 | 0 | 0 | 0.157138816 | 0.2
VONBUW | ZnO | core-mof-ddec-2523 | 20 | 1.576524221 | 47.4522795 | 22.5593 | 2.711877533 | 77.36522996 | 1.34286 | 2.9 | 4.79 | 0 | 0 | 0.104255097 | 0.14
VOTMAS | None | core-mof-ddec-2524 | 20 | 1.711404502 | 58.85926791 | 19.78615 | 1.007171966 | 30.31517371 | 1.53443 | 2.96 | 4.45 | 0 | 0 | 0.110790326 | 0.17
VOYWUB | None | core-mof-ddec-2525 | 20 | 0.036545261 | 1.773834188 | 14.36233 | 1.509669529 | 51.92112277 | 2.16553 | 2.57 | 3.04 | 0 | 0 | 0.036942458 | 0.08
VUDQOB | None | core-mof-ddec-2526 | 20 | 3.367272428 | 112.6281339 | 16.85338 | 0.301132234 | 14.61635913 | 1.49229 | 4.82 | 6.32 | 1192.75 | 799.277 | 0.294848856 | 0.44
VUHJAK | None | core-mof-ddec-2527 | 20 | 1.425930358 | 61.24173216 | 21.19803 | 4.407914405 | 147.4354049 | 1.91615 | 4.31 | 4.49 | 303.849 | 158.572 | 0.120032357 | 0.23
VULKIX | None | core-mof-ddec-2528 | 20 | 3.035914029 | 92.47100812 | 16.86939 | 1.208619983 | 51.90855277 | 1.35895 | 4.46 | 5.85 | 848.085 | 624.075 | 0.286986276 | 0.39
VULKOD | None | core-mof-ddec-2529 | 20 | 2.577673828 | 80.60569616 | 19.53892 | 4.410630662 | 134.3435486 | 1.39517 | 3.96 | 5.02 | 522.633 | 374.603 | 0.186357218 | 0.26
CAYKEU | None | core-mof-ddec-253 | 20 | 2.483252162 | 92.35364285 | 16.25875 | 2.800635843 | 87.57787713 | 1.65926 | 5.51 | 6.91 | 992.968 | 598.439 | 0.271205236 | 0.45
VUNCAJ | None | core-mof-ddec-2530 | 20 | 1.665831144 | 59.21554171 | 22.08432 | 4.315542462 | 160.4976221 | 1.58584 | 2.77 | 3.58 | 0 | 0 | 0.056752257 | 0.09
VUQJUN01 | None | core-mof-ddec-2531 | 20 | 6.233768958 | 110.4629603 | 14.70287 | 2.546324306 | 90.51456006 | 0.790589 | 10.26 | 11.33 | 1555.04 | 1966.94 | 0.834820621 | 0.66
VUQJUN | None | core-mof-ddec-2532 | 20 | 6.22680215 | 110.3395078 | 14.70538 | 12.15866901 | 215.4527351 | 0.790589 | 10.23 | 11.32 | 1553.55 | 1965.06 | 0.834820621 | 0.66
VUQKAU02 | None | core-mof-ddec-2533 | 20 | 5.386131179 | 124.7074404 | 18.23638 | 12.19425479 | 216.0833184 | 1.033 | 4.31 | 4.89 | 930.269 | 900.551 | 0.445304937 | 0.46
VUQKAU | None | core-mof-ddec-2534 | 20 | 5.622574448 | 126.9403516 | 17.88522 | 6.717452756 | 155.5321085 | 1.00728 | 4.46 | 5.04 | 1075.06 | 1067.29 | 0.476530855 | 0.48
VUQKOI | None | core-mof-ddec-2535 | 20 | 2.120408854 | 64.56241427 | 14.91295 | 7.100331548 | 160.3035391 | 1.35846 | 5.61 | 6.97 | 901.263 | 663.447 | 0.220838302 | 0.3
VUQKUO | None | core-mof-ddec-2536 | 20 | 2.749531759 | 80.40243474 | 19.53323 | 3.83500349 | 116.7685579 | 1.30466 | 3.93 | 5.38 | 575.2 | 440.882 | 0.199285638 | 0.26
VURYIR | None | core-mof-ddec-2537 | 20 | 1.521807443 | 53.96002091 | 18.86592 | 3.524960972 | 103.0777126 | 1.58197 | 3.47 | 4.29 | 0 | 0 | 0.069533556 | 0.11
VURYOX | None | core-mof-ddec-2538 | 20 | 1.801803883 | 54.14466762 | 13.7313 | 1.980066158 | 70.20888993 | 1.3407 | 5.96 | 6.57 | 947.893 | 707.011 | 0.171552174 | 0.23
VUSJUP | ZnO | core-mof-ddec-2539 | 20 | 3.127783379 | 36.40936217 | 7.33305 | 3.668610984 | 110.2426986 | 0.519287 | 8.73 | 14.85 | 2131.08 | 4103.85 | 1.598345424 | 0.83
CAYMIZ | None | core-mof-ddec-254 | 20 | 2.728227678 | 90.3641904 | 18.95348 | 19.2822256 | 224.4572115 | 1.47774 | 4.36 | 5.09 | 740.769 | 501.285 | 0.203012709 | 0.3
VUSKAW | ZnO | core-mof-ddec-2540 | 20 | 4.373164816 | 58.29559296 | 8.87646 | 2.578573804 | 85.40736393 | 0.594675 | 7.97 | 14.99 | 2183.35 | 3671.51 | 1.362088536 | 0.81
VUSKEA | ZnO | core-mof-ddec-2541 | 20 | 4.342076351 | 57.88117444 | 8.98929 | 19.68852762 | 262.4539528 | 0.594675 | 8 | 15 | 2182.06 | 3669.33 | 1.378904444 | 0.82
WABTOK | None | core-mof-ddec-2542 | 20 | 1.273773386 | 50.89766677 | 13.66596 | 19.72698641 | 262.9666199 | 1.78273 | 3.91 | 4.93 | 884.579 | 496.192 | 0.185109355 | 0.33
WAFKAQ | ZnO | core-mof-ddec-2543 | 20 | 6.935307526 | 141.6894158 | 14.86072 | 2.933649172 | 117.2232829 | 0.911443 | 5.52 | 8.03 | 1955.73 | 2145.75 | 0.691211628 | 0.63
WAGZEL | None | core-mof-ddec-2544 | 20 | 1.720607884 | 68.92716402 | 21.28955 | 11.02207117 | 225.1826352 | 1.78729 | 3.38 | 4.15 | 0 | 0 | 0.09511607 | 0.17
WAHMEY01 | None | core-mof-ddec-2545 | 20 | 0.258523786 | 14.52727696 | 24.02031 | 1.458397923 | 58.42309208 | 2.50709 | 2.43 | 4.18 | 0 | 0 | 0.011966064 | 0.03
WAHMUP | None | core-mof-ddec-2546 | 20 | 3.187369744 | 66.39158282 | 12.69569 | 0.276473865 | 15.53594922 | 0.92933 | 6.57 | 7.31 | 1337.71 | 1439.43 | 0.408896732 | 0.38
WAHREE | None | core-mof-ddec-2547 | 20 | 0.778014731 | 28.02509267 | 24.0027 | 7.868023005 | 163.8876387 | 1.60709 | 2.85 | 4.97 | 0 | 0 | 0.056001842 | 0.09
WAJHIA | ZnO | core-mof-ddec-2548 | 20 | 0.765810287 | 28.19718729 | 23.51464 | 0.332562495 | 11.97932939 | 1.64266 | 2.66 | 3.59 | 0 | 0 | 0.042613809 | 0.07
WAJHOG | ZnO | core-mof-ddec-2549 | 20 | 2.260715811 | 66.66634843 | 16.49589 | 0.947790925 | 34.89772686 | 1.31557 | 4.32 | 5.48 | 701.278 | 533.059 | 0.273645644 | 0.36
CAYSOK | None | core-mof-ddec-255 | 20 | 1.99103147 | 51.58612279 | 16.78461 | 3.981541193 | 117.4118442 | 1.15597 | 5.09 | 7.1 | 599.817 | 518.888 | 0.164364127 | 0.19
WAJJAU | ZnO | core-mof-ddec-2550 | 20 | 3.642106943 | 100.6481332 | 14.72061 | 2.787159502 | 72.21319928 | 1.23284 | 7.26 | 7.49 | 1248.19 | 1012.45 | 0.42990169 | 0.53
WALBOC01 | None | core-mof-ddec-2551 | 20 | 2.899641649 | 110.3542191 | 21.76742 | 5.979566324 | 165.2428656 | 1.6978 | 3 | 4.22 | 0 | 0 | 0.188479208 | 0.32
WALBOC02 | None | core-mof-ddec-2552 | 20 | 2.862115423 | 109.1231242 | 21.69665 | 3.017740083 | 114.8487953 | 1.70087 | 2.99 | 4.2 | 0 | 0 | 0.188139011 | 0.32
WALBOC | None | core-mof-ddec-2553 | 20 | 2.795983872 | 106.7551209 | 22.00286 | 3.008259089 | 114.6951054 | 1.70332 | 2.96 | 4.17 | 0 | 0 | 0.187868398 | 0.32
WALCET | None | core-mof-ddec-2554 | 20 | 3.024729068 | 114.7382237 | 21.88544 | 3.009476683 | 114.9066167 | 1.69225 | 3.08 | 4.22 | 0 | 0 | 0.195006648 | 0.33
WALCIX | None | core-mof-ddec-2555 | 20 | 2.870533051 | 110.1103912 | 21.81196 | 2.998266707 | 113.7344167 | 1.71123 | 2.99 | 4.16 | 0 | 0 | 0.181156244 | 0.31
WAMRIN01 | None | core-mof-ddec-2556 | 20 | 6.477593788 | 136.859998 | 16.48421 | 3.053310042 | 117.1215092 | 0.94264 | 6.51 | 7.21 | 1366.8 | 1449.97 | 0.625901723 | 0.59
WAMRIN02 | None | core-mof-ddec-2557 | 20 | 6.379087026 | 137.7939758 | 16.61305 | 8.845494832 | 186.8895218 | 0.963729 | 5.56 | 7.25 | 1317.95 | 1367.56 | 0.591452576 | 0.57
WANJIF | None | core-mof-ddec-2558 | 20 | 3.581092556 | 104.7536164 | 21.99106 | 8.235458361 | 177.8932542 | 1.30508 | 3.44 | 4.5 | 0 | 0 | 0.199221504 | 0.26
WARWOC | None | core-mof-ddec-2559 | 20 | 0.544310186 | 21.58191548 | 18.51211 | 3.435837748 | 100.5046431 | 1.76901 | 2.97 | 3.59 | 0 | 0 | 0.039570155 | 0.07
CAZFOA | None | core-mof-ddec-256 | 20 | 1.900409774 | 55.85225335 | 19.94944 | 1.105286146 | 43.8246294 | 1.31123 | 2.96 | 3.89 | 0 | 0 | 0.129649261 | 0.17
WASNIO | None | core-mof-ddec-2560 | 20 | 3.038964765 | 89.62389111 | 23.82784 | 3.206529243 | 94.23856164 | 1.31578 | 3.4 | 3.99 | 0 | 0 | 0.098800711 | 0.13
WASNOU | None | core-mof-ddec-2561 | 20 | 2.714048603 | 70.84529512 | 18.78176 | 2.119925031 | 62.51995162 | 1.16461 | 3.27 | 4.83 | 0 | 0 | 0.18890444 | 0.22
WASTUG | None | core-mof-ddec-2562 | 20 | 1.049073629 | 37.4899913 | 8.64119 | 3.648903562 | 95.24798099 | 1.59439 | 7.26 | 10.47 | 1905.77 | 1195.3 | 0.395135444 | 0.63
WASVES | None | core-mof-ddec-2563 | 20 | 0.725165851 | 34.83769146 | 9.98312 | 5.19925389 | 185.8020045 | 2.14337 | 4.23 | 7.25 | 1303.66 | 608.231 | 0.237943052 | 0.51
WAVWEW | None | core-mof-ddec-2564 | 20 | 1.468922709 | 72.41641787 | 19.51811 | 3.268913755 | 157.0418803 | 2.19947 | 3.17 | 3.41 | 0 | 0 | 0.090930997 | 0.2
WAYMEQ | None | core-mof-ddec-2565 | 20 | 8.058938055 | 176.120633 | 17.95345 | 1.806620744 | 89.0645927 | 0.975024 | 6.7 | 7.01 | 1389.39 | 1424.98 | 0.482039416 | 0.47
WAYMIU | None | core-mof-ddec-2566 | 20 | 8.116694182 | 178.0530996 | 17.85808 | 9.205200764 | 201.1711437 | 0.978708 | 6.9 | 7.34 | 1466.69 | 1498.6 | 0.490442502 | 0.48
WAYMOA | None | core-mof-ddec-2567 | 20 | 7.533578053 | 161.2533694 | 17.01673 | 9.233891166 | 202.5606616 | 0.954971 | 6.88 | 7.07 | 1431.21 | 1498.7 | 0.492161542 | 0.47
WAZQUL | None | core-mof-ddec-2568 | 20 | 6.131824933 | 157.7778872 | 20.20627 | 9.518524279 | 203.7403875 | 1.14799 | 3.3 | 5.77 | 0 | 0 | 0.339724214 | 0.39
WAZRAS | None | core-mof-ddec-2569 | 20 | 6.238330365 | 157.4499222 | 20.26117 | 5.948305252 | 153.0557453 | 1.12604 | 3.32 | 5.8 | 0 | 0 | 0.355227168 | 0.4
CAZGIT | None | core-mof-ddec-257 | 20 | 1.776068563 | 69.65414026 | 20.62798 | 6.171276617 | 155.7575451 | 1.74975 | 3.98 | 5.04 | 180.39 | 103.095 | 0.114302043 | 0.2
WEBKOD | None | core-mof-ddec-2570 | 20 | 3.897112052 | 111.4467212 | 16.32934 | 1.321083988 | 51.81048258 | 1.27587 | 5.27 | 6.33 | 1352.15 | 1059.79 | 0.35270051 | 0.45
WEBKOF | None | core-mof-ddec-2571 | 20 | 6.404712263 | 122.5555994 | 13.15666 | 5.304320611 | 151.6890283 | 0.853712 | 6.48 | 9.58 | 2235.69 | 2618.79 | 0.913657065 | 0.78
WEBREC | ZnO | core-mof-ddec-2572 | 20 | 3.716885919 | 101.8175352 | 21.37397 | 13.51529062 | 258.6181041 | 1.22212 | 3.79 | 5.4 | 645.082 | 527.84 | 0.253657579 | 0.31
WECFAN01 | None | core-mof-ddec-2573 | 20 | 2.265260443 | 67.19146728 | 20.85514 | 2.738228016 | 75.00892776 | 1.32337 | 3.7 | 4.19 | 0 | 0 | 0.128459917 | 0.17
WECFAN | None | core-mof-ddec-2574 | 20 | 2.622901607 | 70.76360092 | 17.57298 | 2.118156648 | 62.82811919 | 1.20369 | 4.48 | 5.14 | 629.016 | 522.574 | 0.199386885 | 0.24
WECJAR | ZnO | core-mof-ddec-2575 | 20 | 1.961927745 | 64.0078057 | 20.17001 | 3.587478703 | 96.78705085 | 1.45552 | 4.07 | 5.22 | 485.413 | 333.499 | 0.15114873 | 0.22
WEDQED | None | core-mof-ddec-2576 | 20 | 3.016250643 | 87.88745096 | 20.4628 | 1.752741207 | 57.18310419 | 1.3 | 4.18 | 5.2 | 613.304 | 471.771 | 0.215384615 | 0.28
WEDWUZ | None | core-mof-ddec-2577 | 20 | 0.623855978 | 31.8561268 | 18.28929 | 2.431711595 | 70.85516385 | 2.27819 | 3.19 | 4.57 | 0 | 0 | 0.057062844 | 0.13
WEFXEM | None | core-mof-ddec-2578 | 20 | 4.704337527 | 113.3467385 | 16.62883 | 0.939926346 | 47.99571365 | 1.07497 | 4.79 | 6.74 | 1245.65 | 1158.77 | 0.381405993 | 0.41
WEFXIQ | None | core-mof-ddec-2579 | 20 | 5.028658599 | 119.6574412 | 16.62023 | 6.284761598 | 151.4256206 | 1.06163 | 5.36 | 6.69 | 1291.16 | 1216.2 | 0.405037537 | 0.43
CDLGLU01 | None | core-mof-ddec-258 | 20 | 0.599768844 | 25.43775039 | 20.59694 | 7.125560228 | 169.553428 | 1.89224 | 2.81 | 3.42 | 0 | 0 | 0.047562677 | 0.09
WEJSAH | None | core-mof-ddec-2580 | 20 | 0.007827776 | 0.283952635 | 13.06267 | 2.202972625 | 93.4337758 | 1.61843 | 2.52 | 3.15 | 0 | 0 | 0.024715311 | 0.04
WEMBUN | None | core-mof-ddec-2581 | 20 | 1.955966031 | 74.87070707 | 12.76602 | 0.067944055 | 2.464670994 | 1.70777 | 4.3 | 4.84 | 1833.87 | 1073.84 | 0.304490652 | 0.52
WEMCAU | None | core-mof-ddec-2582 | 20 | 2.398772746 | 94.34636212 | 13.79836 | 4.69280699 | 179.6318401 | 1.75476 | 4.27 | 4.84 | 1857.02 | 1058.28 | 0.307734391 | 0.54
WEMCEY | None | core-mof-ddec-2583 | 20 | 0.918289331 | 49.03650742 | 16.72727 | 4.742076282 | 186.5110594 | 2.38239 | 3.56 | 5.09 | 0 | 0 | 0.109134105 | 0.26
WEMCOI | None | core-mof-ddec-2584 | 20 | 0.87513492 | 48.58454629 | 16.79681 | 1.40878125 | 75.2286996 | 2.47686 | 3.46 | 5.05 | 0 | 0 | 0.100934247 | 0.25
WEMDAV | None | core-mof-ddec-2585 | 20 | 0.870132603 | 50.0255669 | 17.25901 | 1.347828552 | 74.82690625 | 2.56501 | 3.49 | 5.02 | 0 | 0 | 0.097465507 | 0.25
WEMDID | None | core-mof-ddec-2586 | 20 | 2.019241263 | 68.03066112 | 12.27317 | 1.27531601 | 73.32032627 | 1.50314 | 4.4 | 5.01 | 1914.91 | 1273.94 | 0.345942494 | 0.52
WEMDOJ | None | core-mof-ddec-2587 | 20 | 2.016970001 | 70.37110759 | 12.41647 | 5.333182852 | 179.6813298 | 1.55656 | 4.39 | 4.95 | 1958.13 | 1257.99 | 0.334070001 | 0.52
WEMFAX | None | core-mof-ddec-2588 | 20 | 2.005564443 | 72.52549636 | 12.70913 | 5.157296092 | 179.9355658 | 1.61335 | 4.38 | 4.9 | 1921.2 | 1190.81 | 0.32231072 | 0.52
WEMFIF | None | core-mof-ddec-2589 | 20 | 1.983990726 | 74.11547163 | 12.83275 | 4.982459824 | 180.1763953 | 1.66666 | 4.35 | 4.86 | 1841.02 | 1104.61 | 0.312001248 | 0.52
CDLGLU02 | None | core-mof-ddec-259 | 20 | 0.283927833 | 11.8066002 | 15.98052 | 4.845814777 | 181.0239548 | 1.85523 | 2.99 | 3.4 | 0 | 0 | 0.070072174 | 0.13
WEMFOL | None | core-mof-ddec-2590 | 20 | 2.227570788 | 84.15989671 | 13.24484 | 1.463601038 | 60.86107211 | 1.68559 | 4.33 | 4.86 | 1845.57 | 1094.91 | 0.314429962 | 0.53
WEMGAY | None | core-mof-ddec-2591 | 20 | 4.586090937 | 112.7133371 | 18.04147 | 4.883491119 | 184.5032762 | 1.0965 | 4.35 | 5.51 | 1110.79 | 1013.02 | 0.40127679 | 0.44
WEMHED | None | core-mof-ddec-2592 | 20 | 2.807106793 | 84.32872305 | 23.57742 | 4.901436841 | 120.4636607 | 1.34031 | 2.87 | 4.38 | 0 | 0 | 0.14175825 | 0.19
WEMNAF | None | core-mof-ddec-2593 | 20 | 3.334828711 | 106.0185266 | 20.53687 | 2.48478417 | 74.64578002 | 1.41831 | 3.86 | 4.63 | 518.408 | 365.511 | 0.190367409 | 0.27
WEMXIX | None | core-mof-ddec-2594 | 20 | 1.463666522 | 49.62441975 | 18.70126 | 3.157401055 | 100.3778714 | 1.51264 | 5.69 | 6.24 | 424.218 | 280.448 | 0.125608208 | 0.19
WENDIE | ZnO | core-mof-ddec-2595 | 20 | 3.445126627 | 108.8613537 | 20.20221 | 1.309194429 | 44.38716945 | 1.40969 | 3.83 | 4.92 | 632.571 | 448.732 | 0.184437713 | 0.26
WENKEH | None | core-mof-ddec-2596 | 20 | 1.568785161 | 52.82229597 | 17.44081 | 2.607042464 | 82.37902479 | 1.50223 | 5.79 | 7.35 | 425.635 | 283.335 | 0.139792176 | 0.21
WENLAE | None | core-mof-ddec-2597 | 20 | 1.788271465 | 63.53827442 | 17.53798 | 2.373435275 | 79.91553192 | 1.58521 | 5.79 | 7.43 | 513.671 | 324.041 | 0.151399499 | 0.24
WERKUZ | None | core-mof-ddec-2598 | 20 | 0.186264112 | 7.443628824 | 15.97726 | 2.491417106 | 88.52142803 | 1.78295 | 2.98 | 3.65 | 0 | 0 | 0.028043411 | 0.05
WEVQOD | None | core-mof-ddec-2599 | 20 | 1.201058754 | 40.77253408 | 12.07366 | 0.806468205 | 32.22869891 | 1.51454 | 7.14 | 8.33 | 923.473 | 609.737 | 0.211285275 | 0.32
ADOBOL | None | core-mof-ddec-26 | 20 | 1.644963583 | 63.2752814 | 17.96842 | 3.19360385 | 108.4137819 | 1.71617 | 3.85 | 5.49 | 308.076 | 179.514 | 0.157327071 | 0.27
CDLGLU10 | None | core-mof-ddec-260 | 20 | 0.506606419 | 21.28018436 | 19.97292 | 2.348021988 | 90.31917399 | 1.87407 | 2.77 | 3.4 | 0 | 0 | 0.04802382 | 0.09
WEWGAH | None | core-mof-ddec-2600 | 20 | 1.006226365 | 45.35311843 | 25.01598 | 2.154374349 | 90.49526737 | 2.01091 | 2.55 | 3.69 | 0 | 0 | 0.039782984 | 0.08
WEWTOI | None | core-mof-ddec-2601 | 20 | 0.52346743 | 32.1690935 | 18.00768 | 0.55770593 | 25.13718976 | 2.74142 | 2.52 | 3.23 | 0 | 0 | 0.043772935 | 0.12
WEXNIW | None | core-mof-ddec-2602 | 20 | 0.630502923 | 30.20380735 | 18.93916 | 1.354572546 | 83.2437099 | 2.13725 | 2.65 | 3.58 | 0 | 0 | 0.065504737 | 0.14
WEYMIY | None | core-mof-ddec-2603 | 20 | 1.006811376 | 37.28297725 | 15.25078 | 2.052654689 | 98.3310061 | 1.65215 | 2.67 | 4.74 | 0 | 0 | 0.102896226 | 0.17
WEZCIO | None | core-mof-ddec-2604 | 20 | 1.294153644 | 38.99213028 | 11.4774 | 1.920516018 | 71.11814258 | 1.34422 | 7.52 | 8.73 | 960.028 | 714.189 | 0.260374046 | 0.35
WICGEV | None | core-mof-ddec-2605 | 20 | 1.438109241 | 51.95916809 | 15.43871 | 4.14221585 | 124.8026622 | 1.61194 | 4.08 | 4.99 | 653.517 | 405.423 | 0.161296326 | 0.26
WICQIJ | None | core-mof-ddec-2606 | 20 | 3.821634446 | 101.3413211 | 22.99499 | 2.382237672 | 86.07071292 | 1.18312 | 3.08 | 4.13 | 0 | 0 | 0.185949016 | 0.22
WIDZOA | None | core-mof-ddec-2607 | 20 | 1.933390306 | 62.20761974 | 21.30159 | 2.987978884 | 79.2346133 | 1.43552 | 3.17 | 4.23 | 0 | 0 | 0.111457869 | 0.16
WIDZUG | None | core-mof-ddec-2608 | 20 | 2.611624812 | 80.80986423 | 18.81814 | 2.008147215 | 64.61295372 | 1.38051 | 3.48 | 5.41 | 0 | 0 | 0.166605095 | 0.23
WIFBAQ | None | core-mof-ddec-2609 | 20 | 3.422199569 | 97.61391091 | 19.04537 | 3.361934268 | 104.0262179 | 1.2726 | 5.44 | 6.13 | 679.924 | 534.279 | 0.220022002 | 0.28
CDLGLU11 | None | core-mof-ddec-261 | 20 | 0.463223384 | 19.4578644 | 19.57644 | 4.031374355 | 114.9898506 | 1.87407 | 2.73 | 3.39 | 0 | 0 | 0.04802382 | 0.09
WIFGOJ | None | core-mof-ddec-2610 | 20 | 1.098944308 | 49.10241891 | 16.39023 | 2.102443065 | 88.31387516 | 1.99348 | 2.45 | 10.01 | 0 | 0 | 0.140457893 | 0.28
WIHCUM | None | core-mof-ddec-2611 | 20 | 0.263688396 | 10.167284 | 21.79496 | 2.02218653 | 90.35421487 | 1.72029 | 3.07 | 3.4 | 0 | 0 | 0.01743892 | 0.03
WIHVAL | None | core-mof-ddec-2612 | 20 | 1.420213191 | 51.30997424 | 15.44161 | 0.816244948 | 31.47273198 | 1.61186 | 4.07 | 4.98 | 665.43 | 412.834 | 0.161304332 | 0.26
WIHVEP | None | core-mof-ddec-2613 | 20 | 1.411558962 | 50.93579236 | 15.29965 | 2.38070482 | 86.01096215 | 1.60991 | 4.04 | 4.99 | 655.415 | 407.112 | 0.161499711 | 0.26
WIJDAV | ZnO | core-mof-ddec-2614 | 20 | 3.085595784 | 100.0920084 | 15.85951 | 2.356939223 | 85.04962958 | 1.44712 | 5.5 | 6.74 | 1163.74 | 804.181 | 0.31787274 | 0.46
WIJDID | None | core-mof-ddec-2615 | 20 | 0 | 0 | 0 | 4.321273999 | 140.17552 | 2.68909 | 2.4 | 2.82 | 0 | 0 | 0.00371873 | 0.01
WIWHUG | None | core-mof-ddec-2616 | 20 | 2.967529056 | 96.46233375 | 22.22537 | 8.44e-06 | 0.000508747 | 1.45026 | 3.91 | 4.45 | 374.07 | 257.932 | 0.110325045 | 0.16
WIYFAM | ZnO | core-mof-ddec-2617 | 20 | 5.537626759 | 98.57540953 | 13.30005 | 2.835740341 | 92.17841714 | 0.794129 | 6.13 | 9.09 | 2219.44 | 2794.81 | 0.793321992 | 0.63
WIYZOU | None | core-mof-ddec-2618 | 20 | 1.894223741 | 56.43371331 | 11.9062 | 12.91656629 | 229.9280662 | 1.32919 | 4.3 | 6.7 | 1321.22 | 994.005 | 0.368645566 | 0.49
WOCVUG01 | Cu-Cu | core-mof-ddec-2619 | 20 | 1.615650865 | 54.02734248 | 22.84002 | 5.895356261 | 175.6375648 | 1.49194 | 3.42 | 4.33 | 0 | 0 | 0.073729507 | 0.11
CDLGLU12 | None | core-mof-ddec-262 | 20 | 0.595233149 | 25.15516345 | 20.31455 | 1.012517313 | 33.85856486 | 1.88548 | 2.85 | 3.41 | 0 | 0 | 0.053036892 | 0.1
WOCVUG | Cu-Cu | core-mof-ddec-2620 | 20 | 1.655116256 | 55.0539368 | 22.73793 | 2.247045992 | 94.96246852 | 1.48404 | 3.56 | 4.37 | 0 | 0 | 0.074121991 | 0.11
WOCWAN | Cu-Cu | core-mof-ddec-2621 | 20 | 2.384382172 | 73.12004432 | 17.46563 | 1.090320511 | 36.26720255 | 1.36819 | 5.5 | 5.81 | 787.941 | 575.902 | 0.168105307 | 0.23
WODFOL | None | core-mof-ddec-2622 | 20 | 2.852104673 | 96.42921168 | 24.39626 | 2.809224744 | 86.14837008 | 1.50844 | 3.69 | 4.42 | 0 | 0 | 0.106069847 | 0.16
WOGHEG | ZnO | core-mof-ddec-2623 | 20 | 3.928408283 | 109.3672098 | 21.72741 | 1.428342655 | 48.29204114 | 1.24204 | 2.99 | 4.99 | 0 | 0 | 0.217384303 | 0.27
WOGLAG | None | core-mof-ddec-2624 | 20 | 1.522756253 | 45.47130174 | 18.49411 | 3.372046386 | 93.87804887 | 1.33226 | 2.45 | 3.51 | 0 | 0 | 0.172638974 | 0.23
WOHBIF | Cu-Cu | core-mof-ddec-2625 | 20 | 1.604076943 | 53.77776157 | 22.9596 | 3.899744482 | 116.4509801 | 1.49576 | 3.42 | 4.34 | 0 | 0 | 0.07354121 | 0.11
WOHBOL | Cu-Cu | core-mof-ddec-2626 | 20 | 2.369144945 | 71.97688806 | 17.3591 | 1.015854698 | 34.05721401 | 1.35546 | 5.49 | 5.79 | 791.789 | 584.149 | 0.177061662 | 0.24
WOHDON | None | core-mof-ddec-2627 | 20 | 2.660981253 | 85.22924358 | 12.25883 | 2.888751949 | 87.76304553 | 1.42898 | 4.44 | 5.72 | 1999.88 | 1399.52 | 0.405883917 | 0.58
WOHSIV | None | core-mof-ddec-2628 | 20 | 0.977509685 | 31.81298306 | 19.84211 | 7.428642267 | 237.9338677 | 1.45202 | 4.02 | 4.86 | 184.157 | 126.829 | 0.061982617 | 0.09
WOHZAU01 | None | core-mof-ddec-2629 | 20 | 2.192047853 | 93.59361105 | 18.65428 | 0.761613713 | 24.78666406 | 1.90493 | 3.21 | 5.58 | 0 | 0 | 0.167985175 | 0.32
CEBDOD | None | core-mof-ddec-263 | 20 | 1.409044387 | 75.7237947 | 17.45839 | 2.158517981 | 92.16199002 | 2.39766 | 5.16 | 5.67 | 695.567 | 290.102 | 0.095926862 | 0.23
WOHZAU | None | core-mof-ddec-2630 | 20 | 2.291473414 | 99.28741738 | 20.6204 | 1.687069001 | 90.66518266 | 1.93313 | 3.16 | 5.02 | 0 | 0 | 0.134496904 | 0.26
WOJJOV | None | core-mof-ddec-2631 | 20 | 4.485973254 | 116.715006 | 18.7442 | 2.156784374 | 93.45146622 | 1.16079 | 6.43 | 7.81 | 745.678 | 642.387 | 0.318748439 | 0.37
WOLMUG | None | core-mof-ddec-2632 | 20 | 4.004524 | 112.3127253 | 17.167 | 3.703723852 | 96.36262349 | 1.25131 | 3.79 | 5.45 | 1098.75 | 878.081 | 0.35163149 | 0.44
WOLRIZ | None | core-mof-ddec-2633 | 20 | 4.589193018 | 95.51364029 | 12.74115 | 4.98801106 | 139.8960565 | 0.928573 | 6.52 | 11.04 | 1965.88 | 2117.1 | 0.753844878 | 0.7
WONZOP | None | core-mof-ddec-2634 | 20 | 5.216930741 | 76.25221358 | 11.28743 | 11.51672724 | 239.6945473 | 0.652093 | 10.33 | 11 | 1787.05 | 2740.49 | 1.012125571 | 0.66
WONZUV | None | core-mof-ddec-2635 | 20 | 6.960936529 | 94.8238678 | 12.8327 | 16.49454974 | 241.089252 | 0.60775 | 9.81 | 11.46 | 1937.2 | 3187.49 | 1.151789387 | 0.7
WOPDEL | None | core-mof-ddec-2636 | 20 | 1.730703557 | 46.93029868 | 20.53466 | 18.12411776 | 246.8919145 | 1.20981 | 4.04 | 5.48 | 293.967 | 242.986 | 0.11572065 | 0.14
WOWGEU | None | core-mof-ddec-2637 | 20 | 3.400215308 | 143.903646 | 30.69199 | 1.442116317 | 39.10487686 | 1.88819 | 2.47 | 3.71 | 0 | 0 | 0.03707254 | 0.07
WUCRUH | None | core-mof-ddec-2638 | 20 | 2.01442919 | 77.21690463 | 19.57841 | 0.712340215 | 30.1476068 | 1.71018 | 3.81 | 4.32 | 257.741 | 150.71 | 0.105252079 | 0.18
WUDNAK | None | core-mof-ddec-2639 | 20 | 0.215383912 | 6.810146302 | 20.76696 | 1.687274999 | 64.67646187 | 1.41068 | 2.41 | 3.12 | 0 | 0 | 0.02835512 | 0.04
CECVIQ | None | core-mof-ddec-264 | 20 | 1.309438331 | 63.76016245 | 19.89156 | 0.899076982 | 28.42759115 | 2.17243 | 3.21 | 3.95 | 0 | 0 | 0.096665946 | 0.21
WUHJIT | None | core-mof-ddec-2640 | 20 | 5.653775041 | 93.89074012 | 13.25778 | 1.44513068 | 70.36739702 | 0.740914 | 7.54 | 10.95 | 1982.86 | 2676.23 | 0.904288487 | 0.67
WUNSEE01 | None | core-mof-ddec-2641 | 20 | 3.862521215 | 104.6693266 | 21.32217 | 13.41965893 | 222.8567107 | 1.20903 | 4.26 | 5.01 | 521.351 | 431.215 | 0.264674987 | 0.32
WUNSEE02 | None | core-mof-ddec-2642 | 20 | 3.521408512 | 96.73647293 | 21.4343 | 2.907201666 | 78.78140308 | 1.22564 | 4.03 | 4.94 | 489.442 | 399.337 | 0.236611077 | 0.29
WUNSEE | None | core-mof-ddec-2643 | 20 | 3.866827462 | 104.8293487 | 21.38843 | 2.988957408 | 82.10952985 | 1.20953 | 4.26 | 5.01 | 524.788 | 433.878 | 0.264565575 | 0.32
WUNSII01 | None | core-mof-ddec-2644 | 20 | 3.908127144 | 105.3916358 | 21.14743 | 2.918200225 | 79.11214864 | 1.20317 | 4.16 | 5.16 | 558.299 | 464.025 | 0.265964078 | 0.32
WUNSII02 | None | core-mof-ddec-2645 | 20 | 3.808881995 | 103.1526859 | 21.01278 | 3.075472685 | 82.93719346 | 1.20829 | 4.14 | 5.1 | 638.011 | 528.028 | 0.264837084 | 0.32
WUNSII | None | core-mof-ddec-2646 | 20 | 2.641339789 | 78.8763426 | 21.0265 | 2.683484567 | 72.67451207 | 1.33232 | 4.12 | 5.12 | 540.212 | 405.467 | 0.195148313 | 0.26
WUNTAB | None | core-mof-ddec-2647 | 20 | 3.405605717 | 92.27003518 | 20.63778 | 1.979541332 | 59.11355324 | 1.2088 | 4.12 | 5.09 | 488.387 | 404.026 | 0.248180013 | 0.3
WUNVIL | None | core-mof-ddec-2648 | 20 | 3.602138057 | 98.21166221 | 21.14845 | 3.160036301 | 85.6166817 | 1.21644 | 4.12 | 5.06 | 521.952 | 429.081 | 0.246621288 | 0.3
WUPNIF | ZnO | core-mof-ddec-2649 | 20 | 1.312277297 | 52.17294995 | 14.63235 | 3.132587122 | 85.40943835 | 1.77365 | 3.08 | 4.16 | 0 | 0 | 0.174780819 | 0.31
CECVOW | None | core-mof-ddec-265 | 20 | 1.293124532 | 63.71127592 | 19.90803 | 2.646242318 | 105.208151 | 2.19817 | 3.19 | 3.94 | 0 | 0 | 0.090984774 | 0.2
WUTBES | None | core-mof-ddec-2650 | 20 | 1.899499633 | 75.66483192 | 17.18181 | 1.416815065 | 69.8054157 | 1.7772 | 5.1 | 7.4 | 702.134 | 395.079 | 0.146297547 | 0.26
WUTBIW | None | core-mof-ddec-2651 | 20 | 1.870957801 | 77.24202756 | 17.67647 | 2.282899419 | 90.93721203 | 1.84193 | 5.05 | 7.27 | 712.871 | 387.024 | 0.141156287 | 0.26
WUWQEL | None | core-mof-ddec-2652 | 20 | 1.39720562 | 54.00580761 | 12.62367 | 2.181114609 | 90.04677425 | 1.72448 | 5.43 | 6.87 | 1144.17 | 663.485 | 0.208758582 | 0.36
WUZRUE | None | core-mof-ddec-2653 | 20 | 1.145404196 | 37.64265838 | 21.57983 | 3.511755318 | 135.7389201 | 1.46624 | 2.63 | 4.22 | 0 | 0 | 0.075021825 | 0.11
XACZEH | None | core-mof-ddec-2654 | 20 | 2.267029552 | 60.37701137 | 15.6255 | 1.052547712 | 34.5910152 | 1.18823 | 7.24 | 10.61 | 873.489 | 735.119 | 0.328219284 | 0.39
XADCOW | None | core-mof-ddec-2655 | 20 | 4.284460018 | 83.45628013 | 14.63417 | 5.395887334 | 143.7067949 | 0.869049 | 13.86 | 14.14 | 1236.03 | 1422.27 | 0.678903031 | 0.59
XADDEN | Cu-Cu | core-mof-ddec-2656 | 20 | 4.693927996 | 92.13747929 | 13.2376 | 10.05679694 | 195.8946656 | 0.875752 | 6.66 | 13.24 | 1923.66 | 2196.58 | 0.844988079 | 0.74
XADDIR | Cu-Cu | core-mof-ddec-2657 | 20 | 4.588575105 | 89.90165323 | 12.84615 | 12.54624184 | 246.2711611 | 0.87412 | 6.65 | 13.25 | 1920.8 | 2197.41 | 0.846565689 | 0.74
XADDUD | None | core-mof-ddec-2658 | 20 | 4.084771817 | 103.8803971 | 14.68661 | 12.55471471 | 245.9782355 | 1.13461 | 5.36 | 6.46 | 1745.79 | 1538.67 | 0.467120861 | 0.53
XADFAL | None | core-mof-ddec-2659 | 20 | 3.688169967 | 114.7356131 | 21.17298 | 6.972400972 | 177.3160936 | 1.38794 | 2.97 | 4.27 | 0 | 0 | 0.244967362 | 0.34
CEDFIC | None | core-mof-ddec-266 | 20 | 3.69411741 | 100.5366801 | 14.873 | 3.750753786 | 116.6825388 | 1.21421 | 4.95 | 5.49 | 1634.27 | 1345.95 | 0.461205228 | 0.56
XADFEP | None | core-mof-ddec-2660 | 20 | 3.361421362 | 100.0787865 | 20.29189 | 6.014780759 | 163.6943339 | 1.32832 | 2.86 | 4.16 | 0 | 0 | 0.248434112 | 0.33
XADGAM | None | core-mof-ddec-2661 | 20 | 3.531731862 | 94.69942339 | 21.67989 | 4.171685218 | 124.2025767 | 1.19627 | 3.94 | 5.03 | 386.634 | 323.2 | 0.26749814 | 0.32
XAFNOH | None | core-mof-ddec-2662 | 20 | 0.674636074 | 28.23693094 | 19.05545 | 2.486278551 | 66.666767 | 1.86736 | 2.46 | 4 | 0 | 0 | 0.058906692 | 0.11
XAFXOT | None | core-mof-ddec-2663 | 20 | 1.257147616 | 53.20458984 | 17.43994 | 1.525431318 | 63.84701388 | 1.88819 | 4.82 | 5.91 | 529.41 | 280.38 | 0.079441158 | 0.15
XAJQAC | None | core-mof-ddec-2664 | 20 | 7.850995154 | 155.7482741 | 16.35952 | 1.514722211 | 64.10557755 | 0.885082 | 7.42 | 8.59 | 1737.48 | 1963.08 | 0.745693619 | 0.66
XAKQIL | None | core-mof-ddec-2665 | 20 | 0.034429692 | 1.028207056 | 17.59706 | 10.56168487 | 209.5230169 | 1.3324 | 2.68 | 3.44 | 0 | 0 | 0.022515761 | 0.03
XAKQOR | Cu-Cu | core-mof-ddec-2666 | 20 | 5.775669716 | 124.9443865 | 17.83838 | 0.222140503 | 6.633995761 | 0.965162 | 4.28 | 6.07 | 1014.35 | 1050.96 | 0.445521063 | 0.43
XAKVIP | None | core-mof-ddec-2667 | 20 | 0.052347434 | 3.002611721 | 17.32565 | 6.991934238 | 151.2556944 | 2.55907 | 2.6 | 3.11 | 0 | 0 | 0.031261357 | 0.08
XALTEK | None | core-mof-ddec-2668 | 20 | 0.859176398 | 40.94593808 | 16.47298 | 0.361416738 | 20.73060791 | 2.12624 | 3 | 4.31 | 0 | 0 | 0.089359621 | 0.19
XALTOV | None | core-mof-ddec-2669 | 20 | 4.220987823 | 104.3344553 | 13.56435 | 1.945570779 | 92.72044817 | 1.10281 | 3.01 | 12.17 | 0 | 0 | 0.544064707 | 0.6
CEFLEF | None | core-mof-ddec-267 | 20 | 2.438028521 | 84.26004994 | 18.14073 | 8.125826207 | 200.8543229 | 1.54193 | 3.11 | 7.24 | 0 | 0 | 0.188075983 | 0.29
XAMDUM01 | Cu-Cu | core-mof-ddec-2670 | 20 | 4.550591855 | 90.02294936 | 12.8314 | 3.972250425 | 137.2838818 | 0.882605 | 6.72 | 13.19 | 1860.81 | 2108.32 | 0.838427156 | 0.74
XAMDUM03 | Cu-Cu | core-mof-ddec-2671 | 20 | 4.644950681 | 92.43263749 | 12.7913 | 12.48477221 | 246.9823822 | 0.887821 | 6.69 | 13.16 | 1871.19 | 2107.62 | 0.833501348 | 0.74
XAMDUM04 | Cu-Cu | core-mof-ddec-2672 | 20 | 4.835796885 | 99.71765414 | 13.26656 | 12.40870238 | 246.9281522 | 0.919995 | 6.4 | 12.94 | 1908.31 | 2074.26 | 0.804352198 | 0.74
XAMDUM05 | Cu-Cu | core-mof-ddec-2673 | 20 | 4.682623949 | 93.9757668 | 12.946 | 12.00602412 | 247.5729625 | 0.895381 | 6.62 | 13.11 | 1895.48 | 2116.96 | 0.826463818 | 0.74
XAMDUM06 | Cu-Cu | core-mof-ddec-2674 | 20 | 4.617878832 | 91.42187201 | 13.00984 | 12.33857389 | 247.6233315 | 0.88326 | 6.65 | 13.17 | 1869.17 | 2116.21 | 0.837805403 | 0.74
XAMDUM07 | Cu-Cu | core-mof-ddec-2675 | 20 | 4.587572827 | 89.9456186 | 12.96272 | 12.41720625 | 245.8280699 | 0.874739 | 6.74 | 13.23 | 1860.21 | 2126.59 | 0.845966625 | 0.74
XAMDUM | Cu-Cu | core-mof-ddec-2676 | 20 | 4.579544267 | 90.29976676 | 12.82979 | 12.50925053 | 245.2609081 | 0.879722 | 6.73 | 13.21 | 1863.74 | 2118.56 | 0.841174826 | 0.74
XAMHEA | ZnO | core-mof-ddec-2677 | 20 | 5.020519762 | 82.33199363 | 12.53623 | 12.52916178 | 247.050868 | 0.731602 | 7.4 | 9.06 | 2014.64 | 2753.74 | 0.874792578 | 0.64
XAMLUS | None | core-mof-ddec-2678 | 20 | 0.869673244 | 27.74547421 | 17.55884 | 14.01452466 | 229.8255578 | 1.42336 | 2.71 | 3.63 | 0 | 0 | 0.147538219 | 0.21
XANMIJ | None | core-mof-ddec-2679 | 20 | 3.541174431 | 92.07785647 | 15.08047 | 2.982575394 | 95.15409297 | 1.1601 | 5.66 | 6.92 | 1347.66 | 1161.68 | 0.379277648 | 0.44
CEGDUO | None | core-mof-ddec-268 | 20 | 1.496028488 | 64.32419921 | 18.04897 | 7.436691495 | 193.369354 | 1.91831 | 3.97 | 4.83 | 487.815 | 254.293 | 0.109471358 | 0.21
XAPSOY | None | core-mof-ddec-2680 | 20 | 2.503475135 | 73.21055976 | 20.87234 | 1.674262568 | 71.98766587 | 1.30471 | 2.9 | 4.78 | 0 | 0 | 0.191613462 | 0.25
XAPTUE | None | core-mof-ddec-2681 | 20 | 3.776971922 | 124.2179516 | 17.07498 | 1.872582013 | 54.76099021 | 1.46731 | 4.78 | 7.01 | 1132.26 | 771.658 | 0.306683659 | 0.45
XAPYAO | None | core-mof-ddec-2682 | 20 | 3.706996482 | 98.62591843 | 23.20157 | 4.84922127 | 159.4823434 | 1.18702 | 3.05 | 4.16 | 0 | 0 | 0.176913616 | 0.21
XAQMOS | None | core-mof-ddec-2683 | 20 | 0.504045087 | 26.8571936 | 16.68442 | 3.049579016 | 81.13510027 | 2.37723 | 2.49 | 4.22 | 0 | 0 | 0.050478919 | 0.12
XASFAY | None | core-mof-ddec-2684 | 20 | 4.496610445 | 100.0042199 | 19.55045 | 0.829643143 | 44.20613768 | 0.992255 | 3.9 | 4.84 | 626.053 | 630.939 | 0.282185527 | 0.28
XAVDEF | None | core-mof-ddec-2685 | 20 | 5.454671769 | 121.6418358 | 14.26005 | 4.769777406 | 106.079429 | 0.99494 | 7.3 | 7.82 | 1583.67 | 1591.72 | 0.613102298 | 0.61
XAVQIU01 | None | core-mof-ddec-2686 | 20 | 4.120842958 | 107.9147252 | 16.3545 | 9.758396714 | 217.6169971 | 1.16836 | 3.55 | 4.22 | 0 | 0 | 0.410832278 | 0.48
XAVQIU | None | core-mof-ddec-2687 | 20 | 4.165275496 | 108.28514 | 16.22736 | 7.344180607 | 192.3259973 | 1.15986 | 3.56 | 4.24 | 0 | 0 | 0.42246478 | 0.49
XAWVUN | Cu-Cu | core-mof-ddec-2688 | 20 | 6.155440299 | 64.04579452 | 9.47954 | 7.452653526 | 193.7474799 | 0.464213 | 9.22 | 10.79 | 2179.23 | 4694.46 | 1.766430496 | 0.82
XAWZOM | None | core-mof-ddec-2689 | 20 | 0.889072968 | 31.63628122 | 20.5872 | 25.5852257 | 266.2077817 | 1.58757 | 2.49 | 3.88 | 0 | 0 | 0.075587218 | 0.12
CEGFAW | None | core-mof-ddec-269 | 20 | 1.593640303 | 65.89449554 | 17.64244 | 1.567012453 | 55.75970524 | 1.84478 | 3.54 | 4.77 | 0 | 0 | 0.119255413 | 0.22
XAXQEU | None | core-mof-ddec-2690 | 20 | 2.519857655 | 97.18995065 | 25.06625 | 1.791840686 | 74.08976661 | 1.72079 | 3.21 | 4.23 | 0 | 0 | 0.09298055 | 0.16
XEBHOC | Cu-Cu | core-mof-ddec-2691 | 20 | 6.134660381 | 63.94592461 | 9.52812 | 1.230995604 | 47.47903191 | 0.465059 | 9.91 | 12.08 | 2140.6 | 4602.86 | 1.76321714 | 0.82
XECBUD | ZnO | core-mof-ddec-2692 | 20 | 5.282102787 | 117.3502166 | 14.76137 | 25.61062532 | 266.9577474 | 0.991134 | 5.13 | 6.78 | 1938.04 | 1955.38 | 0.524651561 | 0.52
XECJUK | None | core-mof-ddec-2693 | 20 | 2.228283722 | 73.35223355 | 17.69381 | 9.00224409 | 199.9990035 | 1.46869 | 4.15 | 4.9 | 635.909 | 432.976 | 0.149793353 | 0.22
XEDLUN | None | core-mof-ddec-2694 | 20 | 6.847733164 | 135.9834279 | 19.07894 | 2.560774485 | 84.29740173 | 0.885985 | 3.51 | 5.04 | 0 | 0 | 0.507909276 | 0.45
XEDPIH | None | core-mof-ddec-2695 | 20 | 1.738985819 | 69.65901818 | 19.06645 | 6.734309533 | 133.7310425 | 1.78705 | 3.94 | 4.85 | 556.498 | 311.406 | 0.16787443 | 0.3
XEDPON | None | core-mof-ddec-2696 | 20 | 5.734230288 | 145.9173159 | 16.53351 | 1.542862205 | 61.80284234 | 1.13521 | 4.32 | 7.48 | 1541.84 | 1358.2 | 0.369975599 | 0.42
XEGJOK | None | core-mof-ddec-2697 | 20 | 3.6051066 | 86.1475354 | 13.44483 | 7.622503908 | 193.9676739 | 1.06612 | 5.66 | 8.04 | 1692.52 | 1587.55 | 0.562788429 | 0.6
XEGKEB | None | core-mof-ddec-2698 | 20 | 3.530937152 | 83.68093773 | 13.17215 | 8.218889133 | 196.3983652 | 1.05735 | 5.69 | 8.24 | 1714.89 | 1621.88 | 0.567456377 | 0.6
XEGKIF | None | core-mof-ddec-2699 | 20 | 2.941534127 | 87.48419545 | 17.49258 | 8.397114842 | 199.0062168 | 1.3269 | 3.75 | 5.21 | 340.094 | 256.308 | 0.293918155 | 0.39
AFITIT | ZnO | core-mof-ddec-27 | 20 | 4.204949618 | 95.83890603 | 16.61412 | 3.88046802 | 115.4090376 | 1.01683 | 5.37 | 7.35 | 1120.48 | 1101.93 | 0.40321391 | 0.41
CEGWER | None | core-mof-ddec-270 | 20 | 2.542846143 | 83.25866641 | 19.97955 | 6.569474257 | 149.7309797 | 1.46079 | 3.88 | 4.44 | 449.542 | 307.738 | 0.157449052 | 0.23
XEGKOL | None | core-mof-ddec-2700 | 20 | 2.930014452 | 73.44401927 | 13.48584 | 2.598391685 | 85.077356 | 1.11832 | 5.95 | 8.26 | 1428.69 | 1277.53 | 0.464983189 | 0.52
XEGKUR | None | core-mof-ddec-2701 | 20 | 3.688688093 | 85.54161725 | 13.17829 | 6.528400618 | 163.6415071 | 1.03463 | 5.86 | 6.6 | 1735.15 | 1677.07 | 0.589582749 | 0.61
XEHFUL01 | None | core-mof-ddec-2702 | 20 | 1.329466526 | 68.92740206 | 19.71753 | 8.628447972 | 200.0959081 | 2.31309 | 2.65 | 4.15 | 0 | 0 | 0.06484832 | 0.15
XEHFUL02 | None | core-mof-ddec-2703 | 20 | 1.318765008 | 68.37257213 | 19.69245 | 1.897159914 | 98.35998249 | 2.31309 | 2.65 | 4.15 | 0 | 0 | 0.06484832 | 0.15
XEHFUL | None | core-mof-ddec-2704 | 20 | 1.392574165 | 72.10262615 | 19.85362 | 1.897510872 | 98.37817822 | 2.30999 | 2.6 | 4.3 | 0 | 0 | 0.064935346 | 0.15
XEHSAF | None | core-mof-ddec-2705 | 20 | 2.094475738 | 65.33193761 | 17.57141 | 1.861956132 | 96.40558487 | 1.39164 | 3.66 | 4.89 | 0 | 0 | 0.179644161 | 0.25
XEHSEJ | None | core-mof-ddec-2706 | 20 | 2.142496899 | 64.08762422 | 16.60551 | 2.46499989 | 76.88951281 | 1.33454 | 3.85 | 5.24 | 608.997 | 456.335 | 0.202316903 | 0.27
XEHSIN | None | core-mof-ddec-2707 | 20 | 2.120203095 | 66.96332924 | 17.98034 | 2.837508054 | 84.87720565 | 1.40908 | 3.65 | 4.81 | 0 | 0 | 0.170323899 | 0.24
XEHSOT | None | core-mof-ddec-2708 | 20 | 2.117409284 | 67.09673581 | 17.92347 | 2.434316555 | 76.88411611 | 1.41375 | 3.64 | 4.76 | 0 | 0 | 0.169761273 | 0.24
XEHSUZ | None | core-mof-ddec-2709 | 20 | 2.125798815 | 66.15696191 | 17.33795 | 2.400369724 | 76.06322238 | 1.38845 | 3.79 | 4.74 | 519.659 | 374.272 | 0.180056898 | 0.25
CEHKUW | None | core-mof-ddec-271 | 20 | 3.988724315 | 112.9571333 | 13.8003 | 2.598122971 | 80.85615684 | 1.26346 | 5.89 | 6.94 | 1885.72 | 1492.51 | 0.482801197 | 0.61
XEHTUB | None | core-mof-ddec-2710 | 20 | 0.771193845 | 41.3838466 | 21.14553 | 7.683034439 | 217.5767179 | 2.39414 | 2.85 | 3.59 | 0 | 0 | 0.037591787 | 0.09
XEJJIG | None | core-mof-ddec-2711 | 20 | 1.014689659 | 43.87606276 | 24.23105 | 1.319191142 | 70.79050769 | 1.92919 | 2.62 | 3.79 | 0 | 0 | 0.046651704 | 0.09
XEJJOM | None | core-mof-ddec-2712 | 20 | 0.97356715 | 43.067307 | 24.26895 | 0.687827428 | 29.7422558 | 1.97363 | 2.59 | 3.74 | 0 | 0 | 0.045601253 | 0.09
XEJTIR | None | core-mof-ddec-2713 | 20 | 3.507187048 | 94.69024959 | 24.13145 | 0.663697337 | 29.35971799 | 1.20458 | 2.9 | 4.62 | 0 | 0 | 0.207541218 | 0.25
XEJWUG | None | core-mof-ddec-2714 | 20 | 2.53298464 | 88.6572898 | 24.55655 | 2.182124393 | 58.91499388 | 1.56158 | 3.48 | 4.33 | 0 | 0 | 0.083249017 | 0.13
XEJXAN | None | core-mof-ddec-2715 | 20 | 2.719519591 | 96.22780298 | 24.65948 | 1.493396963 | 52.27056068 | 1.57867 | 3.61 | 4.28 | 0 | 0 | 0.088682245 | 0.14
XEJXER | None | core-mof-ddec-2716 | 20 | 1.566996693 | 54.78060212 | 21.58392 | 1.449933119 | 51.30460506 | 1.5597 | 3.58 | 4.12 | 0 | 0 | 0.083349362 | 0.13
XEKCAT01 | None | core-mof-ddec-2717 | 20 | 5.887582091 | 122.818423 | 14.38772 | 1.345938028 | 47.05261724 | 0.930696 | 4.93 | 5.92 | 2076.77 | 2231.42 | 0.687657409 | 0.64
XENKIM | None | core-mof-ddec-2718 | 20 | 5.924026212 | 109.150056 | 13.48278 | 9.542427971 | 199.0606563 | 0.822036 | 6.02 | 7.33 | 1995.35 | 2427.32 | 0.790719628 | 0.65
XENMIO | ZnO | core-mof-ddec-2719 | 20 | 2.604621656 | 94.26341344 | 22.42124 | 12.4872285 | 230.0769174 | 1.61453 | 3.44 | 4.28 | 0 | 0 | 0.142456319 | 0.23
CEHPIP | Cu-Cu | core-mof-ddec-272 | 20 | 2.975169464 | 91.01907369 | 23.09206 | 1.8391853 | 66.56163821 | 1.36492 | 3.83 | 5.21 | 371.836 | 272.424 | 0.153855171 | 0.21
XENMOU | ZnO | core-mof-ddec-2720 | 20 | 2.597337369 | 93.20990448 | 22.31492 | 2.376033953 | 72.68977856 | 1.60097 | 3.45 | 4.3 | 0 | 0 | 0.143662904 | 0.23
XEQGEH | None | core-mof-ddec-2721 | 20 | 2.535087069 | 65.32113339 | 20.26211 | 1.859966943 | 66.74810256 | 1.14958 | 3.95 | 4.5 | 347.282 | 302.096 | 0.182675412 | 0.21
XEQLEM | None | core-mof-ddec-2722 | 20 | 2.328532274 | 67.54916888 | 22.67145 | 2.837995863 | 73.12612989 | 1.29426 | 2.48 | 4.54 | 0 | 0 | 0.162254879 | 0.21
XEQRAO | None | core-mof-ddec-2723 | 20 | 2.269225466 | 69.7226061 | 17.52273 | 1.62509896 | 47.14303742 | 1.37083 | 4.61 | 5.51 | 635.548 | 463.624 | 0.153191862 | 0.21
XEXLAP | None | core-mof-ddec-2724 | 20 | 3.520988837 | 84.32467895 | 13.67482 | 2.690740171 | 82.67376682 | 1.0685 | 8.02 | 8.65 | 1265.23 | 1184.12 | 0.393074403 | 0.42
XEXLIX | ZnO | core-mof-ddec-2725 | 20 | 3.766261348 | 104.7648616 | 17.28739 | 7.322203719 | 175.3605326 | 1.241 | 6.65 | 7.05 | 1026.65 | 827.277 | 0.265914585 | 0.33
XEXLOD | ZnO | core-mof-ddec-2726 | 20 | 3.79916118 | 100.2440215 | 15.95805 | 4.990990166 | 138.832743 | 1.17716 | 6.83 | 7.19 | 1184.53 | 1006.26 | 0.314315811 | 0.37
XEXLUJ | ZnO | core-mof-ddec-2727 | 20 | 3.76636706 | 94.66498823 | 14.80986 | 5.83452258 | 153.9487216 | 1.12133 | 8.14 | 8.73 | 1251.57 | 1116.15 | 0.365637234 | 0.41
XEXMEU | ZnO | core-mof-ddec-2728 | 20 | 3.776656333 | 89.27310194 | 13.87401 | 6.380793683 | 160.3767634 | 1.05458 | 8.85 | 9.63 | 1303.82 | 1236.34 | 0.426710159 | 0.45
XEXNEV | None | core-mof-ddec-2729 | 20 | 0.820352689 | 28.29665433 | 24.95474 | 7.60298542 | 179.720375 | 1.53893 | 2.62 | 4.91 | 0 | 0 | 0.058482192 | 0.09
CEHWIX | None | core-mof-ddec-273 | 20 | 2.846213241 | 99.09649377 | 21.33206 | 0.14050904 | 4.846617542 | 1.55337 | 3.3 | 3.78 | 0 | 0 | 0.135189942 | 0.21
XEZPUP | None | core-mof-ddec-2730 | 20 | 1.786911773 | 50.03406865 | 22.63038 | 3.314930299 | 115.415797 | 1.24925 | 2.5 | 4.61 | 0 | 0 | 0.096057635 | 0.12
XIBZUF | None | core-mof-ddec-2731 | 20 | 6.349576662 | 133.3084669 | 14.96757 | 0.863542042 | 24.17943767 | 0.936691 | 4.64 | 6.92 | 1918.76 | 2048.45 | 0.715283909 | 0.67
XIDBUJ | None | core-mof-ddec-2732 | 20 | 4.444693636 | 109.1334082 | 16.57838 | 10.19358339 | 214.0128462 | 1.09542 | 6.26 | 7.4 | 1139.03 | 1039.81 | 0.410801336 | 0.45
XIHRIQ | None | core-mof-ddec-2733 | 20 | 4.049398627 | 100.3819716 | 20.39046 | 5.90204462 | 144.9166798 | 1.106 | 3.73 | 4.88 | 493.318 | 446.04 | 0.262206148 | 0.29
XIHSAJ | None | core-mof-ddec-2734 | 20 | 4.91716264 | 111.778415 | 15.76667 | 4.032623601 | 99.96612951 | 1.01421 | 4.01 | 6.08 | 1335.1 | 1316.4 | 0.502854438 | 0.51
XIHSEN01 | None | core-mof-ddec-2735 | 20 | 4.552213134 | 110.6827284 | 16.8156 | 7.614698347 | 173.0996053 | 1.08478 | 3.88 | 5.64 | 902.562 | 832.024 | 0.424049116 | 0.46
XIHSEN | None | core-mof-ddec-2736 | 20 | 4.641189156 | 113.4853594 | 17.02965 | 6.091670529 | 148.1131692 | 1.09092 | 3.88 | 5.64 | 951.15 | 871.876 | 0.430829025 | 0.47
XIHXAP | None | core-mof-ddec-2737 | 20 | 3.324771723 | 94.51993199 | 21.6048 | 6.096884868 | 149.079718 | 1.26837 | 2.44 | 4.62 | 0 | 0 | 0.252292312 | 0.32
XIHXET | None | core-mof-ddec-2738 | 20 | 4.565650828 | 127.9675381 | 21.67597 | 2.681221711 | 76.22444935 | 1.25049 | 3.11 | 4.3 | 0 | 0 | 0.255899687 | 0.32
XILDUT | None | core-mof-ddec-2739 | 20 | 2.442662988 | 72.58856751 | 15.22259 | 3.648480796 | 102.2607998 | 1.32579 | 3.97 | 5.33 | 1146.27 | 864.6 | 0.286621561 | 0.38
CEHWOD | None | core-mof-ddec-274 | 20 | 0.350610743 | 12.85352358 | 18.8068 | 4.299866056 | 127.7790342 | 1.63561 | 2.46 | 3.34 | 0 | 0 | 0.067253196 | 0.11
XILVEV | ZnO | core-mof-ddec-2740 | 20 | 5.88995742 | 143.7133337 | 19.12997 | 2.007583596 | 73.5987805 | 1.08858 | 3.33 | 6.51 | 0 | 0 | 0.431755131 | 0.47
XILVIZ | ZnO | core-mof-ddec-2741 | 20 | 6.472226712 | 123.1264149 | 14.60582 | 5.671286556 | 138.3778251 | 0.848736 | 4.85 | 7.75 | 1860.71 | 2192.33 | 0.695151378 | 0.59
XIMPOA | None | core-mof-ddec-2742 | 20 | 0.893619172 | 29.13540822 | 22.02936 | 11.06757023 | 210.5473595 | 1.45457 | 3 | 3.67 | 0 | 0 | 0.061873956 | 0.09
XINFUW | ZnO | core-mof-ddec-2743 | 20 | 5.821332098 | 109.7439844 | 12.79929 | 1.263327362 | 41.18931146 | 0.841018 | 5.09 | 6.65 | 2574.97 | 3061.73 | 0.760982524 | 0.64
XINHOT | None | core-mof-ddec-2744 | 20 | 2.081789387 | 71.99767746 | 19.51078 | 12.15530122 | 229.1522224 | 1.543 | 4.1 | 5.42 | 542.869 | 351.827 | 0.149060272 | 0.23
XINJAH | None | core-mof-ddec-2745 | 20 | 1.959598271 | 67.70750053 | 19.25646 | 1.970405126 | 68.14550676 | 1.54154 | 3.21 | 5.2 | 0 | 0 | 0.155688467 | 0.24
XINRAP | None | core-mof-ddec-2746 | 20 | 3.36577877 | 75.27921573 | 11.7925 | 1.921471982 | 66.39017149 | 0.997869 | 5.88 | 7.73 | 1824.42 | 1828.32 | 0.551174553 | 0.55
XINWUO | None | core-mof-ddec-2747 | 20 | 3.148540203 | 77.51904987 | 12.72556 | 9.118058954 | 203.9350694 | 1.09832 | 4.29 | 6.28 | 1772.7 | 1614 | 0.364192585 | 0.4
XIPBII | None | core-mof-ddec-2748 | 20 | 2.171753338 | 74.70550689 | 18.11876 | 7.687468348 | 189.2703297 | 1.53471 | 3.17 | 7.09 | 0 | 0 | 0.175929003 | 0.27
XIPTAS | None | core-mof-ddec-2749 | 20 | 0.152152989 | 7.294815817 | 17.21366 | 3.890622693 | 133.8323903 | 2.13898 | 2.59 | 3.29 | 0 | 0 | 0.04207613 | 0.09
CEHZAR01 | None | core-mof-ddec-275 | 20 | 2.62e-05 | 0.001574458 | 0 | 0.95372929 | 45.72555267 | 2.68508 | 2.47 | 2.94 | 0 | 0 | 0.003724284 | 0.01
XIPTEW | None | core-mof-ddec-2750 | 20 | 0.07990945 | 4.098434862 | 17.01042 | 0.000335736 | 0.020205548 | 2.28824 | 2.5 | 3.22 | 0 | 0 | 0.034961368 | 0.08
XIPTIA | None | core-mof-ddec-2751 | 20 | 0.095142839 | 4.806952898 | 16.71037 | 0.540406659 | 27.71664059 | 2.25411 | 2.54 | 3.25 | 0 | 0 | 0.035490726 | 0.08
XISVUR | ZnO | core-mof-ddec-2752 | 20 | 4.75650109 | 125.2489185 | 17.13272 | 0.664217101 | 33.55859834 | 1.1747 | 3.95 | 5.04 | 982.498 | 836.382 | 0.408614966 | 0.48
XOBXIW | None | core-mof-ddec-2753 | 20 | 1.49003972 | 63.2389987 | 17.97313 | 6.464203003 | 170.216388 | 1.8935 | 3.52 | 4.68 | 0 | 0 | 0.116186955 | 0.22
XOFTIW | None | core-mof-ddec-2754 | 20 | 0.201582642 | 11.01600868 | 17.12829 | 1.711702895 | 72.64663866 | 2.43811 | 3.29 | 3.88 | 0 | 0 | 0.028710764 | 0.07
XOFTOC | None | core-mof-ddec-2755 | 20 | 0.210839157 | 11.73994144 | 16.97435 | 0.511873243 | 27.97264707 | 2.48425 | 3.25 | 3.91 | 0 | 0 | 0.028177518 | 0.07
XOHFIK | None | core-mof-ddec-2756 | 20 | 1.394122767 | 50.77280906 | 15.60305 | 0.511132127 | 28.46084813 | 1.62483 | 3.92 | 4.9 | 577.451 | 355.391 | 0.15386225 | 0.25
XOHJUA | None | core-mof-ddec-2757 | 20 | 0.768821328 | 36.21228371 | 22.36683 | 2.312377929 | 84.21490978 | 2.10142 | 3.06 | 3.59 | 0 | 0 | 0.033310809 | 0.07
XOHLEM01 | ZnO | core-mof-ddec-2758 | 20 | 3.96947067 | 119.1460229 | 15.83797 | 1.325815747 | 62.44729988 | 1.339 | 4.54 | 5.53 | 1389.83 | 1037.96 | 0.358476475 | 0.48
XOHLEM | ZnO | core-mof-ddec-2759 | 20 | 3.960204292 | 118.867887 | 15.95958 | 6.129355809 | 183.9762598 | 1.339 | 4.54 | 5.53 | 1389.83 | 1037.96 | 0.358476475 | 0.48
CEHZAR | None | core-mof-ddec-276 | 20 | 8.77e-06 | 0.000524819 | 0 | 6.131395375 | 184.0374786 | 2.66997 | 2.48 | 2.93 | 0 | 0 | 0.00374536 | 0.01
XOJCUV | None | core-mof-ddec-2760 | 20 | 0.99384652 | 34.25930029 | 18.37085 | 0.000197319 | 0.011808437 | 1.53796 | 2.51 | 4.09 | 0 | 0 | 0.117038154 | 0.18
XOJWEZ | None | core-mof-ddec-2761 | 20 | 2.377279626 | 75.26784124 | 19.61944 | 1.379757574 | 47.5622021 | 1.41259 | 4.56 | 5.26 | 550.963 | 390.037 | 0.127425509 | 0.18
XOKHAH | ZnO | core-mof-ddec-2762 | 20 | 1.342445812 | 47.12847615 | 22.46472 | 1.613965949 | 51.10031293 | 1.56619 | 3.06 | 3.76 | 0 | 0 | 0.095773821 | 0.15
XOKHIP | None | core-mof-ddec-2763 | 20 | 0.956610037 | 46.46640365 | 19.18836 | 1.787393349 | 62.74899447 | 2.16707 | 3.46 | 4.75 | 0 | 0 | 0.083061461 | 0.18
XOLYUS | None | core-mof-ddec-2764 | 20 | 0.177962526 | 7.135999333 | 20.1121 | 1.021683347 | 49.62727646 | 1.78899 | 2.4 | 3.14 | 0 | 0 | 0.022358985 | 0.04
XOMCIL | None | core-mof-ddec-2765 | 20 | 0.701875659 | 51.66389912 | 18.28565 | 0.832345069 | 33.37564364 | 3.28403 | 2.55 | 4.28 | 0 | 0 | 0.033495431 | 0.11
XOMJUE | None | core-mof-ddec-2766 | 20 | 3.95878918 | 107.969361 | 20.20133 | 1.37153877 | 100.9566862 | 1.21681 | 3.77 | 6.09 | 367.546 | 302.056 | 0.295855557 | 0.36
XOPLOE | Cu-Cu | core-mof-ddec-2767 | 20 | 4.677704087 | 103.9268754 | 14.56638 | 3.90627472 | 106.5371168 | 0.991241 | 5.33 | 7.51 | 1854.67 | 1871.06 | 0.554860019 | 0.55
XOPVII | None | core-mof-ddec-2768 | 20 | 4.741526778 | 112.776391 | 16.28651 | 8.158883929 | 181.2699773 | 1.06117 | 4.67 | 6.64 | 1387.86 | 1307.85 | 0.367518871 | 0.39
XOQXEH | ZnO | core-mof-ddec-2769 | 20 | 1.962574745 | 67.06675409 | 20.65717 | 6.370301225 | 151.5165084 | 1.52455 | 3.13 | 5.18 | 0 | 0 | 0.131186252 | 0.2
CEJBEA | None | core-mof-ddec-277 | 20 | 1.365128442 | 48.19636474 | 15.529 | 1.887754141 | 64.50992152 | 1.57516 | 5.85 | 7.33 | 649.352 | 412.244 | 0.139668351 | 0.22
XOVPIH | None | core-mof-ddec-2770 | 20 | 2.472601343 | 83.70501868 | 18.79864 | 2.402535786 | 84.82241486 | 1.51036 | 3.47 | 4.32 | 0 | 0 | 0.132418761 | 0.2
XOVPON | None | core-mof-ddec-2771 | 20 | 3.440561648 | 99.52303266 | 16.3935 | 3.483933233 | 117.9416558 | 1.29056 | 4.14 | 5.75 | 1134.13 | 878.795 | 0.271200099 | 0.35
XOVVEK | ZnO | core-mof-ddec-2772 | 20 | 1.964170675 | 70.3501062 | 20.19825 | 5.490971706 | 158.8339964 | 1.59784 | 3.33 | 4.56 | 0 | 0 | 0.125168978 | 0.2
XOVVIO | ZnO | core-mof-ddec-2773 | 20 | 1.492768076 | 55.27228968 | 19.81536 | 2.044607028 | 73.23107073 | 1.65182 | 3.11 | 4.51 | 0 | 0 | 0.096862854 | 0.16
XOVVOU | None | core-mof-ddec-2774 | 20 | 4.468820198 | 107.4530663 | 14.76714 | 2.28715988 | 84.68600413 | 1.07267 | 5.6 | 6.58 | 1619.95 | 1510.2 | 0.494094176 | 0.53
XOVXAI | None | core-mof-ddec-2775 | 20 | 1.637522625 | 67.03801044 | 21.16186 | 8.48192156 | 203.9483443 | 1.82648 | 3.1 | 4.18 | 0 | 0 | 0.109500241 | 0.2
XOVXEM | None | core-mof-ddec-2776 | 20 | 1.373415537 | 66.31367913 | 21.22862 | 1.350890354 | 55.30366438 | 2.15418 | 3.07 | 4.38 | 0 | 0 | 0.09748489 | 0.21
XOVYIR | None | core-mof-ddec-2777 | 20 | 1.704665439 | 66.58696478 | 20.8764 | 1.300731709 | 62.80422994 | 1.74273 | 3.17 | 4.13 | 0 | 0 | 0.11476247 | 0.2
XOVYUD | None | core-mof-ddec-2778 | 20 | 1.609996954 | 68.63462201 | 21.74689 | 1.632182433 | 63.75566236 | 1.90195 | 2.88 | 3.83 | 0 | 0 | 0.073608665 | 0.14
XUCNOZ | None | core-mof-ddec-2779 | 20 | 2.742467433 | 91.68483254 | 17.49701 | 2.384643367 | 101.658016 | 1.49145 | 3.21 | 6.68 | 0 | 0 | 0.248080727 | 0.37
CEKHIL | None | core-mof-ddec-278 | 20 | 6.296282222 | 86.59167721 | 10.90821 | 4.78695787 | 160.0352388 | 0.613586 | 6.79 | 8.91 | 2612.51 | 4257.77 | 1.254917811 | 0.77
XUGSEY | ZnO | core-mof-ddec-2780 | 20 | 6.722278943 | 106.9087005 | 12.73576 | 19.30829915 | 265.5436888 | 0.709523 | 5.82 | 7.45 | 2380.47 | 3355.03 | 0.972484331 | 0.69
XUJCUB | None | core-mof-ddec-2781 | 20 | 0 | 0 | 0 | 15.055539 | 239.4378637 | 1.89856 | 2.43 | 2.61 | 0 | 0 | 0 | 0
XULCIR | None | core-mof-ddec-2782 | 20 | 4.521549691 | 104.8702586 | 18.16158 | 0 | 0 | 1.03479 | 3.18 | 4.97 | 0 | 0 | 0.386551861 | 0.4
XUMFIV | None | core-mof-ddec-2783 | 20 | 3.599956254 | 87.29016405 | 17.22443 | 5.44824755 | 126.3635631 | 1.08183 | 4.33 | 5.14 | 823.222 | 760.954 | 0.295795088 | 0.32
XUMTUV | None | core-mof-ddec-2784 | 20 | 3.836348915 | 107.8496794 | 15.39378 | 5.399494046 | 130.924569 | 1.25424 | 5.12 | 5.48 | 1701.41 | 1356.52 | 0.454458477 | 0.57
XUMVAD | None | core-mof-ddec-2785 | 20 | 3.721148275 | 103.572553 | 15.19363 | 5.958425554 | 167.5067363 | 1.24179 | 5.11 | 5.48 | 1678.3 | 1351.51 | 0.450961918 | 0.56
XUMVEH | None | core-mof-ddec-2786 | 20 | 3.784982464 | 96.91081132 | 14.49648 | 5.985961707 | 166.6102209 | 1.14233 | 5.03 | 5.51 | 1736.34 | 1519.99 | 0.498980155 | 0.57
XUNGOD | None | core-mof-ddec-2787 | 20 | 4.658622222 | 107.9653761 | 20.53951 | 6.619519936 | 169.4863989 | 1.03399 | 3.81 | 5.28 | 370.786 | 358.597 | 0.261124382 | 0.27
XUNGUJ | None | core-mof-ddec-2788 | 20 | 4.547766609 | 105.6055625 | 20.36611 | 4.069652536 | 94.31577532 | 1.03604 | 4.05 | 4.5 | 735.7 | 710.106 | 0.241303425 | 0.25
XUNHAQ | None | core-mof-ddec-2789 | 20 | 5.012474166 | 113.5971749 | 20.2839 | 3.958913164 | 91.93155402 | 1.01112 | 3.94 | 4.43 | 823.552 | 814.492 | 0.257140597 | 0.26
CELZEA | None | core-mof-ddec-279 | 20 | 2.727140704 | 99.62481594 | 16.08412 | 4.608522149 | 104.4424529 | 1.62985 | 4.52 | 5.33 | 898.611 | 551.348 | 0.227014756 | 0.37
XUNJEW | None | core-mof-ddec-2790 | 20 | 3.680015777 | 111.2295486 | 17.34066 | 4.212871379 | 153.8998465 | 1.34841 | 4.21 | 7.72 | 1037.82 | 769.663 | 0.363390957 | 0.49
XUVHEB | ZnO | core-mof-ddec-2791 | 20 | 4.580388821 | 110.5989503 | 17.13888 | 4.242819914 | 128.2404675 | 1.07724 | 5.41 | 6.22 | 1146.46 | 1064.26 | 0.445583157 | 0.48
XUWVEQ | None | core-mof-ddec-2792 | 20 | 2.576723111 | 133.8179642 | 27.20525 | 5.591658321 | 135.0172583 | 2.31699 | 2.79 | 3.88 | 0 | 0 | 0.064739166 | 0.15
XUYDIF | None | core-mof-ddec-2793 | 20 | 1.059454982 | 42.22392951 | 21.93955 | 0.680334909 | 35.33209764 | 1.77813 | 2.91 | 3.89 | 0 | 0 | 0.056238858 | 0.1
XUYXAR | ZnO | core-mof-ddec-2794 | 20 | 2.339100824 | 79.22056446 | 21.83018 | 0.872277371 | 34.76408047 | 1.51094 | 3.8 | 4.42 | 238.01 | 157.525 | 0.119131137 | 0.18
XUZDUS | None | core-mof-ddec-2795 | 20 | 0.931305207 | 37.97893943 | 20.96071 | 1.952649772 | 66.13225713 | 1.81943 | 2.99 | 4.25 | 0 | 0 | 0.060458495 | 0.11
YACHOB | None | core-mof-ddec-2796 | 20 | 0.296285744 | 11.59779049 | 19.50048 | 1.518335682 | 61.91823954 | 1.74642 | 2.53 | 3.35 | 0 | 0 | 0.040081996 | 0.07
YACHUH | None | core-mof-ddec-2797 | 20 | 0.24824981 | 9.974044054 | 19.74172 | 1.170830606 | 45.83091951 | 1.79254 | 2.47 | 3.31 | 0 | 0 | 0.039050732 | 0.07
YADMIB | None | core-mof-ddec-2798 | 20 | 0.248933876 | 9.861882107 | 18.9943 | 1.062790223 | 42.70019992 | 1.7675 | 2.52 | 3.33 | 0 | 0 | 0.03960396 | 0.07
YAFDAM | None | core-mof-ddec-2799 | 20 | 0.243423418 | 9.639853996 | 19.68888 | 1.06118901 | 42.04056545 | 1.76682 | 2.48 | 3.32 | 0 | 0 | 0.039619203 | 0.07
AFOQUI | ZnO | core-mof-ddec-28 | 20 | 1.857811644 | 67.5018962 | 20.21177 | 1.062651551 | 42.08225268 | 1.62091 | 3.01 | 4.25 | 0 | 0 | 0.12338748 | 0.2
CELZIE | None | core-mof-ddec-280 | 20 | 2.417320082 | 68.97148779 | 19.27306 | 2.442097334 | 88.73138526 | 1.27297 | 2.63 | 5.88 | 0 | 0 | 0.227813696 | 0.29
YAFGAP | None | core-mof-ddec-2800 | 20 | 0.251063369 | 12.73690902 | 14.75761 | 2.627209018 | 74.96008328 | 2.26339 | 2.45 | 2.74 | 0 | 0 | 0.079526728 | 0.18
YANBAR01 | None | core-mof-ddec-2801 | 20 | 1.444889841 | 58.94621439 | 17.12107 | 1.679319224 | 85.19496998 | 1.82012 | 3.71 | 4.65 | 0 | 0 | 0.126365295 | 0.23
YANBAR02 | None | core-mof-ddec-2802 | 20 | 1.445380873 | 56.08680817 | 16.09311 | 1.926486638 | 78.59360013 | 1.73124 | 3.84 | 5 | 573.588 | 331.317 | 0.150181373 | 0.26
YAPYUK | None | core-mof-ddec-2803 | 20 | 1.315786371 | 45.42831184 | 21.5998 | 2.139526186 | 83.02254235 | 1.54037 | 2.52 | 3.81 | 0 | 0 | 0.084395308 | 0.13
YAQDIF | None | core-mof-ddec-2804 | 20 | 5.604552903 | 142.8402427 | 21.30043 | 1.172611259 | 40.48510543 | 1.13709 | 3.83 | 4.45 | 495.803 | 436.028 | 0.422130174 | 0.48
YAQZUN | None | core-mof-ddec-2805 | 20 | 0.760872776 | 50.52263941 | 15.97363 | 4.855423654 | 123.7475861 | 2.96248 | 2.72 | 4.42 | 0 | 0 | 0.094515406 | 0.28
YARDIG | None | core-mof-ddec-2806 | 20 | 5.525697666 | 127.60618 | 20.22432 | 1.605632436 | 106.6154436 | 1.03032 | 3.53 | 4.63 | 0 | 0 | 0.320288842 | 0.33
YARFII | None | core-mof-ddec-2807 | 20 | 5.127822453 | 119.4577265 | 19.58576 | 5.670317661 | 130.9459221 | 1.03932 | 3.64 | 5.61 | 0 | 0 | 0.375245353 | 0.39
YARGAB | ZnO | core-mof-ddec-2808 | 20 | 4.658721328 | 100.3708573 | 13.62806 | 5.273366942 | 122.8483302 | 0.961173 | 9.66 | 10.7 | 1288.12 | 1340.16 | 0.582621443 | 0.56
YARKAF | None | core-mof-ddec-2809 | 20 | 1.919400053 | 57.19942543 | 21.05763 | 9.233394041 | 198.9309106 | 1.32951 | 3.39 | 4.78 | 0 | 0 | 0.12034509 | 0.16
CELZOK | None | core-mof-ddec-281 | 20 | 3.228057182 | 87.91961503 | 20.08075 | 1.977714319 | 58.93723017 | 1.21514 | 2.42 | 5.99 | 0 | 0 | 0.271573646 | 0.33
YARKEJ | None | core-mof-ddec-2810 | 20 | 3.524868491 | 96.46557632 | 20.97398 | 2.791644875 | 76.03345568 | 1.22095 | 4.03 | 5.09 | 521.822 | 427.392 | 0.22932962 | 0.28
YARSAN | ZnO | core-mof-ddec-2811 | 20 | 3.125029661 | 90.67712729 | 20.79739 | 2.767754182 | 75.74552155 | 1.29452 | 3.95 | 5.04 | 601.389 | 464.566 | 0.23174613 | 0.3
YARYEV | None | core-mof-ddec-2812 | 20 | 1.598458228 | 40.23224666 | 11.21996 | 2.422895878 | 70.30372885 | 1.12294 | 4.02 | 5.65 | 1680.53 | 1496.54 | 0.338397421 | 0.38
YARYOF | None | core-mof-ddec-2813 | 20 | 1.976056583 | 54.29639002 | 13.66841 | 5.934010221 | 149.3555219 | 1.2259 | 3.58 | 4.92 | 0 | 0 | 0.261032711 | 0.32
YASLUA | None | core-mof-ddec-2814 | 20 | 1.852083427 | 70.89202879 | 15.062 | 5.484546355 | 150.6996665 | 1.70772 | 3.99 | 4.95 | 714.135 | 418.181 | 0.204951631 | 0.35
YASNAJ | None | core-mof-ddec-2815 | 20 | 2.946874602 | 79.75333534 | 20.03506 | 3.155066413 | 120.76619 | 1.20746 | 3.23 | 5.78 | 0 | 0 | 0.223609892 | 0.27
YASPEP | None | core-mof-ddec-2816 | 20 | 1.675464626 | 48.83917536 | 21.75596 | 3.540952475 | 95.83128173 | 1.30047 | 3.19 | 3.58 | 0 | 0 | 0.069205749 | 0.09
YAXBOP | None | core-mof-ddec-2817 | 20 | 3.846547068 | 97.00792131 | 15.40355 | 2.227687011 | 64.93625403 | 1.12517 | 5.79 | 6.03 | 1187.47 | 1055.37 | 0.337726744 | 0.38
YAYLER | None | core-mof-ddec-2818 | 20 | 0.619564377 | 54.34012571 | 14.79108 | 5.748612896 | 144.9770346 | 3.91304 | 4.35 | 4.98 | 708.486 | 181.058 | 0.076666735 | 0.3
YAYLIV | None | core-mof-ddec-2819 | 20 | 0.3793949 | 30.60064377 | 15.85613 | 1.185833345 | 104.0058716 | 3.59848 | 2.4 | 4.05 | 0 | 0 | 0.063915876 | 0.23
CENKAJ | None | core-mof-ddec-282 | 20 | 2.952137769 | 84.45330097 | 16.61357 | 1.065722361 | 85.95737681 | 1.27633 | 4.12 | 8.22 | 942.002 | 738.053 | 0.305563608 | 0.39
YAZFOW | None | core-mof-ddec-2820 | 20 | 5.723677481 | 168.3654679 | 17.52883 | 5.568394926 | 159.2978951 | 1.31238 | 7.3 | 7.44 | 1465.55 | 1116.71 | 0.449564913 | 0.59
YAZWOM | None | core-mof-ddec-2821 | 20 | 1.612860221 | 51.50363539 | 19.56777 | 5.954803608 | 175.1641841 | 1.42471 | 4.2 | 4.59 | 295.189 | 207.193 | 0.09124664 | 0.13
YAZYEF | None | core-mof-ddec-2822 | 20 | 0.339884081 | 16.60356411 | 17.47878 | 2.410294335 | 76.96818298 | 2.17948 | 3.11 | 3.93 | 0 | 0 | 0.032117753 | 0.07
YAZZEG | None | core-mof-ddec-2823 | 20 | 1.512329823 | 69.87999728 | 19.61037 | 0.700299559 | 34.21010062 | 2.06152 | 3.14 | 4.6 | 0 | 0 | 0.101866584 | 0.21
YECQUS02 | None | core-mof-ddec-2824 | 20 | 1.743683081 | 86.50337499 | 19.19209 | 2.031957977 | 93.89037743 | 2.21305 | 3.54 | 4.04 | 0 | 0 | 0.135559522 | 0.3
YEGCUJ | None | core-mof-ddec-2825 | 20 | 2.597541899 | 79.81282222 | 16.28522 | 2.120087041 | 105.1766151 | 1.36986 | 4.84 | 7.32 | 901.716 | 658.254 | 0.27740061 | 0.38
YEGDAR | None | core-mof-ddec-2826 | 20 | 0.693379494 | 20.86910383 | 23.16835 | 3.324707348 | 102.1559177 | 1.34283 | 2.56 | 4.49 | 0 | 0 | 0.037234795 | 0.05
YEGKOM | None | core-mof-ddec-2827 | 20 | 5.076700777 | 128.3081379 | 16.65437 | 0.343512167 | 10.33891419 | 1.12752 | 4.06 | 5.21 | 1310.16 | 1161.98 | 0.416844047 | 0.47
YEGTAG | None | core-mof-ddec-2828 | 20 | 0.569711682 | 28.45911386 | 20.35676 | 7.218591556 | 182.4421178 | 2.22868 | 2.99 | 3.61 | 0 | 0 | 0.022434804 | 0.05
YEGTEK | None | core-mof-ddec-2829 | 20 | 1.558064506 | 54.89596617 | 15.8426 | 1.434670984 | 71.66689079 | 1.57194 | 3.29 | 5.83 | 0 | 0 | 0.165400715 | 0.26
CENPUI | None | core-mof-ddec-283 | 20 | 5.287422967 | 118.4989206 | 20.07433 | 2.881549981 | 101.526907 | 0.999903 | 4.06 | 6.2 | 848.957 | 849.039 | 0.360034923 | 0.36
YEGYIU | None | core-mof-ddec-2830 | 20 | 0.502501182 | 22.17146629 | 19.87513 | 4.658377363 | 104.401084 | 1.96853 | 3.01 | 3.73 | 0 | 0 | 0.030479596 | 0.06
YEKXET | ZnO | core-mof-ddec-2831 | 20 | 4.959976832 | 109.5335113 | 13.76313 | 1.001443706 | 44.18591673 | 0.985188 | 5.02 | 6.45 | 2093.06 | 2124.52 | 0.649622204 | 0.64
YELYOE | None | core-mof-ddec-2832 | 20 | 2.147659174 | 104.511903 | 20.7821 | 9.018782611 | 199.1660365 | 2.17111 | 3.59 | 5.04 | 0 | 0 | 0.1658138 | 0.36
YEMJAC | None | core-mof-ddec-2833 | 20 | 3.283607532 | 117.2016231 | 15.37068 | 1.775761431 | 86.41418 | 1.59244 | 6.51 | 6.88 | 1361.24 | 854.812 | 0.326542915 | 0.52
YEQRER | None | core-mof-ddec-2834 | 20 | 1.318022758 | 34.25893892 | 8.4029 | 4.87782066 | 174.1037847 | 1.15967 | 4.7 | 5.87 | 2449.23 | 2112 | 0.534634853 | 0.62
YERJEL | None | core-mof-ddec-2835 | 20 | 1.033693489 | 31.51390358 | 23.69981 | 6.877892715 | 178.7748391 | 1.36018 | 2.52 | 3.49 | 0 | 0 | 0.051463777 | 0.07
YEWWUU | None | core-mof-ddec-2836 | 20 | 0.110603972 | 7.818914133 | 9.75292 | 1.56990437 | 47.86120401 | 3.15396 | 2.73 | 3.51 | 0 | 0 | 0.06975358 | 0.22
YEYBOV | None | core-mof-ddec-2837 | 20 | 1.167651251 | 39.37096476 | 17.84405 | 0.730043625 | 51.60889174 | 1.50434 | 4.18 | 4.8 | 377.826 | 251.157 | 0.073121768 | 0.11
YEYFEP | None | core-mof-ddec-2838 | 20 | 4.191069832 | 112.3100222 | 13.73167 | 1.782605614 | 60.10604854 | 1.19557 | 4.14 | 6.98 | 1904.23 | 1592.73 | 0.493488462 | 0.59
YEZFIU | None | core-mof-ddec-2839 | 20 | 3.153780917 | 81.91589451 | 14.2383 | 8.342004458 | 223.5445229 | 1.15876 | 3.87 | 7.76 | 1274.85 | 1100.18 | 0.353826504 | 0.41
CERMIV | None | core-mof-ddec-284 | 20 | 1.542399274 | 58.63141621 | 16.2916 | 6.400649773 | 166.249643 | 1.69595 | 3.15 | 6.15 | 0 | 0 | 0.159202807 | 0.27
YEZKEV | None | core-mof-ddec-2840 | 20 | 3.865987031 | 94.93893923 | 18.52414 | 2.823563987 | 107.3324904 | 1.09565 | 3.43 | 5.98 | 0 | 0 | 0.301191074 | 0.33
YEZKIZ | None | core-mof-ddec-2841 | 20 | 3.634861533 | 90.99773392 | 18.6923 | 4.728009227 | 116.108041 | 1.11694 | 3.34 | 5.89 | 0 | 0 | 0.277544004 | 0.31
YEZKOF | None | core-mof-ddec-2842 | 20 | 3.414606684 | 89.37519819 | 18.15195 | 4.571691956 | 114.4510195 | 1.16779 | 3.29 | 6.11 | 0 | 0 | 0.27402187 | 0.32
YICGOI | None | core-mof-ddec-2843 | 20 | 3.299445227 | 82.51953931 | 22.11578 | 4.613593109 | 120.7579193 | 1.11585 | 2.63 | 5.21 | 0 | 0 | 0.215082672 | 0.24
YICREI | None | core-mof-ddec-2844 | 20 | 3.243889136 | 133.9633587 | 18.50922 | 2.979878956 | 74.52714674 | 1.84239 | 5.57 | 5.85 | 1212.05 | 657.866 | 0.244247961 | 0.45
YICTUZ | None | core-mof-ddec-2845 | 20 | 0.307861635 | 25.10081855 | 15.01834 | 3.393687627 | 140.1496086 | 3.63701 | 2.59 | 3.72 | 0 | 0 | 0.054990225 | 0.2
YIKLUZ | None | core-mof-ddec-2846 | 20 | 0.740948332 | 28.78265992 | 17.23359 | 1.086888854 | 88.61708244 | 1.73294 | 2.69 | 3.82 | 0 | 0 | 0.126951885 | 0.22
YILJAG | ZnO | core-mof-ddec-2847 | 20 | 5.289550901 | 93.39816033 | 13.17868 | 2.067976738 | 80.3320132 | 0.787709 | 6 | 9.11 | 2171.41 | 2756.61 | 0.787092695 | 0.62
YISFEL | None | core-mof-ddec-2848 | 20 | 0.81287506 | 32.22107452 | 13.46582 | 12.80389466 | 226.0797237 | 1.76848 | 4.24 | 5.46 | 505.096 | 285.61 | 0.135709762 | 0.24
YIWLEV | None | core-mof-ddec-2849 | 20 | 1.600172889 | 43.84971838 | 10.39195 | 2.394442504 | 94.91189255 | 1.2226 | 5.53 | 6.84 | 1733.36 | 1417.77 | 0.351709472 | 0.43
CESYEF01 | None | core-mof-ddec-285 | 20 | 0.083892341 | 4.295696064 | 16.83388 | 5.77437167 | 158.235759 | 2.28452 | 2.77 | 3.18 | 0 | 0 | 0.013131861 | 0.03
YIWLOF | None | core-mof-ddec-2850 | 20 | 1.60758229 | 44.83318982 | 10.4965 | 0.505492005 | 25.88365042 | 1.24426 | 5.42 | 6.84 | 1695.6 | 1362.74 | 0.33755003 | 0.42
YIWMEW | None | core-mof-ddec-2851 | 20 | 1.608462827 | 47.13170594 | 11.45619 | 5.701469608 | 159.0059002 | 1.30733 | 3.8 | 5.72 | 1487.92 | 1138.14 | 0.336563836 | 0.44
YIWMIA | None | core-mof-ddec-2852 | 20 | 1.590637312 | 45.46488866 | 10.99605 | 5.215359214 | 152.8221683 | 1.27523 | 4.88 | 6.64 | 1596.3 | 1251.78 | 0.368560965 | 0.47
YIWPEZ | None | core-mof-ddec-2853 | 20 | 1.64993064 | 46.37724089 | 10.55224 | 5.27538073 | 150.7852203 | 1.25407 | 5.15 | 6.79 | 1695.69 | 1352.15 | 0.350857608 | 0.44
YOPMAS | None | core-mof-ddec-2854 | 20 | 0.945826099 | 32.0053287 | 19.29577 | 5.74526561 | 161.4913747 | 1.50972 | 2.79 | 3.74 | 0 | 0 | 0.079484938 | 0.12
YUBFOR | None | core-mof-ddec-2855 | 20 | 3.514701651 | 94.3972235 | 14.99451 | 1.370836881 | 46.38705257 | 1.19814 | 4.95 | 8.69 | 1214.3 | 1013.48 | 0.275426912 | 0.33
YUCNEQ | None | core-mof-ddec-2856 | 20 | 2.783331421 | 88.62140258 | 18.21895 | 5.830373119 | 156.5911104 | 1.42054 | 3.2 | 4.01 | 0 | 0 | 0.14079153 | 0.2
YUGLES | None | core-mof-ddec-2857 | 20 | 5.471811529 | 88.05891567 | 11.56427 | 4.434066114 | 141.1808724 | 0.718001 | 6.78 | 10.9 | 2188.78 | 3048.43 | 1.072421905 | 0.77
YUGZEG | None | core-mof-ddec-2858 | 20 | 3.925633448 | 155.9999203 | 25.50228 | 16.20040085 | 260.7161678 | 1.77298 | 3.58 | 4.22 | 0 | 0 | 0.112804431 | 0.2
YUJNIB | None | core-mof-ddec-2859 | 20 | 0.797738972 | 35.95921027 | 20.07874 | 1.885066821 | 74.91027315 | 2.01112 | 2.6 | 3.95 | 0 | 0 | 0.064640598 | 0.13
CESYEF | None | core-mof-ddec-286 | 20 | 0.194808152 | 9.730544304 | 18.10339 | 1.257044824 | 56.66306991 | 2.2285 | 2.88 | 3.29 | 0 | 0 | 0.017949293 | 0.04
YUJNOH | None | core-mof-ddec-2860 | 20 | 1.445305001 | 57.51317055 | 18.38226 | 0.888051224 | 44.35759845 | 1.77541 | 3.46 | 5.28 | 0 | 0 | 0.146445046 | 0.26
YUKBIP01 | None | core-mof-ddec-2861 | 20 | 1.47866418 | 51.11390658 | 18.49669 | 2.762185749 | 109.9159416 | 1.54223 | 4.95 | 5.76 | 513.471 | 332.94 | 0.103745874 | 0.16
YUKKAR | None | core-mof-ddec-2862 | 20 | 4.608854866 | 118.5187982 | 17.0058 | 1.904628597 | 65.83848413 | 1.1473 | 4.35 | 5.86 | 1376.62 | 1199.87 | 0.331212412 | 0.38
YUPSIM | None | core-mof-ddec-2863 | 20 | 1.007575824 | 37.44399076 | 15.27423 | 5.719945256 | 147.0909926 | 1.65801 | 4.61 | 5.52 | 542.788 | 327.374 | 0.120626534 | 0.2
YURJUR | None | core-mof-ddec-2864 | 20 | 4.196468476 | 64.29119688 | 10.95203 | 1.925605614 | 71.56023109 | 0.683521 | 8.48 | 13.69 | 1927.81 | 2820.41 | 1.082629502 | 0.74
YURKAY | None | core-mof-ddec-2865 | 20 | 5.096677083 | 98.01977491 | 12.3848 | 15.62391612 | 239.3632344 | 0.858047 | 7.53 | 8.23 | 2261.58 | 2635.73 | 0.839114874 | 0.72
YUSGID | ZnO | core-mof-ddec-2866 | 20 | 2.573224227 | 83.3567513 | 20.75309 | 12.67673909 | 243.8002432 | 1.44519 | 3.72 | 4.5 | 0 | 0 | 0.117631592 | 0.17
YUVSUE | None | core-mof-ddec-2867 | 20 | 2.830801148 | 78.31840973 | 15.85852 | 2.558968251 | 82.89494474 | 1.23436 | 4.59 | 5.76 | 1055.25 | 854.898 | 0.291649114 | 0.36
YUWHOO | None | core-mof-ddec-2868 | 20 | 9.12e-05 | 0.003438609 | 0 | 4.594363624 | 127.110042 | 1.68156 | 2.51 | 2.93 | 0 | 0 | 0.005946859 | 0.01
YUWKEH | None | core-mof-ddec-2869 | 20 | 0.830069495 | 33.92806232 | 21.22134 | 0.000894097 | 0.033698366 | 1.82361 | 2.93 | 3.64 | 0 | 0 | 0.049352658 | 0.09
CETFOX | None | core-mof-ddec-287 | 20 | 2.986201217 | 91.10299832 | 15.63547 | 1.139191117 | 46.56302568 | 1.36113 | 5.06 | 5.9 | 1207.38 | 887.04 | 0.264486125 | 0.36
YUWKIL | None | core-mof-ddec-2870 | 20 | 0.758968117 | 32.23781547 | 21.41396 | 4.853391989 | 148.0672366 | 1.89504 | 2.88 | 3.59 | 0 | 0 | 0.047492401 | 0.09
YUXQOY | None | core-mof-ddec-2871 | 20 | 5.48943736 | 108.2598777 | 12.98771 | 1.073948127 | 45.61685893 | 0.879883 | 5.77 | 7.81 | 1948.55 | 2214.56 | 0.70463914 | 0.62
ZADDAJ | None | core-mof-ddec-2872 | 20 | 0.58192836 | 18.88407339 | 14.20587 | 11.08981503 | 218.7076634 | 1.44779 | 3.05 | 3.58 | 0 | 0 | 0.151955739 | 0.22
ZARZAV | None | core-mof-ddec-2873 | 20 | 2.97392638 | 88.26085735 | 19.59801 | 2.860601629 | 92.82897147 | 1.32405 | 3.95 | 5.22 | 658.032 | 496.983 | 0.234130131 | 0.31
ZASJAG | None | core-mof-ddec-2874 | 20 | 3.331153538 | 90.03866935 | 14.56047 | 2.836004941 | 84.1675938 | 1.20593 | 8.07 | 8.33 | 1124.48 | 932.464 | 0.29852479 | 0.36
ZASTUK | None | core-mof-ddec-2875 | 20 | 3.331864785 | 92.18025459 | 19.13002 | 5.660329262 | 152.9946035 | 1.23434 | 3.96 | 5.34 | 679.022 | 550.11 | 0.251146362 | 0.31
ZAVMIU | None | core-mof-ddec-2876 | 20 | 0.875505673 | 34.15622753 | 12.00241 | 3.146606004 | 87.05483604 | 1.74059 | 2.9 | 5.45 | 0 | 0 | 0.235552313 | 0.41
ZAVPIX | None | core-mof-ddec-2877 | 20 | 3.353132289 | 96.39594265 | 15.80939 | 3.566474353 | 139.139372 | 1.2826 | 4.44 | 5.34 | 1318.39 | 1027.9 | 0.366443162 | 0.47
ZAZBUZ | Cu-Cu | core-mof-ddec-2878 | 20 | 4.142693867 | 108.7082375 | 16.02421 | 5.619094554 | 161.5378905 | 1.17074 | 5.7 | 6.79 | 1315.63 | 1123.76 | 0.324581034 | 0.38
ZEBMAW | None | core-mof-ddec-2879 | 20 | 5.359206699 | 123.4450586 | 16.57464 | 6.293344765 | 165.143368 | 1.02768 | 3.81 | 7.11 | 1387.99 | 1350.61 | 0.486532773 | 0.5
CETFUD | None | core-mof-ddec-288 | 20 | 3.347257745 | 107.1618181 | 19.81798 | 7.445272149 | 171.495915 | 1.42835 | 4.11 | 4.79 | 842.198 | 589.631 | 0.161024959 | 0.23
ZECKOJ | None | core-mof-ddec-2880 | 20 | 4.443739607 | 66.88653509 | 9.7407 | 3.336026271 | 106.8022446 | 0.671545 | 7.76 | 10.01 | 2134.54 | 3178.56 | 1.027481405 | 0.69
ZEDHIB | ZnO | core-mof-ddec-2881 | 20 | 2.845754732 | 87.529332 | 19.84267 | 16.63900102 | 250.4478714 | 1.37217 | 3.34 | 4.96 | 0 | 0 | 0.196768622 | 0.27
ZEDQOQ | None | core-mof-ddec-2882 | 20 | 0.41523221 | 19.19836151 | 18.99813 | 3.009239779 | 92.55778253 | 2.06282 | 3.1 | 3.4 | 0 | 0 | 0.048477327 | 0.1
ZEDRAD | None | core-mof-ddec-2883 | 20 | 1.602030602 | 89.07578904 | 23.33624 | 1.222580522 | 56.5263057 | 2.48068 | 2.81 | 3.71 | 0 | 0 | 0.056436138 | 0.14
ZEDROR | ZnO | core-mof-ddec-2884 | 20 | 4.292542599 | 119.7775822 | 20.7075 | 1.742478509 | 96.88494585 | 1.24486 | 3.57 | 5.08 | 0 | 0 | 0.281156114 | 0.35
ZEFVEN | None | core-mof-ddec-2885 | 20 | 1.048706789 | 48.00510787 | 19.78387 | 4.356758718 | 121.569446 | 2.04226 | 2.5 | 5.15 | 0 | 0 | 0.073448043 | 0.15
ZEFVOX | None | core-mof-ddec-2886 | 20 | 1.04509942 | 47.11511058 | 19.99934 | 1.021651324 | 46.76662965 | 2.01135 | 2.5 | 5.15 | 0 | 0 | 0.074576777 | 0.15
ZEJCUO | None | core-mof-ddec-2887 | 20 | 0.877978643 | 42.15789654 | 24.24176 | 1.0281683 | 46.3518228 | 2.14228 | 2.6 | 3.46 | 0 | 0 | 0.046679239 | 0.1
ZEKRIS | None | core-mof-ddec-2888 | 20 | 4.997274586 | 115.8911131 | 17.41083 | 1.698301178 | 81.54732004 | 1.03468 | 4.82 | 5.65 | 1123.99 | 1086.32 | 0.425252252 | 0.44
ZEKROY | None | core-mof-ddec-2889 | 20 | 0 | 0 | 0 | 5.618924557 | 130.3077128 | 1.50594 | 1.48 | 2.67 | 0 | 0 | 0 | 0
CETVAA | None | core-mof-ddec-289 | 20 | 1.98707852 | 57.37749889 | 22.68039 | 0 | 0 | 1.2883 | 3.29 | 4.45 | 0 | 0 | 0.124194675 | 0.16
ZERNAN | None | core-mof-ddec-2890 | 20 | 1.559790447 | 54.109375 | 21.10364 | 1.566412214 | 45.23063087 | 1.54771 | 2.54 | 4.25 | 0 | 0 | 0.090456222 | 0.14
ZERNOB | None | core-mof-ddec-2891 | 20 | 1.35334518 | 53.14986011 | 20.31522 | 1.733715548 | 60.142864 | 1.75217 | 2.65 | 4.35 | 0 | 0 | 0.085608132 | 0.15
ZERNUH | None | core-mof-ddec-2892 | 20 | 1.355742276 | 51.46954137 | 19.18521 | 1.482389631 | 58.21781662 | 1.69378 | 2.62 | 4.72 | 0 | 0 | 0.094463271 | 0.16
ZERQOE | None | core-mof-ddec-2893 | 20 | 1.936147505 | 67.93065562 | 24.94603 | 1.721014249 | 65.33676467 | 1.56535 | 4.03 | 4.5 | 255.382 | 163.146 | 0.089436867 | 0.14
ZESFUY | None | core-mof-ddec-2894 | 20 | 6.256402634 | 121.4105029 | 13.69497 | 0.813970774 | 28.55855156 | 0.865768 | 8.12 | 9.56 | 1605.29 | 1854.18 | 0.646824553 | 0.56
ZETPUL | None | core-mof-ddec-2895 | 20 | 0.505127085 | 27.11512399 | 19.64326 | 11.12370593 | 215.8644207 | 2.39493 | 2.77 | 4.39 | 0 | 0 | 0.037579386 | 0.09
ZETQIA | None | core-mof-ddec-2896 | 20 | 0.540042054 | 26.38627102 | 19.19905 | 1.241838187 | 66.66163315 | 2.1799 | 2.7 | 4.39 | 0 | 0 | 0.041286298 | 0.09
ZEXKUK | None | core-mof-ddec-2897 | 20 | 4.40315839 | 108.7605843 | 18.53297 | 1.340440736 | 65.49347828 | 1.10203 | 4.12 | 5.44 | 1067.09 | 968.291 | 0.31759571 | 0.35
ZEZPUR | None | core-mof-ddec-2898 | 20 | 3.666174202 | 103.438399 | 15.58284 | 5.101657069 | 126.0139097 | 1.25879 | 4.74 | 6.87 | 1347.45 | 1070.44 | 0.357486157 | 0.45
ZEZQEC | None | core-mof-ddec-2899 | 20 | 3.727117193 | 104.3576246 | 15.57802 | 5.565867722 | 157.0368495 | 1.2492 | 4.77 | 6.82 | 1333 | 1067.08 | 0.360230548 | 0.45
AFOTUL | None | core-mof-ddec-29 | 20 | 4.982921377 | 118.353787 | 15.85978 | 5.555690307 | 155.556859 | 1.05969 | 6.81 | 8.8 | 1476.05 | 1392.91 | 0.490709547 | 0.52
CEYPUT | None | core-mof-ddec-290 | 20 | 3.927016101 | 106.2116197 | 20.41984 | 8.096673047 | 192.3112658 | 1.20669 | 3.83 | 5.37 | 698.332 | 578.719 | 0.25690111 | 0.31
ZIBGIC | None | core-mof-ddec-2900 | 20 | 0.04082623 | 1.516377305 | 17.70306 | 3.118850863 | 84.3536653 | 1.65712 | 2.45 | 3.15 | 0 | 0 | 0.018103698 | 0.03
ZIDDIB | None | core-mof-ddec-2901 | 20 | 1.781158378 | 76.3178012 | 26.888 | 0.263529381 | 9.788069495 | 1.91164 | 2.41 | 4.56 | 0 | 0 | 0.10985332 | 0.21
ZIDVAL | None | core-mof-ddec-2902 | 20 | 2.224547596 | 66.77128032 | 20.66916 | 0.691443684 | 29.6264848 | 1.33917 | 3.58 | 5.33 | 0 | 0 | 0.179215484 | 0.24
CEZMUR | None | core-mof-ddec-291 | 20 | 0 | 0 | 0 | 1.716152259 | 51.51145508 | 2.52289 | 1.08 | 2.02 | 0 | 0 | 0 | 0
ZIGFEC | None | core-mof-ddec-2914 | 20 | 4.643299992 | 83.1611154 | 12.53537 | 0 | 0 | 0.799051 | 6.84 | 12.81 | 1893.05 | 2369.12 | 0.926098584 | 0.74
ZIGWUJ | None | core-mof-ddec-2915 | 20 | 2.432261563 | 72.0720047 | 17.23429 | 13.60342634 | 243.6362306 | 1.32203 | 3.34 | 5.42 | 0 | 0 | 0.242051996 | 0.32
ZIHTEP | None | core-mof-ddec-2916 | 20 | 1.622779764 | 40.37210292 | 18.24121 | 3.099785835 | 91.85187262 | 1.10997 | 3.49 | 4.35 | 0 | 0 | 0.10811103 | 0.12
ZIJVOF01 | None | core-mof-ddec-2917 | 20 | 3.702625837 | 101.6847109 | 18.63585 | 2.336407091 | 58.12598211 | 1.22527 | 3.42 | 5.28 | 0 | 0 | 0.301974259 | 0.37
ZIJVOF02 | None | core-mof-ddec-2918 | 20 | 3.604494004 | 99.03721101 | 18.6214 | 5.140974465 | 141.1858841 | 1.22585 | 3.37 | 5.28 | 0 | 0 | 0.301831382 | 0.37
ZIKJIO | None | core-mof-ddec-2919 | 20 | 6.789846615 | 119.1566184 | 13.62124 | 4.988725154 | 137.0703975 | 0.782965 | 5.59 | 7.08 | 2225.55 | 2842.46 | 0.842949557 | 0.66
CEZNAY | None | core-mof-ddec-292 | 20 | 0.896665106 | 42.49503413 | 16.71677 | 13.66259896 | 239.7681691 | 2.11441 | 2.94 | 5.02 | 0 | 0 | 0.094589034 | 0.2
ZIKJOU | None | core-mof-ddec-2920 | 20 | 6.279049087 | 136.4878347 | 16.92864 | 1.675657193 | 79.41327164 | 0.969805 | 3.96 | 5.82 | 1225 | 1263.14 | 0.536190265 | 0.52
ZILBAZ | None | core-mof-ddec-2921 | 20 | 3.893074862 | 87.23374107 | 17.85186 | 8.799274692 | 191.2700367 | 0.999721 | 4.29 | 4.99 | 705.045 | 705.242 | 0.280078142 | 0.28
ZILBED | None | core-mof-ddec-2922 | 20 | 6.044421494 | 129.1076512 | 18.30691 | 6.221834954 | 139.4152331 | 0.952981 | 3.81 | 4.97 | 675.508 | 708.837 | 0.430228934 | 0.41
ZIMJOW | None | core-mof-ddec-2923 | 20 | 1.608397767 | 61.38838617 | 16.99285 | 7.952657352 | 169.8671928 | 1.70284 | 3.18 | 4.93 | 0 | 0 | 0.152686101 | 0.26
ZISYAD | None | core-mof-ddec-2924 | 20 | 3.831963848 | 110.7033605 | 19.17622 | 2.858678338 | 109.1083645 | 1.28892 | 4.92 | 5.91 | 960.286 | 745.031 | 0.279303603 | 0.36
ZNGLUD01 | ZnO | core-mof-ddec-2925 | 20 | 0.22159171 | 8.370019848 | 20.10996 | 3.490383987 | 100.8353033 | 1.68506 | 2.6 | 3.16 | 0 | 0 | 0.029672534 | 0.05
ZNGLUD | ZnO | core-mof-ddec-2926 | 20 | 0.319239052 | 11.83637017 | 20.38719 | 1.521902527 | 57.48569902 | 1.65404 | 2.66 | 3.19 | 0 | 0 | 0.030229015 | 0.05
ZURQOS | None | core-mof-ddec-2927 | 20 | 3.595966156 | 105.2767129 | 18.26791 | 1.896110679 | 70.30176216 | 1.30618 | 3.69 | 4.62 | 0 | 0 | 0.199053729 | 0.26
CICYIX | None | core-mof-ddec-293 | 20 | 0.345671785 | 15.93355398 | 19.25492 | 4.282872694 | 125.3868194 | 2.0565 | 2.72 | 3.24 | 0 | 0 | 0.024313153 | 0.05
CIDKUX | None | core-mof-ddec-294 | 20 | 3.301144277 | 77.43973096 | 13.01725 | 1.744369165 | 80.40575325 | 1.04661 | 8.3 | 9.18 | 1526.93 | 1458.94 | 0.55417013 | 0.58
CIFDOM | None | core-mof-ddec-295 | 20 | 5.201762384 | 114.256882 | 15.69758 | 7.926360411 | 185.9401366 | 0.979977 | 4.03 | 5.56 | 1443.5 | 1472.99 | 0.530624698 | 0.52
CIFDUS | None | core-mof-ddec-296 | 20 | 4.987800912 | 109.7985697 | 15.45268 | 7.686084016 | 168.8250885 | 0.982136 | 4.13 | 6.08 | 1350.11 | 1374.67 | 0.519276353 | 0.51
CIFJAE | None | core-mof-ddec-297 | 20 | 4.360142661 | 114.6380499 | 16.60028 | 8.009142236 | 176.3086333 | 1.17303 | 5.17 | 5.81 | 1156.85 | 986.203 | 0.383621902 | 0.45
CIFMEL | None | core-mof-ddec-298 | 20 | 3.779014818 | 64.47063566 | 9.67403 | 5.647128519 | 148.4758301 | 0.761139 | 5.76 | 8.24 | 2594.02 | 3408.07 | 0.985365354 | 0.75
CIGDUT | None | core-mof-ddec-299 | 20 | 2.627538491 | 102.2532752 | 19.05182 | 14.028072 | 239.3212947 | 1.73625 | 3.73 | 5.05 | 134.783 | 77.6287 | 0.207343413 | 0.36
ABAVOP | None | core-mof-ddec-3 | 20 | 1.865514084 | 65.47703217 | 24.19838 | 3.293278878 | 128.1612249 | 1.56594 | 2.44 | 3.54 | 0 | 0 | 0.076631289 | 0.12
AFOVAT | None | core-mof-ddec-30 | 20 | 5.084780548 | 118.6157153 | 16.28282 | 1.941845648 | 68.15616725 | 1.04077 | 6.55 | 8.33 | 1444.52 | 1387.94 | 0.490021811 | 0.51
CIGFEF | None | core-mof-ddec-300 | 20 | 3.090275461 | 108.3395427 | 18.34169 | 8.001106364 | 186.6465909 | 1.56415 | 3.7 | 5.08 | 0 | 0 | 0.242943452 | 0.38
CIGYAU | None | core-mof-ddec-301 | 20 | 0.93142136 | 33.28324139 | 25.58168 | 3.766350581 | 132.0415298 | 1.59429 | 2.67 | 3.88 | 0 | 0 | 0.056451461 | 0.09
CIJVOH01 | None | core-mof-ddec-302 | 20 | 2.667892283 | 85.29687837 | 12.39924 | 0.853529908 | 30.49988243 | 1.42641 | 4.44 | 5.73 | 1957.1 | 1372.05 | 0.406615209 | 0.58
CIJVOH | None | core-mof-ddec-303 | 20 | 2.58003225 | 83.45785589 | 12.33088 | 7.446190809 | 238.0668949 | 1.44318 | 4.4 | 5.67 | 1855.44 | 1285.66 | 0.388031985 | 0.56
CILDAD | None | core-mof-ddec-304 | 20 | 0.002048594 | 0.101233725 | 11.48451 | 7.266235853 | 235.045304 | 2.20473 | 2.5 | 3.07 | 0 | 0 | 0.013607108 | 0.03
CISMAT01 | None | core-mof-ddec-305 | 20 | 3.058898266 | 106.1457136 | 23.60036 | 0.017985956 | 0.888797787 | 1.54817 | 2.54 | 4.09 | 0 | 0 | 0.109807063 | 0.17
CITXUZ | Cu-Cu | core-mof-ddec-306 | 20 | 2.690928577 | 74.0242304 | 18.76883 | 2.640715205 | 91.63449571 | 1.22731 | 2.76 | 5.81 | 0 | 0 | 0.260732822 | 0.32
CITZIP | None | core-mof-ddec-307 | 20 | 3.045728704 | 97.37235295 | 15.29566 | 3.690541192 | 101.5223792 | 1.42635 | 5.87 | 6.79 | 1193.04 | 836.428 | 0.301468784 | 0.43
CIVTEH | None | core-mof-ddec-308 | 20 | 4.430773462 | 105.3555301 | 18.22594 | 4.782976423 | 152.9123942 | 1.06088 | 4.02 | 5.39 | 821.731 | 774.575 | 0.339340925 | 0.36
CIWYUD | None | core-mof-ddec-309 | 20 | 3.034741381 | 96.05383094 | 15.87819 | 5.725110634 | 136.1324542 | 1.41213 | 4.57 | 7.11 | 1072.35 | 759.389 | 0.28326004 | 0.4
AFOVIB | None | core-mof-ddec-31 | 20 | 4.924340617 | 120.8375848 | 15.96901 | 4.506864087 | 142.6485841 | 1.0948 | 6.74 | 8.79 | 1456.64 | 1330.5 | 0.474972598 | 0.52
CODFEH | None | core-mof-ddec-310 | 20 | 1.631766296 | 54.44751278 | 18.62924 | 7.678601444 | 188.4239384 | 1.48867 | 3.49 | 3.79 | 0 | 0 | 0.114195893 | 0.17
CODROD | None | core-mof-ddec-311 | 20 | 2.200277565 | 93.14481192 | 18.82609 | 2.89580449 | 96.62495935 | 1.88869 | 3.84 | 4.34 | 404.11 | 213.963 | 0.137661554 | 0.26
CODRUJ | None | core-mof-ddec-312 | 20 | 2.211384577 | 95.32377894 | 18.69561 | 2.486548619 | 105.2635845 | 1.92319 | 3.79 | 4.33 | 397.999 | 206.947 | 0.135192051 | 0.26
COGWEB | ZnO | core-mof-ddec-316 | 20 | 5.563078858 | 114.9725173 | 15.39425 | 2.440770165 | 105.211657 | 0.922041 | 5.7 | 6.37 | 1604.26 | 1739.9 | 0.585657254 | 0.54
COJHIT | None | core-mof-ddec-317 | 20 | 5.946112098 | 95.48440794 | 12.16594 | 8.480882164 | 175.2749504 | 0.716453 | 9.36 | 10.09 | 1626.51 | 2270.22 | 0.92120488 | 0.66
COMDOY | None | core-mof-ddec-318 | 20 | 4.811873866 | 132.328822 | 18.00291 | 14.76951589 | 237.1732078 | 1.22694 | 5.54 | 6.12 | 1165.85 | 950.215 | 0.326014312 | 0.4
COMGUH | None | core-mof-ddec-319 | 20 | 0.470738803 | 20.66302683 | 16.27252 | 5.087182572 | 139.8999425 | 1.95837 | 2.48 | 4.79 | 0 | 0 | 0.056169161 | 0.11
AFOVOH | None | core-mof-ddec-32 | 20 | 5.006730668 | 117.623914 | 15.67387 | 1.085484815 | 47.64723389 | 1.04816 | 6.85 | 8.79 | 1497.88 | 1429.05 | 0.496107465 | 0.52
COWMAD | None | core-mof-ddec-320 | 20 | 3.546697899 | 97.21727609 | 13.12907 | 8.016604264 | 188.3353496 | 1.22293 | 5.58 | 6.74 | 1847.49 | 1510.71 | 0.457916643 | 0.56
COWMIL | None | core-mof-ddec-321 | 20 | 3.677968278 | 102.0758376 | 13.48767 | 7.57428876 | 207.6161383 | 1.23822 | 5.53 | 6.74 | 1855.2 | 1498.29 | 0.460338227 | 0.57
COWMOR | None | core-mof-ddec-322 | 20 | 3.407703539 | 95.23996412 | 12.98374 | 7.568934261 | 210.0630691 | 1.24692 | 5.56 | 6.72 | 1855.71 | 1488.23 | 0.449106599 | 0.56
COWMUX | None | core-mof-ddec-323 | 20 | 3.455215159 | 97.57232218 | 13.19821 | 7.339647256 | 205.1316182 | 1.25989 | 5.53 | 6.71 | 1860.24 | 1476.51 | 0.444483249 | 0.56
COWXOC | None | core-mof-ddec-324 | 20 | 2.210069668 | 63.59120589 | 17.87501 | 7.304002241 | 206.258779 | 1.28374 | 2.91 | 5.83 | 0 | 0 | 0.194743484 | 0.25
COXQUB | None | core-mof-ddec-325 | 20 | 1.442690212 | 55.76017779 | 21.46053 | 2.844250542 | 81.83874221 | 1.72439 | 2.84 | 4 | 0 | 0 | 0.075388978 | 0.13
COXXIX | None | core-mof-ddec-326 | 20 | 1.253659245 | 40.57489932 | 13.16428 | 2.146931531 | 82.97920293 | 1.444 | 3.9 | 5 | 538.634 | 373.016 | 0.193905817 | 0.28
COYCEZ | None | core-mof-ddec-327 | 20 | 3.998253232 | 104.3910213 | 15.75515 | 3.602777483 | 116.6045193 | 1.16488 | 4.26 | 6.3 | 1350.98 | 1159.76 | 0.386305886 | 0.45
COYCID | None | core-mof-ddec-328 | 20 | 3.704117636 | 77.30400077 | 12.19679 | 6.279614087 | 163.9554299 | 0.931123 | 6.96 | 9.57 | 1702.98 | 1828.95 | 0.6551229 | 0.61
COYTEQ | None | core-mof-ddec-329 | 20 | 3.057837119 | 122.5296619 | 22.54349 | 10.13178853 | 211.4478712 | 1.78776 | 3.38 | 3.84 | 0 | 0 | 0.195775719 | 0.35
AFOYOK | None | core-mof-ddec-33 | 20 | 4.660437319 | 102.3101742 | 14.59566 | 2.366591313 | 94.8309613 | 0.979448 | 5.72 | 7.73 | 1336.77 | 1364.82 | 0.449232629 | 0.44
COYTIU | None | core-mof-ddec-330 | 20 | 3.019665042 | 121.5047236 | 22.92156 | 8.604746171 | 188.8992426 | 1.79522 | 3.33 | 3.82 | 0 | 0 | 0.189391829 | 0.34
COYTOA | None | core-mof-ddec-331 | 20 | 2.944763595 | 124.1867577 | 23.04749 | 2.373604385 | 95.50865432 | 1.88149 | 3.22 | 3.79 | 0 | 0 | 0.180707843 | 0.34
COYVAO01 | None | core-mof-ddec-332 | 20 | 1.955930649 | 84.33383481 | 19.83186 | 2.227466169 | 93.93684502 | 1.92367 | 3.26 | 4.95 | 0 | 0 | 0.155951904 | 0.3
COYVAO | None | core-mof-ddec-333 | 20 | 1.968424591 | 84.87253592 | 19.9825 | 2.172426595 | 93.66848753 | 1.92367 | 3.28 | 5.01 | 0 | 0 | 0.161150301 | 0.31
COYVES01 | None | core-mof-ddec-334 | 20 | 1.69790931 | 73.97905666 | 20.27236 | 2.209232062 | 95.25542832 | 1.94391 | 3.02 | 4.86 | 0 | 0 | 0.138895319 | 0.27
COYVES | None | core-mof-ddec-335 | 20 | 1.732432751 | 75.48326632 | 20.03041 | 1.960727366 | 85.43021704 | 1.94391 | 3.06 | 4.87 | 0 | 0 | 0.14403959 | 0.28
CUCSAU | None | core-mof-ddec-336 | 20 | 4.110448814 | 77.41774612 | 17.06918 | 1.963119477 | 85.53444295 | 0.840322 | 4.21 | 5.58 | 968.591 | 1152.64 | 0.321305404 | 0.27
CUGLTM01 | None | core-mof-ddec-337 | 20 | 0.137657732 | 5.197327016 | 19.55899 | 5.420112145 | 102.0844402 | 1.68446 | 2.64 | 3.16 | 0 | 0 | 0.035619724 | 0.06
CUGLTM02 | None | core-mof-ddec-338 | 20 | 0.098585594 | 3.714017906 | 19.0228 | 1.016960558 | 38.39578422 | 1.68079 | 2.57 | 3.14 | 0 | 0 | 0.029747916 | 0.05
CUGLTM | None | core-mof-ddec-339 | 20 | 0.124418468 | 4.654743218 | 19.25303 | 0.717695936 | 27.03777953 | 1.66914 | 2.69 | 3.18 | 0 | 0 | 0.035946655 | 0.06
AFUPEX | None | core-mof-ddec-34 | 20 | 3.961791783 | 123.1124612 | 14.80532 | 0.957886414 | 35.8364427 | 1.38641 | 4.59 | 5.43 | 1789.56 | 1290.79 | 0.425559539 | 0.59
CUHPUR | None | core-mof-ddec-340 | 20 | 5.562718231 | 111.2620618 | 13.22245 | 6.347962839 | 197.2625951 | 0.89237 | 5.84 | 7.61 | 1999.35 | 2240.49 | 0.683572957 | 0.61
CUIMDZ01 | None | core-mof-ddec-341 | 20 | 0.657089431 | 24.56062059 | 21.83709 | 11.11146448 | 222.2446646 | 1.66764 | 3.8 | 4.57 | 74.6406 | 44.7582 | 0.023985992 | 0.04
CUKVUA | None | core-mof-ddec-342 | 20 | 0.921293083 | 26.87557369 | 19.65069 | 0.471988473 | 17.64193619 | 1.30151 | 2.56 | 3.41 | 0 | 0 | 0.069150448 | 0.09
CUKYAJ | None | core-mof-ddec-343 | 20 | 2.642460799 | 98.20288783 | 17.81786 | 1.903939036 | 55.54090748 | 1.65805 | 4.29 | 4.72 | 785.806 | 473.933 | 0.223153705 | 0.37
CUMDIY | None | core-mof-ddec-344 | 20 | 1.538834191 | 69.38754185 | 21.31585 | 3.763931969 | 139.8805951 | 2.01174 | 4.26 | 5.06 | 506.897 | 251.969 | 0.07953314 | 0.16
CUMDOE | None | core-mof-ddec-345 | 20 | 1.881685744 | 67.50367603 | 15.42189 | 1.01839047 | 45.92022437 | 1.60054 | 4.97 | 5.66 | 975.346 | 609.386 | 0.156197283 | 0.25
CUNFOH01 | None | core-mof-ddec-346 | 20 | 1.486388443 | 55.05800944 | 10.82012 | 2.922205052 | 104.8313109 | 1.65261 | 5.77 | 8.65 | 1561.19 | 944.682 | 0.284398618 | 0.47
CUNFOH | None | core-mof-ddec-347 | 20 | 1.411569042 | 51.78235252 | 10.45277 | 4.389009577 | 162.5753564 | 1.63668 | 5.64 | 9.09 | 1604.16 | 980.134 | 0.293276633 | 0.48
CUNWEO | None | core-mof-ddec-348 | 20 | 3.36346802 | 92.83608709 | 15.70427 | 4.419277337 | 162.1178774 | 1.23144 | 6.49 | 7.1 | 1015.11 | 824.322 | 0.324822971 | 0.4
CUNXIS10 | None | core-mof-ddec-349 | 20 | 3.224675713 | 137.6823139 | 27.30605 | 5.161096226 | 142.452961 | 1.90489 | 2.77 | 4.73 | 0 | 0 | 0.230984466 | 0.44
AGARUW | None | core-mof-ddec-35 | 20 | 1.838419883 | 73.01532337 | 13.92271 | 1.15025802 | 49.11197278 | 1.77195 | 6.25 | 6.78 | 1107.33 | 624.922 | 0.231383504 | 0.41
CUNXIS | None | core-mof-ddec-350 | 20 | 3.224675713 | 137.6823139 | 27.30605 | 3.449767503 | 137.0121658 | 1.90489 | 2.77 | 4.73 | 0 | 0 | 0.230984466 | 0.44
CUTKOS | ZnO | core-mof-ddec-351 | 20 | 3.555090492 | 94.55862723 | 20.09932 | 1.154753581 | 49.30391743 | 1.18663 | 4.14 | 5.46 | 617.522 | 520.398 | 0.261244027 | 0.31
CUVGIK | None | core-mof-ddec-352 | 20 | 5.69020185 | 130.7449004 | 18.30805 | 3.019535012 | 80.31387283 | 1.02515 | 5.06 | 6.25 | 1207.31 | 1177.69 | 0.331658782 | 0.34
CUVGOQ | None | core-mof-ddec-353 | 20 | 5.796396123 | 130.193519 | 18.29748 | 5.949002506 | 136.6914146 | 1.00212 | 4.54 | 5.6 | 1335.91 | 1333.08 | 0.34925957 | 0.35
CUVTUJ | CPO27 | core-mof-ddec-354 | 20 | 3.492583906 | 92.03629963 | 12.11342 | 5.580154092 | 125.3364819 | 1.17569 | 10.88 | 11.5 | 1433.73 | 1219.48 | 0.527349897 | 0.62
CUVXAT | None | core-mof-ddec-355 | 20 | 4.124001017 | 98.14654644 | 15.44546 | 8.718911598 | 229.7600808 | 1.06179 | 4.78 | 6.51 | 1407.4 | 1325.49 | 0.433230676 | 0.46
CUYHIO | None | core-mof-ddec-356 | 20 | 1.393875772 | 41.03062671 | 21.21087 | 6.415475217 | 152.6810332 | 1.31327 | 3.15 | 3.56 | 0 | 0 | 0.060916643 | 0.08
CUYQIX | None | core-mof-ddec-357 | 20 | 2.080196673 | 61.06492568 | 21.94085 | 2.0331282 | 59.84789023 | 1.30964 | 3.14 | 3.73 | 0 | 0 | 0.083992548 | 0.11
CUYRUK | ZnO | core-mof-ddec-358 | 20 | 0.780226482 | 34.46391146 | 24.15816 | 2.836939779 | 83.27939322 | 1.97065 | 2.86 | 3.96 | 0 | 0 | 0.025372339 | 0.05
CUYVOI | None | core-mof-ddec-359 | 20 | 1.876313322 | 59.93901554 | 21.16783 | 0.804068812 | 35.51706714 | 1.42517 | 2.63 | 4.52 | 0 | 0 | 0.119284015 | 0.17
AGAXOV | Cu-Cu | core-mof-ddec-36 | 20 | 4.712759088 | 93.69545855 | 12.24158 | 2.423190187 | 77.40905133 | 0.887006 | 5.31 | 7.05 | 2429.86 | 2739.39 | 0.800445544 | 0.71
CUYWUP | None | core-mof-ddec-360 | 20 | 6.957376953 | 147.0315599 | 17.16779 | 11.96036249 | 237.786746 | 0.942864 | 4.59 | 7.48 | 1584.84 | 1680.88 | 0.593935074 | 0.56
CUYYAX | None | core-mof-ddec-361 | 20 | 5.147578764 | 133.8915541 | 19.60149 | 8.393275468 | 177.3766741 | 1.16048 | 3.83 | 5.05 | 851.348 | 733.617 | 0.32745071 | 0.38
CUYYEB | None | core-mof-ddec-362 | 20 | 5.141961867 | 133.850793 | 19.4404 | 5.458537611 | 141.9797768 | 1.16139 | 3.82 | 5.05 | 848.925 | 730.953 | 0.318583766 | 0.37
DABWUA | None | core-mof-ddec-366 | 20 | 6.481783676 | 134.7555006 | 16.47537 | 5.419705272 | 141.0807524 | 0.927551 | 3.85 | 6.32 | 1265.37 | 1364.21 | 0.582178231 | 0.54
DACXUB | None | core-mof-ddec-367 | 20 | 2.459277271 | 81.6024403 | 21.75935 | 10.45685541 | 217.3967623 | 1.48041 | 3.23 | 5.16 | 0 | 0 | 0.162117251 | 0.24
DACYAI | None | core-mof-ddec-368 | 20 | 2.447283088 | 80.440497 | 21.48274 | 1.56215358 | 51.83455552 | 1.46649 | 3.3 | 5.21 | 0 | 0 | 0.17047508 | 0.25
DAGDIZ | None | core-mof-ddec-369 | 20 | 2.640916986 | 97.67483994 | 16.75325 | 1.653789888 | 54.35892609 | 1.65009 | 3.59 | 6.54 | 0 | 0 | 0.24241102 | 0.4
AGESIP | None | core-mof-ddec-37 | 20 | 1.343884687 | 68.07872799 | 20.60659 | 3.626634796 | 134.1318092 | 2.26011 | 3.05 | 3.71 | 0 | 0 | 0.070793014 | 0.16
DAGDUL | None | core-mof-ddec-370 | 20 | 3.117103923 | 104.7279908 | 19.52775 | 1.717617656 | 87.01135323 | 1.49897 | 3.54 | 5.27 | 0 | 0 | 0.213479923 | 0.32
DAHTIQ | None | core-mof-ddec-371 | 20 | 0.762473218 | 24.21898439 | 21.01178 | 3.305411855 | 111.0547324 | 1.41716 | 2.56 | 4.21 | 0 | 0 | 0.042338198 | 0.06
DAJHOM | None | core-mof-ddec-372 | 20 | 2.918958349 | 85.13054825 | 21.43399 | 0.58113846 | 18.45911826 | 1.3012 | 3.38 | 4.93 | 0 | 0 | 0.199815555 | 0.26
DAJHUS | None | core-mof-ddec-373 | 20 | 2.049728234 | 60.23106485 | 20.90985 | 2.504600409 | 73.04592272 | 1.31102 | 3.21 | 4.35 | 0 | 0 | 0.152552974 | 0.2
DALCEZ | None | core-mof-ddec-374 | 20 | 1.784521605 | 48.80499117 | 21.53576 | 2.708994367 | 79.60353608 | 1.2202 | 3.16 | 4.2 | 0 | 0 | 0.106539911 | 0.13
DANZOJ | None | core-mof-ddec-375 | 20 | 3.795963753 | 81.10074067 | 14.03765 | 2.388370899 | 65.31970264 | 0.953196 | 4.84 | 11.29 | 1281.63 | 1344.56 | 0.608479263 | 0.58
DAPBIH | None | core-mof-ddec-376 | 20 | 3.766094112 | 83.46419602 | 14.26178 | 8.597500377 | 183.6855391 | 0.988754 | 5.13 | 11.12 | 1347.84 | 1363.17 | 0.606824347 | 0.6
DARCOQ | None | core-mof-ddec-377 | 20 | 5.359734735 | 120.894008 | 15.92947 | 8.441937746 | 187.0902654 | 1.00634 | 4.52 | 7.17 | 1494.93 | 1485.51 | 0.51672397 | 0.52
DARCUW | None | core-mof-ddec-378 | 20 | 4.644837989 | 124.6188477 | 16.39077 | 7.648648457 | 172.5226738 | 1.19701 | 4.42 | 7.19 | 1455.92 | 1216.3 | 0.434415753 | 0.52
DARDAD | None | core-mof-ddec-379 | 20 | 4.623318619 | 123.8346507 | 16.23582 | 6.408292109 | 171.9315033 | 1.19501 | 4.47 | 7.11 | 1459.55 | 1221.37 | 0.435142802 | 0.52
AGUWUV | None | core-mof-ddec-38 | 20 | 2.144112739 | 72.66924896 | 18.42702 | 6.397069979 | 171.3442209 | 1.51212 | 3.32 | 4.5 | 0 | 0 | 0.132264635 | 0.2
DARDEH | None | core-mof-ddec-380 | 20 | 4.746311461 | 117.025259 | 15.60663 | 3.188338661 | 108.0606312 | 1.10002 | 4.62 | 7.44 | 1507.18 | 1370.14 | 0.481809422 | 0.53
DARDOR | None | core-mof-ddec-381 | 20 | 4.568525391 | 116.2671134 | 15.5422 | 7.300152006 | 179.9928611 | 1.13544 | 4.52 | 7.57 | 1475.46 | 1299.46 | 0.449165081 | 0.51
DARFAF | None | core-mof-ddec-382 | 20 | 4.663920489 | 118.6923345 | 15.59361 | 7.019426021 | 178.6415378 | 1.13542 | 4.58 | 7.31 | 1510.04 | 1329.94 | 0.457980307 | 0.52
DARFEJ | None | core-mof-ddec-383 | 20 | 4.653727078 | 121.8178184 | 15.77451 | 6.977217567 | 177.5635419 | 1.16787 | 4.46 | 7.29 | 1476.09 | 1263.92 | 0.445255037 | 0.52
DARFIN | None | core-mof-ddec-384 | 20 | 4.506212326 | 118.8441592 | 15.96692 | 6.667268853 | 174.525092 | 1.17666 | 4.46 | 7.34 | 1442.06 | 1225.55 | 0.433430218 | 0.51
DARFOT | None | core-mof-ddec-385 | 20 | 4.544949346 | 120.6955726 | 16.12261 | 6.597424015 | 173.9965304 | 1.1848 | 4.44 | 7.26 | 1459.63 | 1231.96 | 0.430452397 | 0.51
DATHAJ | None | core-mof-ddec-386 | 20 | 1.266874495 | 53.45771627 | 16.83795 | 6.479763242 | 172.0764468 | 1.88262 | 3.71 | 5.55 | 0 | 0 | 0.122170167 | 0.23
DAVYEG | None | core-mof-ddec-387 | 20 | 0.848209034 | 30.45172462 | 25.40556 | 1.839880067 | 77.63656695 | 1.60174 | 2.54 | 4.85 | 0 | 0 | 0.056188895 | 0.09
DAWBIO | None | core-mof-ddec-388 | 20 | 2.66756642 | 83.98426945 | 19.4067 | 0.158880761 | 5.704010444 | 1.40464 | 4.6 | 5.37 | 684.79 | 487.519 | 0.149504499 | 0.21
DAWBOU | None | core-mof-ddec-389 | 20 | 2.708708168 | 85.24840198 | 19.22324 | 2.598629298 | 81.81388906 | 1.40413 | 4.66 | 5.39 | 703.711 | 501.173 | 0.156680649 | 0.22
AHINIP | None | core-mof-ddec-39 | 20 | 1.522156678 | 42.86684877 | 19.82286 | 2.636086863 | 82.9628659 | 1.25642 | 2.92 | 5.11 | 0 | 0 | 0.119386829 | 0.15
DAWBUA | None | core-mof-ddec-390 | 20 | 3.08274744 | 92.38346082 | 19.61049 | 1.873617262 | 52.76465228 | 1.33702 | 4.43 | 5.52 | 778.079 | 581.948 | 0.172024353 | 0.23
DAWCAH | None | core-mof-ddec-391 | 20 | 3.130541256 | 94.95894269 | 19.73018 | 2.948079356 | 88.34774141 | 1.35332 | 4.39 | 5.49 | 803.675 | 593.857 | 0.169952413 | 0.23
DAWCOV | None | core-mof-ddec-392 | 20 | 6.494990322 | 142.2040946 | 17.5393 | 2.916917747 | 88.47908478 | 0.976829 | 4.38 | 6.44 | 1450.55 | 1484.95 | 0.532334728 | 0.52
DAWDAI | None | core-mof-ddec-393 | 20 | 3.007132324 | 95.47738016 | 21.15747 | 7.738271667 | 169.4250279 | 1.41655 | 3.48 | 5.05 | 0 | 0 | 0.183544527 | 0.26
DAWWEF | None | core-mof-ddec-394 | 20 | 3.428764315 | 82.8291929 | 12.16981 | 3.309207016 | 105.0683449 | 1.07778 | 5.34 | 7.03 | 1934.44 | 1794.84 | 0.547421552 | 0.59
DAWWIJ | None | core-mof-ddec-395 | 20 | 2.262969526 | 74.05873344 | 18.65717 | 8.308589125 | 200.7118799 | 1.4601 | 2.79 | 4.15 | 0 | 0 | 0.212314225 | 0.31
DAXGUG | ZnO | core-mof-ddec-396 | 20 | 3.764820545 | 105.0178623 | 20.99345 | 3.457486215 | 113.150905 | 1.24446 | 2.5 | 4.37 | 0 | 0 | 0.216961574 | 0.27
DAXHIV01 | None | core-mof-ddec-397 | 20 | 5.266570335 | 104.2361982 | 13.18275 | 3.342007301 | 93.22368974 | 0.883035 | 6.97 | 7.68 | 1863.56 | 2110.4 | 0.679474766 | 0.6
DAXHIV | None | core-mof-ddec-398 | 20 | 5.243179004 | 103.658471 | 13.14923 | 11.06819351 | 219.0621863 | 0.882059 | 6.92 | 7.62 | 1880.28 | 2131.69 | 0.680226606 | 0.6
DAXHUH01 | None | core-mof-ddec-399 | 20 | 5.360492717 | 106.9601305 | 13.37191 | 11.04271796 | 218.3162656 | 0.890235 | 6.81 | 7.58 | 1876.39 | 2107.75 | 0.673979343 | 0.6
ABEXIQ | None | core-mof-ddec-4 | 20 | 1.792549424 | 71.82237615 | 16.90387 | 11.04761711 | 220.4376779 | 1.7876 | 4.08 | 4.81 | 597.329 | 334.152 | 0.179010964 | 0.32
AHOKIR01 | None | core-mof-ddec-40 | 20 | 2.99259757 | 129.2566136 | 23.90009 | 2.85126726 | 114.2421999 | 1.92701 | 3.47 | 4.31 | 0 | 0 | 0.0778408 | 0.15
DAXHUH | None | core-mof-ddec-400 | 20 | 5.226463792 | 102.6805916 | 13.13895 | 2.182515766 | 94.2674685 | 0.876532 | 6.79 | 7.5 | 1919.7 | 2190.11 | 0.684515796 | 0.6
DAXKOE | None | core-mof-ddec-401 | 20 | 2.865833406 | 93.91433053 | 19.7295 | 11.06409982 | 217.3684464 | 1.46205 | 2.93 | 4.47 | 0 | 0 | 0.177832495 | 0.26
DAXNOG | ZnO | core-mof-ddec-402 | 20 | 4.164815045 | 118.8626982 | 18.10494 | 3.292404918 | 107.8932233 | 1.2732 | 5.13 | 5.57 | 1106.82 | 869.318 | 0.267043669 | 0.34
DAYYIN | ZIF | core-mof-ddec-403 | 20 | 3.041407492 | 76.36778552 | 15.71853 | 4.218370175 | 120.3911472 | 1.12027 | 4.39 | 6.74 | 1074.57 | 959.204 | 0.312424683 | 0.35
DEBGIA | None | core-mof-ddec-404 | 20 | 3.306880536 | 97.18730386 | 20.95533 | 5.02896843 | 126.274162 | 1.31115 | 3.47 | 4.22 | 0 | 0 | 0.183045418 | 0.24
DEBNUU | None | core-mof-ddec-405 | 20 | 1.164364682 | 45.34052774 | 22.51699 | 3.674084609 | 107.9792189 | 1.73731 | 2.61 | 3.22 | 0 | 0 | 0.063316276 | 0.11
DEFKUU | None | core-mof-ddec-406 | 20 | 2.612587222 | 100.202921 | 16.51515 | 1.975856355 | 76.94012989 | 1.71115 | 4.54 | 5.41 | 1295.89 | 757.32 | 0.187008737 | 0.32
DEGJIK | None | core-mof-ddec-407 | 20 | 2.240268774 | 79.66710938 | 21.25992 | 3.493727305 | 133.9980836 | 1.5866 | 3.84 | 4.5 | 330.73 | 208.452 | 0.107147359 | 0.17
DEHBIC | None | core-mof-ddec-408 | 20 | 0.956280197 | 47.44048293 | 19.74822 | 1.623451253 | 57.73221054 | 2.2133 | 2.99 | 3.97 | 0 | 0 | 0.049699544 | 0.11
DEHLAF | None | core-mof-ddec-409 | 20 | 1.945123404 | 53.88297488 | 21.29604 | 1.583122956 | 78.53777354 | 1.23592 | 2.56 | 5.32 | 0 | 0 | 0.129458217 | 0.16
AHUTIH01 | None | core-mof-ddec-41 | 20 | 1.130289035 | 52.27442623 | 18.05352 | 1.623154378 | 44.96392692 | 2.06338 | 3.25 | 4.18 | 0 | 0 | 0.072696256 | 0.15
DEJCEB | None | core-mof-ddec-410 | 20 | 4.036201785 | 116.1180699 | 20.11551 | 2.044791085 | 94.56897967 | 1.28345 | 2.81 | 4.68 | 0 | 0 | 0.303868479 | 0.39
DEJCIF | None | core-mof-ddec-411 | 20 | 3.438680805 | 105.8221117 | 17.84009 | 3.725139033 | 107.1690608 | 1.37299 | 4.58 | 5.08 | 1017.41 | 741.019 | 0.276768221 | 0.38
DEJROB | None | core-mof-ddec-412 | 20 | 3.500905067 | 89.42473631 | 18.66743 | 3.505294818 | 107.8720942 | 1.13963 | 3.56 | 5.53 | 0 | 0 | 0.272018111 | 0.31
DEJRUH | None | core-mof-ddec-413 | 20 | 4.742258341 | 109.5273006 | 17.66644 | 3.705711976 | 94.65618461 | 1.03045 | 3.78 | 4.98 | 913.699 | 886.701 | 0.359066427 | 0.37
DEKHEH | None | core-mof-ddec-414 | 20 | 4.57632095 | 109.8188 | 18.62316 | 5.546052252 | 128.091742 | 1.07065 | 4.14 | 5.44 | 1043.23 | 974.387 | 0.326904217 | 0.35
DEKHUX | None | core-mof-ddec-415 | 20 | 5.140642498 | 121.2126778 | 17.74984 | 5.439599864 | 130.53506 | 1.052 | 5.42 | 6.73 | 1159.3 | 1101.99 | 0.380228137 | 0.4
DENKOX | None | core-mof-ddec-416 | 20 | 0.001085146 | 0.033719903 | 9.59344 | 6.221096806 | 146.6890186 | 1.38639 | 2.43 | 2.99 | 0 | 0 | 0.014425955 | 0.02
DEPXAY | None | core-mof-ddec-417 | 20 | 5.39863377 | 129.4944651 | 15.79755 | 0.008138594 | 0.252899269 | 1.07008 | 3.95 | 5.3 | 1415.91 | 1323.19 | 0.523325359 | 0.56
DEPXIG | None | core-mof-ddec-418 | 20 | 4.168926977 | 113.4883372 | 17.20917 | 8.675008403 | 208.0833079 | 1.21453 | 4.42 | 5.46 | 1161.24 | 956.119 | 0.39521461 | 0.48
DEQFOU | None | core-mof-ddec-419 | 20 | 3.201977236 | 96.1546896 | 18.89873 | 5.029662998 | 136.9196662 | 1.33979 | 3.99 | 4.43 | 277.275 | 206.954 | 0.201524119 | 0.27
AHUTIH | None | core-mof-ddec-42 | 20 | 0.949553936 | 43.60212939 | 16.84339 | 4.165586156 | 125.0916588 | 2.04865 | 3.27 | 4.19 | 0 | 0 | 0.078100212 | 0.16
DEQVIF | None | core-mof-ddec-420 | 20 | 4.767368363 | 117.7048522 | 17.91934 | 2.030498931 | 93.23754423 | 1.10154 | 5.12 | 6.28 | 1182.75 | 1073.72 | 0.363127984 | 0.4
DEYDOA | None | core-mof-ddec-421 | 20 | 3.219083329 | 91.67466467 | 18.36062 | 6.301442662 | 155.5806728 | 1.27058 | 4.12 | 4.42 | 846.249 | 666.032 | 0.157408428 | 0.2
DEYJIC | None | core-mof-ddec-422 | 20 | 3.870059573 | 109.5047263 | 17.45084 | 4.007491101 | 114.1273354 | 1.26241 | 3.79 | 5.19 | 888.396 | 703.732 | 0.261404773 | 0.33
DEYJOI | None | core-mof-ddec-423 | 20 | 3.982887466 | 111.0246936 | 17.18552 | 5.035212625 | 142.4731506 | 1.24367 | 3.64 | 5.2 | 0 | 0 | 0.273384419 | 0.34
DEYLUQ | None | core-mof-ddec-424 | 20 | 2.207181652 | 80.13852576 | 16.60074 | 5.180021053 | 144.395305 | 1.6199 | 4.67 | 7.28 | 806.501 | 497.87 | 0.209889499 | 0.34
DEYVUA | ZnO | core-mof-ddec-425 | 20 | 7.604258799 | 163.8288631 | 17.13434 | 3.018827045 | 109.6078108 | 0.961151 | 4.44 | 5.36 | 1830.17 | 1904.14 | 0.686676703 | 0.66
DEYXIQ | None | core-mof-ddec-426 | 20 | 3.943525219 | 116.2237134 | 19.66135 | 9.163659348 | 197.4251445 | 1.3149 | 3.32 | 4.51 | 0 | 0 | 0.258574797 | 0.34
DEZKAW | None | core-mof-ddec-427 | 20 | 4.250223577 | 86.81529766 | 14.0494 | 3.584037157 | 105.6288686 | 0.911325 | 3.75 | 8.13 | 1373.14 | 1506.75 | 0.570597756 | 0.52
DEZKEA | None | core-mof-ddec-428 | 20 | 0.914585304 | 29.54707018 | 21.80224 | 9.735469049 | 198.8572196 | 1.44138 | 2.42 | 3.54 | 0 | 0 | 0.076315753 | 0.11
DIBXAO | None | core-mof-ddec-429 | 20 | 1.040312249 | 32.22943816 | 15.47929 | 1.996540247 | 64.50127127 | 1.38221 | 2.62 | 4.2 | 0 | 0 | 0.151930604 | 0.21
AJAYIT | None | core-mof-ddec-43 | 20 | 1.739989077 | 77.3730741 | 17.90305 | 2.690774516 | 83.36165506 | 1.98392 | 4.89 | 7.13 | 680.381 | 342.947 | 0.126013146 | 0.25
DIBXAP | None | core-mof-ddec-430 | 20 | 1.762103497 | 73.85360658 | 21.4821 | 2.007432745 | 89.26564226 | 1.86992 | 3.02 | 4.23 | 0 | 0 | 0.11230427 | 0.21
DIBXOD | None | core-mof-ddec-431 | 20 | 1.773912237 | 73.39727395 | 21.72572 | 2.020453707 | 84.68162821 | 1.846 | 3.02 | 4.28 | 0 | 0 | 0.11375948 | 0.21
DICVAO | None | core-mof-ddec-432 | 20 | 5.608670098 | 141.3787257 | 19.36649 | 2.074244014 | 85.82378145 | 1.12464 | 3.53 | 6.28 | 0 | 0 | 0.328994167 | 0.37
DICVES | None | core-mof-ddec-433 | 20 | 5.606660281 | 139.9584284 | 19.04656 | 5.900799978 | 148.7424946 | 1.11373 | 3.6 | 6.33 | 0 | 0 | 0.332216965 | 0.37
DIDBEZ | None | core-mof-ddec-434 | 20 | 6.432899808 | 133.953967 | 16.4616 | 5.972967416 | 149.1025121 | 0.929043 | 5.95 | 9.18 | 1300.66 | 1400 | 0.581243279 | 0.54
DIDDOK | ZnO | core-mof-ddec-435 | 20 | 6.974922309 | 82.21075078 | 10.91609 | 8.30350719 | 172.9061173 | 0.525842 | 8.17 | 9.6 | 2452.39 | 4663.74 | 1.483335298 | 0.78
DIMQOH | None | core-mof-ddec-436 | 20 | 2.312497095 | 72.42330648 | 15.35276 | 22.9638704 | 270.6663878 | 1.39728 | 3.15 | 4.69 | 0 | 0 | 0.25048666 | 0.35
DIXKOL | None | core-mof-ddec-437 | 20 | 2.996317633 | 94.95808358 | 15.6975 | 4.268839586 | 133.6924826 | 1.41392 | 4.72 | 7.17 | 1111.54 | 786.14 | 0.282901437 | 0.4
DIZQOT | None | core-mof-ddec-438 | 20 | 0.744951533 | 26.56186556 | 20.91816 | 4.421059004 | 140.1104094 | 1.59075 | 2.72 | 3.46 | 0 | 0 | 0.075436115 | 0.12
DOCKOW | None | core-mof-ddec-439 | 20 | 1.649110495 | 51.20063698 | 15.64189 | 1.710635835 | 60.99414135 | 1.38513 | 5.15 | 6.92 | 653.366 | 471.7 | 0.166049396 | 0.23
AKUHOD01 | None | core-mof-ddec-44 | 20 | 0.14606306 | 7.333773574 | 15.47149 | 2.560670862 | 79.50224052 | 2.24008 | 2.85 | 3.3 | 0 | 0 | 0.044641263 | 0.1
DODHUA | None | core-mof-ddec-440 | 20 | 1.329678892 | 46.60022325 | 21.51103 | 0.714614696 | 35.8805462 | 1.56359 | 2.64 | 3.83 | 0 | 0 | 0.083142 | 0.13
DOGZIJ | ZnO | core-mof-ddec-441 | 20 | 2.769442884 | 74.95806798 | 18.90343 | 1.133066768 | 39.70971086 | 1.20751 | 3.36 | 5.27 | 0 | 0 | 0.182193108 | 0.22
DOKHOB | None | core-mof-ddec-442 | 20 | 2.297874284 | 67.2264381 | 19.52868 | 2.916250469 | 78.93157942 | 1.30527 | 2.96 | 5.83 | 0 | 0 | 0.153225003 | 0.2
DOLXOR01 | None | core-mof-ddec-443 | 20 | 1.207664133 | 29.31728694 | 8.22546 | 2.521719199 | 73.7752282 | 1.08308 | 5.36 | 6.62 | 2289.41 | 2113.79 | 0.480112272 | 0.52
DOLXOR02 | None | core-mof-ddec-444 | 20 | 1.193782128 | 28.8696409 | 8.21515 | 5.800556148 | 140.8144568 | 1.07895 | 5.37 | 6.63 | 2273.95 | 2107.56 | 0.481950044 | 0.52
DOLXOR | None | core-mof-ddec-445 | 20 | 1.219177756 | 29.69043642 | 8.28405 | 5.869415116 | 141.9420703 | 1.08651 | 5.37 | 6.62 | 2272.33 | 2091.4 | 0.478596607 | 0.52
DONNAW01 | None | core-mof-ddec-446 | 20 | 5.200957843 | 135.2797884 | 16.49108 | 5.845168505 | 142.3464322 | 1.16046 | 6.41 | 6.93 | 1376.18 | 1185.89 | 0.361925443 | 0.42
DOQGUM | None | core-mof-ddec-447 | 20 | 1.577841544 | 80.78062109 | 21.64823 | 6.989194032 | 181.7928001 | 2.28414 | 3.16 | 3.55 | 0 | 0 | 0.078804276 | 0.18
DOQHAT | None | core-mof-ddec-448 | 20 | 1.644143959 | 85.03764382 | 21.97958 | 2.110518188 | 108.0520225 | 2.30755 | 3.15 | 3.54 | 0 | 0 | 0.07800481 | 0.18
DOQHEX | None | core-mof-ddec-449 | 20 | 1.621868273 | 84.73475025 | 22.04109 | 2.120511162 | 109.6760852 | 2.33091 | 3.13 | 3.54 | 0 | 0 | 0.077223059 | 0.18
ALAMUW | Cu-Cu | core-mof-ddec-45 | 20 | 5.924730886 | 86.31349301 | 11.86628 | 2.108770515 | 110.1730306 | 0.64997 | 5.98 | 11.93 | 2281.19 | 3509.69 | 1.246211364 | 0.81
DOQHIB | None | core-mof-ddec-450 | 20 | 1.564150349 | 83.14036916 | 22.01788 | 17.95784185 | 261.6159428 | 2.37147 | 3.11 | 3.52 | 0 | 0 | 0.071685495 | 0.17
DOQHOH | None | core-mof-ddec-451 | 20 | 1.541375921 | 84.37586179 | 22.6445 | 2.088354095 | 111.0037347 | 2.4422 | 3.07 | 3.5 | 0 | 0 | 0.069609369 | 0.17
DOQRUW | None | core-mof-ddec-452 | 20 | 3.965211914 | 105.245978 | 21.74588 | 2.050579345 | 112.249969 | 1.1842 | 2.42 | 4.55 | 0 | 0 | 0.228002027 | 0.27
DORDUK | None | core-mof-ddec-453 | 20 | 3.33424574 | 87.64164483 | 21.6142 | 3.198103982 | 84.88514327 | 1.17273 | 4.13 | 4.54 | 425.615 | 362.926 | 0.187596463 | 0.22
DORFOG | None | core-mof-ddec-454 | 20 | 2.56682725 | 73.9254215 | 20.06079 | 2.340893583 | 61.53108678 | 1.28492 | 3.5 | 3.83 | 0 | 0 | 0.140086542 | 0.18
DOTSOV02 | Cu-Cu | core-mof-ddec-455 | 20 | 4.588244457 | 91.25258812 | 13.23543 | 3.343387142 | 96.2905874 | 0.887319 | 6.69 | 13.26 | 1871.67 | 2109.35 | 0.8339729 | 0.74
DOTSOV03 | Cu-Cu | core-mof-ddec-456 | 20 | 4.588637102 | 91.23238921 | 12.52878 | 12.39574509 | 246.5308533 | 0.887047 | 6.69 | 13.27 | 1872.1 | 2110.49 | 0.834228626 | 0.74
DOTSOV04 | Cu-Cu | core-mof-ddec-457 | 20 | 4.581559157 | 91.07400845 | 13.04194 | 12.40234773 | 246.5864678 | 0.886875 | 6.69 | 13.27 | 1873.67 | 2112.66 | 0.834390416 | 0.74
DOTSOV05 | Cu-Cu | core-mof-ddec-458 | 20 | 4.60636813 | 91.54203309 | 13.113 | 12.44401978 | 247.3670477 | 0.886631 | 6.69 | 13.27 | 1873.24 | 2112.76 | 0.834620039 | 0.74
DOTSOV06 | Cu-Cu | core-mof-ddec-459 | 20 | 4.616266921 | 91.71800778 | 13.28925 | 12.42703271 | 246.9615557 | 0.886431 | 6.69 | 13.27 | 1875.2 | 2115.45 | 0.834808349 | 0.74
ALIXOJ | None | core-mof-ddec-46 | 20 | 4.233600012 | 92.97799639 | 13.35099 | 12.40234773 | 246.4152626 | 0.979833 | 5.02 | 7.86 | 1822.91 | 1860.43 | 0.591937606 | 0.58
DOTSOV07 | Cu-Cu | core-mof-ddec-460 | 20 | 4.607453071 | 91.5325407 | 12.94831 | 8.956773864 | 196.7079756 | 0.886331 | 6.69 | 13.27 | 1873.98 | 2114.32 | 0.834902536 | 0.74
DOTSOV08 | Cu-Cu | core-mof-ddec-461 | 20 | 4.615057987 | 91.64366055 | 12.89384 | 12.4107586 | 246.5544954 | 0.885944 | 6.68 | 13.28 | 1874.54 | 2115.87 | 0.83526724 | 0.74
DOTSOV09 | Cu-Cu | core-mof-ddec-462 | 20 | 4.559757019 | 90.53820559 | 12.92182 | 12.45435254 | 247.3127012 | 0.885873 | 6.68 | 13.28 | 1872.88 | 2114.16 | 0.835334184 | 0.74
DOTSOV10 | Cu-Cu | core-mof-ddec-463 | 20 | 4.591571608 | 91.15519758 | 13.10415 | 12.43587756 | 246.9258854 | 0.88573 | 6.68 | 13.28 | 1873.56 | 2115.28 | 0.835469048 | 0.74
DOTSOV11 | Cu-Cu | core-mof-ddec-464 | 20 | 4.634566251 | 91.99241793 | 13.11168 | 12.43599122 | 246.8882843 | 0.885573 | 6.68 | 13.28 | 1875.22 | 2117.52 | 0.835617165 | 0.74
DOTSOV12 | Cu-Cu | core-mof-ddec-465 | 20 | 4.579823252 | 90.86766236 | 12.81173 | 12.41465405 | 246.4209124 | 0.885201 | 6.68 | 13.28 | 1871.99 | 2114.76 | 0.835968328 | 0.74
DOTSOV13 | Cu-Cu | core-mof-ddec-466 | 20 | 4.601160415 | 91.2748061 | 12.59105 | 12.40725579 | 246.1707075 | 0.885044 | 6.68 | 13.28 | 1872.18 | 2115.35 | 0.836116622 | 0.74
DOTSOV14 | Cu-Cu | core-mof-ddec-467 | 20 | 4.590837981 | 91.09061681 | 13.24523 | 12.39385419 | 245.8611603 | 0.885244 | 6.68 | 13.28 | 1873.97 | 2116.89 | 0.835927722 | 0.74
DOTSOV15 | Cu-Cu | core-mof-ddec-468 | 20 | 4.555045277 | 90.37604586 | 12.89563 | 12.40512724 | 246.1403989 | 0.885201 | 6.68 | 13.28 | 1870.59 | 2113.18 | 0.835968328 | 0.74
DOTSOV16 | Cu-Cu | core-mof-ddec-469 | 20 | 4.590497 | 91.07796981 | 12.96593 | 12.43472029 | 246.7156269 | 0.885187 | 6.69 | 13.28 | 1873.97 | 2117.03 | 0.83598155 | 0.74
ALIXUP | None | core-mof-ddec-47 | 20 | 1.304968078 | 39.15476903 | 12.43606 | 12.40291603 | 246.0806339 | 1.33865 | 5.76 | 6.38 | 1051.03 | 785.141 | 0.246517013 | 0.33
DOTSOV18 | Cu-Cu | core-mof-ddec-470 | 20 | 4.616742228 | 91.6534187 | 12.95176 | 4.574524567 | 137.2558117 | 0.885716 | 6.68 | 13.28 | 1876.31 | 2118.41 | 0.835482254 | 0.74
DOTSOV19 | Cu-Cu | core-mof-ddec-471 | 20 | 4.571267721 | 90.77849269 | 12.93345 | 12.44691295 | 247.101109 | 0.885987 | 6.69 | 13.28 | 1872.82 | 2113.83 | 0.835226702 | 0.74
DOTSOV20 | Cu-Cu | core-mof-ddec-472 | 20 | 4.571164393 | 90.78963278 | 13.26702 | 12.41112025 | 246.4661572 | 0.886116 | 6.69 | 13.27 | 1874.62 | 2115.55 | 0.83510511 | 0.74
DOTSOV21 | Cu-Cu | core-mof-ddec-473 | 20 | 4.583935693 | 91.07122293 | 12.8812 | 12.44090961 | 247.0936326 | 0.886388 | 6.69 | 13.27 | 1873.5 | 2113.63 | 0.834848847 | 0.74
DOTSOV22 | Cu-Cu | core-mof-ddec-474 | 20 | 4.598990534 | 91.35261962 | 13.16487 | 12.42501782 | 246.8537177 | 0.886216 | 6.69 | 13.27 | 1873.12 | 2113.62 | 0.835010878 | 0.74
DOTSOV23 | Cu-Cu | core-mof-ddec-475 | 20 | 4.620276034 | 91.79470051 | 13.0416 | 12.47775626 | 247.8534611 | 0.886402 | 6.69 | 13.27 | 1873.21 | 2113.27 | 0.834835661 | 0.74
DOTSOV24 | Cu-Cu | core-mof-ddec-476 | 20 | 4.617372527 | 91.76368385 | 12.98864 | 12.45249265 | 247.4035803 | 0.88666 | 6.69 | 13.27 | 1874.24 | 2113.82 | 0.834592741 | 0.74
DOTSOV25 | Cu-Cu | core-mof-ddec-477 | 20 | 4.605489845 | 91.56302077 | 13.15432 | 12.41512936 | 246.7329632 | 0.887004 | 6.69 | 13.26 | 1874.58 | 2113.39 | 0.834269068 | 0.74
DOTSOV26 | Cu-Cu | core-mof-ddec-478 | 20 | 4.61925309 | 91.84852036 | 12.96322 | 12.40835107 | 246.6938685 | 0.887119 | 6.69 | 13.26 | 1876.2 | 2114.94 | 0.834160919 | 0.74
DOTSOV27 | Cu-Cu | core-mof-ddec-479 | 20 | 4.61189616 | 91.73187003 | 13.05814 | 12.46952105 | 247.942045 | 0.887405 | 6.7 | 13.26 | 1874.9 | 2112.79 | 0.833892079 | 0.74
ALUJIB | None | core-mof-ddec-48 | 20 | 3.450188062 | 110.7709292 | 17.46951 | 12.4138171 | 246.9142013 | 1.4324 | 4.42 | 6.09 | 1095.81 | 765.013 | 0.307176766 | 0.44
DOTSOV28 | Cu-Cu | core-mof-ddec-480 | 20 | 4.60248301 | 91.55056189 | 13.10751 | 4.199070516 | 134.8143738 | 0.887463 | 6.7 | 13.26 | 1874.77 | 2112.51 | 0.83383758 | 0.74
DOTSOV29 | Cu-Cu | core-mof-ddec-481 | 20 | 4.633863623 | 92.04532554 | 12.84355 | 12.4363322 | 247.3780345 | 0.886216 | 6.69 | 13.27 | 1875.83 | 2116.67 | 0.835010878 | 0.74
DOTSOV30 | Cu-Cu | core-mof-ddec-482 | 20 | 4.644516705 | 92.4777796 | 13.1714 | 12.51636981 | 248.6204661 | 0.888338 | 6.69 | 13.25 | 1873.42 | 2108.91 | 0.833016262 | 0.74
DOTSOV31 | Cu-Cu | core-mof-ddec-483 | 20 | 4.594485448 | 91.48898983 | 12.81887 | 12.41000431 | 247.0977534 | 0.888409 | 6.7 | 13.25 | 1872.67 | 2107.89 | 0.832949689 | 0.74
DOTSOV32 | Cu-Cu | core-mof-ddec-484 | 20 | 4.625721402 | 92.19738554 | 13.21081 | 12.44012432 | 247.717491 | 0.889243 | 6.68 | 13.24 | 1876.13 | 2109.8 | 0.832168485 | 0.74
DOTSOV33 | Cu-Cu | core-mof-ddec-485 | 20 | 4.665771207 | 92.95806188 | 13.15563 | 12.43707616 | 247.8890979 | 0.888884 | 6.69 | 13.24 | 1880.68 | 2115.77 | 0.832504579 | 0.74
DOTSOV34 | Cu-Cu | core-mof-ddec-486 | 20 | 4.701284926 | 93.73530155 | 13.00166 | 12.42704304 | 247.5890447 | 0.889545 | 6.68 | 13.23 | 1878.23 | 2111.45 | 0.831885964 | 0.74
DOTSOV35 | Cu-Cu | core-mof-ddec-487 | 20 | 4.694403304 | 93.56631618 | 13.0999 | 12.40149011 | 247.2637658 | 0.889243 | 6.68 | 13.22 | 1878.1 | 2112.03 | 0.832168485 | 0.74
DOTSOV37 | Cu-Cu | core-mof-ddec-488 | 20 | 4.677013257 | 93.16096016 | 12.95915 | 12.43145513 | 247.7770626 | 0.888682 | 6.68 | 13.21 | 1881.79 | 2117.51 | 0.832693809 | 0.74
DOTSOV38 | Cu-Cu | core-mof-ddec-489 | 20 | 4.635206882 | 92.34165427 | 13.19691 | 12.42893394 | 247.5706943 | 0.888812 | 6.66 | 13.2 | 1874.2 | 2108.65 | 0.832572017 | 0.74
ALUJOH | None | core-mof-ddec-49 | 20 | 3.414417498 | 108.31911 | 17.25345 | 12.43603255 | 247.7481259 | 1.41539 | 4.45 | 6.14 | 1131.72 | 799.581 | 0.310868383 | 0.44
DOTSOV40 | Cu-Cu | core-mof-ddec-490 | 20 | 4.694423969 | 93.5440398 | 12.79776 | 4.482037083 | 142.1883141 | 0.889027 | 6.68 | 13.2 | 1877.03 | 2111.34 | 0.83237067 | 0.74
DOTSOV41 | Cu-Cu | core-mof-ddec-491 | 20 | 4.665182239 | 92.93130162 | 12.75219 | 12.43042186 | 247.6963914 | 0.88874 | 6.69 | 13.2 | 1873.52 | 2108.07 | 0.832639467 | 0.74
DOTSOV42 | Cu-Cu | core-mof-ddec-492 | 20 | 4.42737361 | 87.7862338 | 13.0202 | 12.42417053 | 247.4917977 | 0.88463 | 6.68 | 13.31 | 1764.03 | 1994.09 | 0.825203758 | 0.73
DOTTUC | None | core-mof-ddec-493 | 20 | 3.638155596 | 93.55279385 | 21.07549 | 12.29304772 | 243.7472995 | 1.14726 | 4.26 | 4.63 | 576.291 | 502.32 | 0.20919408 | 0.24
DOTWAL | None | core-mof-ddec-494 | 20 | 1.640037563 | 59.97572873 | 15.93145 | 2.507688119 | 64.48356137 | 1.63156 | 3.25 | 6.26 | 0 | 0 | 0.171614896 | 0.28
DOYLIM | None | core-mof-ddec-495 | 20 | 2.321272675 | 62.07512167 | 15.31192 | 3.181557984 | 116.3487123 | 1.1931 | 4 | 4.68 | 943.495 | 790.793 | 0.217919705 | 0.26
DUBWON | ZnO | core-mof-ddec-496 | 20 | 4.453384232 | 127.0716886 | 16.38298 | 4.099867945 | 109.6380465 | 1.2729 | 4.73 | 5.42 | 1531.85 | 1203.43 | 0.40065991 | 0.51
DUCGEO | None | core-mof-ddec-497 | 20 | 3.563749187 | 77.95352566 | 16.2462 | 5.77505677 | 164.7839434 | 0.97593 | 4.1 | 6.9 | 917.619 | 940.25 | 0.317645733 | 0.31
DUCHEP | None | core-mof-ddec-498 | 20 | 0.315428698 | 15.70717627 | 16.27443 | 6.310959176 | 138.0460555 | 2.22164 | 2.64 | 3.59 | 0 | 0 | 0.022505897 | 0.05
DUFGOB | None | core-mof-ddec-499 | 20 | 1.940590897 | 48.74559518 | 12.86443 | 0.810362411 | 40.35303489 | 1.12069 | 7.82 | 8.45 | 1201.56 | 1072.16 | 0.38369219 | 0.43
ABEXOW | None | core-mof-ddec-5 | 20 | 1.758979138 | 71.45643329 | 16.80805 | 6.054364189 | 152.0792385 | 1.81243 | 4.05 | 4.77 | 577.796 | 318.796 | 0.176558543 | 0.32
ALUJUN | None | core-mof-ddec-50 | 20 | 2.939806411 | 88.25275749 | 20.32189 | 2.773630826 | 112.6754501 | 1.33934 | 2.67 | 4.85 | 0 | 0 | 0.209058193 | 0.28
DUQCAU01 | None | core-mof-ddec-500 | 20 | 1.067317659 | 52.57217073 | 16.62081 | 3.178100309 | 95.40632159 | 2.19756 | 2.43 | 4.78 | 0 | 0 | 0.113762537 | 0.25
DUQCAU | None | core-mof-ddec-501 | 20 | 1.075958259 | 53.12629322 | 16.56652 | 2.099854104 | 103.4311459 | 2.20289 | 2.43 | 4.76 | 0 | 0 | 0.113487283 | 0.25
DUQSEO | None | core-mof-ddec-502 | 20 | 0.795581199 | 30.86082046 | 17.57444 | 2.077026229 | 102.5548189 | 1.73065 | 3.47 | 3.78 | 0 | 0 | 0.075116286 | 0.13
DUXKUD | None | core-mof-ddec-503 | 20 | 3.072194926 | 85.27193196 | 14.34889 | 1.781113506 | 69.08989832 | 1.23834 | 6.9 | 7.67 | 1203.53 | 971.884 | 0.323013066 | 0.4
DUXMAL | None | core-mof-ddec-504 | 20 | 5.030384105 | 130.6684706 | 19.93907 | 5.804590345 | 161.1123789 | 1.15892 | 3.89 | 4.53 | 692.988 | 597.959 | 0.371035102 | 0.43
DUXZIG01 | None | core-mof-ddec-505 | 20 | 2.615997159 | 61.38713071 | 11.17187 | 4.271394 | 110.9530624 | 1.04686 | 4.37 | 5.86 | 2434.12 | 2325.16 | 0.448961657 | 0.47
EBANAY | None | core-mof-ddec-506 | 20 | 1.398177579 | 60.18608737 | 22.32196 | 7.852374139 | 184.2642359 | 1.92053 | 3.19 | 3.59 | 0 | 0 | 0.057275856 | 0.11
EBATUY | None | core-mof-ddec-507 | 20 | 3.216570852 | 90.55473131 | 17.11736 | 2.178790704 | 93.7884355 | 1.25605 | 3.67 | 5.89 | 0 | 0 | 0.278651328 | 0.35
EBELUU | None | core-mof-ddec-508 | 20 | 4.947443649 | 120.9257396 | 17.42912 | 3.806455608 | 107.1615023 | 1.09045 | 4.01 | 5.07 | 1120.28 | 1027.36 | 0.339309459 | 0.37
EBEMEE | None | core-mof-ddec-509 | 20 | 1.495063345 | 53.95984862 | 19.49283 | 5.853150098 | 143.0630755 | 1.61026 | 3.62 | 4.82 | 0 | 0 | 0.105573013 | 0.17
ALUKAU | None | core-mof-ddec-51 | 20 | 2.412133272 | 89.3638019 | 20.25086 | 1.544177181 | 55.73246592 | 1.65289 | 2.73 | 4.79 | 0 | 0 | 0.169400263 | 0.28
EBEMEF | None | core-mof-ddec-510 | 20 | 1.414385413 | 39.11248238 | 12.75102 | 2.643104763 | 97.92074641 | 1.23366 | 3.44 | 4.28 | 0 | 0 | 0.243178834 | 0.3
EBEMII | None | core-mof-ddec-511 | 20 | 1.618555777 | 57.31146065 | 20.9401 | 6.078432409 | 168.0889652 | 1.57979 | 3.58 | 4.75 | 0 | 0 | 0.101279284 | 0.16
EBEMOO | None | core-mof-ddec-512 | 20 | 1.588383236 | 56.68435273 | 19.25184 | 1.306300009 | 46.25479246 | 1.59218 | 3.75 | 4.88 | 352.184 | 221.195 | 0.119333241 | 0.19
EBEWIT | None | core-mof-ddec-513 | 20 | 3.335843026 | 116.2190163 | 15.2803 | 1.87844213 | 67.0356334 | 1.55436 | 6.64 | 6.99 | 1371.61 | 882.432 | 0.34097635 | 0.53
EBEWOZ01 | None | core-mof-ddec-514 | 20 | 3.360116343 | 122.582773 | 15.75661 | 5.094263457 | 177.4814591 | 1.62762 | 6.61 | 6.97 | 1311.62 | 805.849 | 0.319484892 | 0.52
EBEWOZ | None | core-mof-ddec-515 | 20 | 3.369470414 | 123.0353584 | 15.82328 | 4.784641432 | 174.551877 | 1.6291 | 6.59 | 6.98 | 1313.51 | 806.278 | 0.319194647 | 0.52
EBEXAM | None | core-mof-ddec-516 | 20 | 3.271111637 | 110.5093401 | 14.77204 | 4.765109949 | 173.9967824 | 1.50724 | 6.79 | 7.13 | 1378.71 | 914.724 | 0.351636103 | 0.53
EBEXEQ01 | None | core-mof-ddec-517 | 20 | 3.30336679 | 119.2549454 | 15.37214 | 5.421564446 | 183.1589918 | 1.61064 | 6.73 | 7.07 | 1351.34 | 839.009 | 0.322853027 | 0.52
EBEXEQ | None | core-mof-ddec-518 | 20 | 3.32047399 | 120.4292725 | 15.67208 | 4.867059409 | 175.7058603 | 1.61812 | 6.71 | 7.05 | 1336.81 | 826.153 | 0.321360591 | 0.52
EBIHII | None | core-mof-ddec-519 | 20 | 3.938956115 | 99.91893445 | 13.91752 | 4.835017714 | 175.3598033 | 1.13174 | 5.2 | 6.78 | 1672.16 | 1477.51 | 0.494813296 | 0.56
ALUKIC | None | core-mof-ddec-52 | 20 | 5.826195913 | 74.03231741 | 9.97495 | 7.113790885 | 180.4545124 | 0.566919 | 6.77 | 8.54 | 2949.53 | 5202.73 | 1.393497131 | 0.79
EBIPIQ | None | core-mof-ddec-520 | 20 | 1.051941975 | 38.65882786 | 21.32736 | 20.91148879 | 265.7181458 | 1.63961 | 2.76 | 3.96 | 0 | 0 | 0.048792091 | 0.08
EBOTOF | None | core-mof-ddec-521 | 20 | 3.495206623 | 131.083319 | 24.45458 | 1.688771796 | 62.06229974 | 1.67322 | 2.43 | 3.86 | 0 | 0 | 0.089647506 | 0.15
ECAHAT | None | core-mof-ddec-522 | 20 | 4.433432643 | 84.89158646 | 15.00994 | 2.736295656 | 102.6213197 | 0.854274 | 11.49 | 12.33 | 1010.74 | 1183.16 | 0.526763076 | 0.45
ECASAD | None | core-mof-ddec-523 | 20 | 1.249372621 | 45.34208324 | 18.62285 | 7.663786288 | 146.7465571 | 1.61904 | 3.62 | 4.09 | 0 | 0 | 0.092647495 | 0.15
ECASOS | None | core-mof-ddec-524 | 20 | 0.943390846 | 39.52284538 | 22.97094 | 1.709102896 | 62.02655994 | 1.86913 | 2.88 | 3.24 | 0 | 0 | 0.053500827 | 0.1
ECEZAO01 | None | core-mof-ddec-525 | 20 | 2.46808002 | 79.28855042 | 18.37349 | 1.913675827 | 80.17240595 | 1.43329 | 4.01 | 4.89 | 696.387 | 485.868 | 0.153493013 | 0.22
ECEZAO | None | core-mof-ddec-526 | 20 | 3.451695905 | 110.4440094 | 20.099 | 2.761991112 | 88.73062047 | 1.42755 | 4.06 | 4.95 | 824.307 | 577.428 | 0.182130223 | 0.26
ECIWUJ | ZnO | core-mof-ddec-527 | 20 | 0.587203686 | 19.6421986 | 20.79656 | 2.942832498 | 94.16189287 | 1.49231 | 2.62 | 3.25 | 0 | 0 | 0.053608165 | 0.08
ECODEG | None | core-mof-ddec-528 | 20 | 4.244003408 | 128.2677468 | 20.87476 | 1.911263205 | 63.93252012 | 1.34842 | 3.55 | 5.34 | 0 | 0 | 0.31889174 | 0.43
ECODIK | None | core-mof-ddec-529 | 20 | 5.416322461 | 145.6575853 | 17.87514 | 3.552530452 | 107.369159 | 1.19981 | 4.01 | 4.8 | 1248.11 | 1040.26 | 0.408397996 | 0.49
ALULAV | None | core-mof-ddec-53 | 20 | 5.67927569 | 75.21944374 | 10.04907 | 6.692905062 | 179.9878787 | 0.590909 | 6.74 | 8.53 | 2957.67 | 5005.3 | 1.336923283 | 0.79
ECOLEP | None | core-mof-ddec-530 | 20 | 4.295965979 | 39.21164852 | 7.0065 | 20.12361638 | 266.5282181 | 0.407232 | 10.92 | 11.64 | 1854.66 | 4554.3 | 2.160930379 | 0.88
ECOROD | None | core-mof-ddec-531 | 20 | 2.775346873 | 95.8319147 | 21.84893 | 26.64465053 | 243.2004063 | 1.54054 | 3 | 4.01 | 0 | 0 | 0.110350916 | 0.17
ECOSIY | None | core-mof-ddec-532 | 20 | 0.55154749 | 26.63991994 | 17.56816 | 2.305379668 | 79.60408475 | 2.15491 | 2.79 | 3.93 | 0 | 0 | 0.041765085 | 0.09
ECOTOG | None | core-mof-ddec-533 | 20 | 5.83e-06 | 0.000239656 | 0 | 1.750618795 | 84.55544697 | 1.83477 | 2.42 | 2.8 | 0 | 0 | 0.005450274 | 0.01
ECUCUB | None | core-mof-ddec-534 | 20 | 0.469923263 | 21.96507887 | 20.14844 | 6.4104e-05 | 0.002636215 | 2.08541 | 2.87 | 3.57 | 0 | 0 | 0.023976101 | 0.05
ECUDAI | None | core-mof-ddec-535 | 20 | 3.185676979 | 105.1900932 | 20.19646 | 0.857901526 | 40.09989747 | 1.47319 | 3.08 | 4.89 | 0 | 0 | 0.183275749 | 0.27
ECUDEM | None | core-mof-ddec-536 | 20 | 3.18550039 | 107.8120305 | 20.32696 | 4.541068487 | 149.9447122 | 1.50996 | 3.13 | 4.87 | 0 | 0 | 0.178812684 | 0.27
ECUDIR | None | core-mof-ddec-537 | 20 | 0.570898653 | 33.83470364 | 14.08609 | 4.505164095 | 152.4755389 | 2.64413 | 4.51 | 5.34 | 540.874 | 204.557 | 0.094549058 | 0.25
ECUDOX | None | core-mof-ddec-538 | 20 | 1.50670506 | 79.02869978 | 13.4489 | 1.618598244 | 95.92734468 | 2.34011 | 6.14 | 6.82 | 1467.96 | 627.303 | 0.217938473 | 0.51
ECUTON | None | core-mof-ddec-539 | 20 | 1.319492531 | 43.41155927 | 23.33812 | 3.62061925 | 189.9063323 | 1.4678 | 2.51 | 3.87 | 0 | 0 | 0.061316256 | 0.09
ALULID | None | core-mof-ddec-54 | 20 | 5.154524829 | 107.3932828 | 13.65981 | 1.523098872 | 50.11024723 | 0.929552 | 5.27 | 7.82 | 1922.22 | 2067.9 | 0.645472227 | 0.6
EDABOC | None | core-mof-ddec-540 | 20 | 2.119035538 | 80.6312829 | 21.6596 | 10.30981009 | 214.8024091 | 1.69765 | 3.13 | 5.14 | 0 | 0 | 0.111919418 | 0.19
EDADET | None | core-mof-ddec-541 | 20 | 1.360278193 | 65.2517139 | 19.60056 | 1.11446816 | 42.40655519 | 2.14016 | 3.23 | 4.03 | 0 | 0 | 0.098123505 | 0.21
EDADIX | ZnO | core-mof-ddec-542 | 20 | 4.12509054 | 114.9895159 | 20.74031 | 1.52835357 | 73.31418706 | 1.24361 | 3.89 | 4.63 | 509.926 | 410.038 | 0.281438715 | 0.35
EDAFUM | None | core-mof-ddec-543 | 20 | 1.433018053 | 56.94915523 | 16.57318 | 4.282691357 | 119.3827386 | 1.77302 | 3.72 | 4.93 | 252.729 | 142.542 | 0.135362263 | 0.24
EDAGAT | None | core-mof-ddec-544 | 20 | 1.388980556 | 57.45964848 | 17.34002 | 1.980170739 | 78.69339162 | 1.84563 | 3.62 | 4.66 | 0 | 0 | 0.11920049 | 0.22
EDAGEX | None | core-mof-ddec-545 | 20 | 1.467222477 | 59.01281339 | 16.72308 | 1.84894708 | 76.48764325 | 1.79444 | 3.69 | 4.9 | 0 | 0 | 0.133746461 | 0.24
EDOMAM | Cu-Cu | core-mof-ddec-546 | 20 | 6.264671454 | 113.7085708 | 14.24415 | 1.939769367 | 78.01901173 | 0.809806 | 6.04 | 8.29 | 1895.05 | 2340.13 | 0.765615468 | 0.62
EDUSIF | ZnO | core-mof-ddec-547 | 20 | 4.28869835 | 57.04105432 | 8.93622 | 12.06140675 | 218.923743 | 0.593338 | 7.92 | 15.07 | 2152.2 | 3627.27 | 1.365157802 | 0.81
EFOSUO | None | core-mof-ddec-548 | 20 | 0.946945521 | 47.43633757 | 10.3671 | 19.55427091 | 260.0780326 | 2.23497 | 4.44 | 5.23 | 2075.79 | 928.78 | 0.25503698 | 0.57
EFOTAV | None | core-mof-ddec-549 | 20 | 0.966937266 | 47.40842903 | 10.15131 | 3.457897319 | 173.2200859 | 2.18747 | 4.5 | 5.44 | 2292.86 | 1048.18 | 0.265146493 | 0.58
AMAFOK | None | core-mof-ddec-55 | 20 | 2.505336911 | 83.80932223 | 17.99727 | 3.626411154 | 177.8010444 | 1.49249 | 5.66 | 6.62 | 781.15 | 523.388 | 0.187605947 | 0.28
EFOTEZ | None | core-mof-ddec-550 | 20 | 0.765917296 | 45.95240771 | 10.52666 | 2.999998381 | 100.3568941 | 2.67676 | 4.39 | 5.07 | 1904.54 | 711.509 | 0.216679867 | 0.58
EFOTID | None | core-mof-ddec-551 | 20 | 0.761531293 | 51.38973692 | 11.26505 | 2.798559356 | 167.9039515 | 3.01069 | 4.13 | 5.17 | 1613.11 | 535.794 | 0.17603938 | 0.53
EGATOW | None | core-mof-ddec-552 | 20 | 3.943886069 | 106.8045323 | 13.73776 | 2.429921799 | 163.9762451 | 1.20816 | 5.11 | 5.97 | 1634.32 | 1352.74 | 0.529731161 | 0.64
EGEJIK | ZnO | core-mof-ddec-553 | 20 | 4.889452795 | 74.58923 | 11.93506 | 7.200705723 | 195.0025922 | 0.680562 | 8.7 | 10.26 | 1976.13 | 2903.67 | 1.028561689 | 0.7
EGELUY01 | None | core-mof-ddec-554 | 20 | 8.036146909 | 169.9789209 | 17.05013 | 15.50819993 | 236.5795807 | 0.943692 | 7.05 | 7.46 | 1433 | 1518.5 | 0.508640531 | 0.48
EGELUY | None | core-mof-ddec-555 | 20 | 8.188647408 | 174.2304292 | 17.3422 | 9.690895231 | 204.979816 | 0.949281 | 6.88 | 7.34 | 1425.13 | 1501.28 | 0.568851583 | 0.54
EHALOP | None | core-mof-ddec-556 | 20 | 8.252886669 | 174.0664916 | 17.06635 | 9.736893219 | 207.1725647 | 0.941006 | 7.09 | 7.55 | 1416.9 | 1505.73 | 0.520719315 | 0.49
EHUCOA | None | core-mof-ddec-557 | 20 | 4.403881025 | 96.97714347 | 17.28839 | 9.789553094 | 206.4772278 | 0.982476 | 3.26 | 5.18 | 0 | 0 | 0.407134627 | 0.4
EJEFOP | None | core-mof-ddec-558 | 20 | 1.160569072 | 41.8202902 | 23.44827 | 5.709425422 | 125.726323 | 1.60769 | 2.85 | 4.06 | 0 | 0 | 0.074641255 | 0.12
EJIDUW01 | None | core-mof-ddec-559 | 20 | 2.312412342 | 80.77125713 | 19.09094 | 1.15375273 | 41.57466811 | 1.5584 | 3.39 | 4.24 | 0 | 0 | 0.121919918 | 0.19
AMALND | None | core-mof-ddec-56 | 20 | 1.004322079 | 42.22794899 | 16.65913 | 3.201699439 | 111.8335532 | 1.87591 | 2.66 | 3.73 | 0 | 0 | 0.133268654 | 0.25
EJIDUW02 | None | core-mof-ddec-560 | 20 | 2.461709687 | 84.8895701 | 18.92442 | 2.493035893 | 104.8227403 | 1.53852 | 3.47 | 4.3 | 0 | 0 | 0.12999506 | 0.2
EJONOH | None | core-mof-ddec-561 | 20 | 2.116949885 | 70.19541325 | 17.93501 | 3.257582622 | 112.3344438 | 1.47939 | 3.6 | 4.44 | 0 | 0 | 0.135190856 | 0.2
EKEQIV | None | core-mof-ddec-562 | 20 | 1.270966637 | 58.23868026 | 16.11407 | 3.29586555 | 109.2867838 | 2.0444 | 3.45 | 5.24 | 0 | 0 | 0.132068088 | 0.27
EKOPIE | None | core-mof-ddec-563 | 20 | 4.342413431 | 118.2807927 | 14.96776 | 2.119272036 | 97.11002862 | 1.21526 | 5.14 | 6.62 | 1703.44 | 1401.72 | 0.493721508 | 0.6
EKOPOK | None | core-mof-ddec-564 | 20 | 3.911207299 | 109.139438 | 16.06806 | 7.012287023 | 191.0041228 | 1.24495 | 7.3 | 7.62 | 1065.4 | 855.778 | 0.401622555 | 0.5
EKOPUQ | None | core-mof-ddec-565 | 20 | 4.017235002 | 87.55380208 | 15.38315 | 5.403675453 | 150.7856927 | 0.972371 | 8.03 | 11.06 | 1332.47 | 1370.33 | 0.462786323 | 0.45
ELAFUT | None | core-mof-ddec-566 | 20 | 2.837392077 | 99.41777948 | 21.37853 | 7.594445354 | 165.5174679 | 1.56325 | 2.43 | 5.04 | 0 | 0 | 0.159923237 | 0.25
ELIJOZ | None | core-mof-ddec-567 | 20 | 3.310947588 | 110.0188404 | 19.33521 | 2.586825043 | 90.63830259 | 1.48251 | 3.85 | 5.03 | 865.165 | 583.581 | 0.202359512 | 0.3
ELIJUF | None | core-mof-ddec-568 | 20 | 3.720064155 | 113.4141105 | 20.16575 | 3.427522888 | 113.8924986 | 1.36019 | 3.64 | 4.99 | 0 | 0 | 0.213205508 | 0.29
ELIKAM | None | core-mof-ddec-569 | 20 | 3.278490561 | 110.0002021 | 19.63922 | 3.5755206 | 109.0073911 | 1.49693 | 3.83 | 5.04 | 838.784 | 560.335 | 0.200410173 | 0.3
AMIKOX | None | core-mof-ddec-57 | 20 | 0.871152893 | 28.65006216 | 24.15871 | 3.435257531 | 115.2600611 | 1.4673 | 2.71 | 3.47 | 0 | 0 | 0.047706672 | 0.07
ELIKEQ | None | core-mof-ddec-570 | 20 | 3.281870266 | 111.2128876 | 19.49546 | 1.324734465 | 43.56723721 | 1.51189 | 3.81 | 5 | 815.663 | 539.499 | 0.198427134 | 0.3
ELIKIU | None | core-mof-ddec-571 | 20 | 3.207916142 | 111.3175073 | 19.6847 | 3.347767921 | 113.4459644 | 1.54816 | 3.75 | 4.97 | 791.244 | 511.085 | 0.18731914 | 0.29
ELIKUG | None | core-mof-ddec-572 | 20 | 3.160603836 | 111.9080341 | 20.05426 | 3.270064847 | 113.474122 | 1.57969 | 3.73 | 4.96 | 779.18 | 493.249 | 0.183580323 | 0.29
ELILAN | None | core-mof-ddec-573 | 20 | 3.078206065 | 111.2030523 | 19.92665 | 3.210025544 | 113.6579168 | 1.61177 | 3.69 | 4.96 | 0 | 0 | 0.179926416 | 0.29
ELILER | None | core-mof-ddec-574 | 20 | 2.955039193 | 108.4226579 | 19.61991 | 3.078831756 | 111.2256559 | 1.63697 | 3.67 | 4.98 | 0 | 0 | 0.177156576 | 0.29
ELILIV | None | core-mof-ddec-575 | 20 | 3.001985339 | 110.5873868 | 19.7007 | 2.995335804 | 109.9011715 | 1.64354 | 3.62 | 4.98 | 0 | 0 | 0.176448398 | 0.29
EMANAH | None | core-mof-ddec-576 | 20 | 0.64362995 | 26.02679536 | 17.04248 | 2.993150264 | 110.2619196 | 1.80411 | 2.77 | 3.46 | 0 | 0 | 0.133029582 | 0.24
EMICUZ | None | core-mof-ddec-577 | 20 | 1.037573632 | 38.2021367 | 22.32378 | 3.070322916 | 124.1562271 | 1.64268 | 2.54 | 4.07 | 0 | 0 | 0.060876129 | 0.1
EMITUQ | ZnO | core-mof-ddec-578 | 20 | 4.740225562 | 103.5448089 | 14.83707 | 1.311550648 | 48.28962072 | 0.974534 | 5.62 | 7.8 | 1476.84 | 1515.43 | 0.595156249 | 0.58
EMIVAY | None | core-mof-ddec-579 | 20 | 3.871158991 | 101.3937412 | 22.29063 | 8.416131288 | 183.8407676 | 1.16854 | 3.77 | 4.89 | 464.993 | 397.928 | 0.282403683 | 0.33
AMILUE | ZnO | core-mof-ddec-58 | 20 | 3.73558221 | 82.25620972 | 14.56109 | 2.698881428 | 70.68934286 | 0.982365 | 11.07 | 11.39 | 1127.29 | 1147.53 | 0.52933482 | 0.52
EMIYEF | None | core-mof-ddec-580 | 20 | 1.292471432 | 57.85138601 | 21.55877 | 7.580712232 | 166.9246239 | 1.99702 | 2.7 | 4.02 | 0 | 0 | 0.085126839 | 0.17
EMOSOP | None | core-mof-ddec-581 | 20 | 1.287340765 | 49.68038806 | 23.25182 | 1.620966454 | 72.55491588 | 1.72177 | 2.43 | 3.77 | 0 | 0 | 0.063887743 | 0.11
EPEWAY01 | None | core-mof-ddec-582 | 20 | 3.703423615 | 106.3094354 | 18.87897 | 1.700745737 | 65.6342986 | 1.28071 | 5.37 | 5.81 | 934.98 | 730.046 | 0.257669574 | 0.33
EPEWEC | None | core-mof-ddec-583 | 20 | 3.774525625 | 107.6057495 | 18.5994 | 3.674764464 | 105.4867539 | 1.27191 | 5.35 | 5.88 | 926.837 | 728.697 | 0.267314511 | 0.34
EPOXAJ | None | core-mof-ddec-584 | 20 | 0.498865205 | 40.26541044 | 12.25354 | 3.775253448 | 107.6264986 | 3.60105 | 3.54 | 4.91 | 0 | 0 | 0.094416906 | 0.34
EPUJIJ | None | core-mof-ddec-585 | 20 | 1.297752377 | 54.0468994 | 18.3335 | 1.561301731 | 126.0189212 | 1.85806 | 2.63 | 3.7 | 0 | 0 | 0.113021108 | 0.21
EQIWAD | None | core-mof-ddec-586 | 20 | 0.016349345 | 0.75312181 | 15.60963 | 2.522218402 | 105.0416756 | 2.05517 | 2.68 | 3.1 | 0 | 0 | 0.009731555 | 0.02
EQOCES | ZIF | core-mof-ddec-587 | 20 | 2.960919412 | 76.72737582 | 17.64123 | 0.131421319 | 6.053836401 | 1.15614 | 2.47 | 5.6 | 0 | 0 | 0.224886259 | 0.26
EQOCIW | ZIF | core-mof-ddec-588 | 20 | 2.833818772 | 74.71959048 | 18.22484 | 3.88438719 | 100.6575304 | 1.17639 | 2.46 | 5.7 | 0 | 0 | 0.212514557 | 0.25
ERUFUS | None | core-mof-ddec-589 | 20 | 2.65053378 | 89.64582829 | 20.69872 | 3.476465245 | 91.664316 | 1.50899 | 3.43 | 4.36 | 0 | 0 | 0.125912034 | 0.19
AMIMEP | ZnO | core-mof-ddec-59 | 20 | 3.66881804 | 81.08349592 | 14.48193 | 2.601914074 | 88.00142224 | 0.985981 | 10.87 | 11.22 | 1107.98 | 1123.73 | 0.52739353 | 0.52
ESEQUO | None | core-mof-ddec-590 | 20 | 3.584070669 | 94.02879342 | 16.47588 | 7.45687143 | 164.8021781 | 1.17049 | 3.78 | 5.92 | 756.16 | 646.022 | 0.299020069 | 0.35
ESEVIH | ZnO | core-mof-ddec-591 | 20 | 2.789061504 | 94.79690659 | 15.06154 | 5.760221507 | 151.1205353 | 1.51625 | 6.31 | 6.88 | 1132.76 | 747.079 | 0.316570486 | 0.48
ESIPUR | Cu-Cu | core-mof-ddec-592 | 20 | 0.774675611 | 28.11428506 | 24.24106 | 4.404444267 | 149.7018589 | 1.61916 | 2.81 | 4.97 | 0 | 0 | 0.055584377 | 0.09
ESUMOU01 | None | core-mof-ddec-593 | 20 | 0.504942407 | 18.73442042 | 19.23369 | 0.320912241 | 11.64644672 | 1.6553 | 2.66 | 3.35 | 0 | 0 | 0.066453211 | 0.11
ESUMOU | None | core-mof-ddec-594 | 20 | 0.714371447 | 25.58062538 | 19.1191 | 2.688495809 | 99.74882295 | 1.59759 | 2.74 | 3.43 | 0 | 0 | 0.075113139 | 0.12
ETEJIX01 | None | core-mof-ddec-595 | 20 | 4.043322804 | 98.2016764 | 13.20005 | 3.176505056 | 113.7461278 | 1.08358 | 4.78 | 6.7 | 2134.43 | 1969.79 | 0.553720076 | 0.6
ETEJIX | None | core-mof-ddec-596 | 20 | 4.307794691 | 102.220082 | 13.26085 | 8.736737421 | 212.1923731 | 1.05868 | 5.05 | 6.82 | 2020.3 | 1908.33 | 0.566743492 | 0.6
ETEJOD01 | None | core-mof-ddec-597 | 20 | 4.358948275 | 107.5604096 | 13.53757 | 9.018020304 | 213.9894868 | 1.10092 | 4.97 | 6.67 | 2155.65 | 1958.04 | 0.544998728 | 0.6
ETEJUJ | None | core-mof-ddec-598 | 20 | 4.320295748 | 107.6900735 | 13.73174 | 8.764601144 | 216.2732911 | 1.11208 | 5.16 | 6.81 | 1986.91 | 1786.66 | 0.53952953 | 0.6
ETEKAQ01 | None | core-mof-ddec-599 | 20 | 3.386720715 | 88.92214458 | 13.84992 | 8.505919683 | 212.0232431 | 1.17141 | 4.71 | 5.81 | 1691.51 | 1443.99 | 0.426836035 | 0.5
ABEXUC | None | core-mof-ddec-6 | 20 | 1.743973016 | 72.24153645 | 17.14468 | 7.222039085 | 189.6227229 | 1.84813 | 4.02 | 4.74 | 547.215 | 296.091 | 0.173147993 | 0.32
AMIWOJ | None | core-mof-ddec-60 | 20 | 1.828385012 | 90.77760873 | 20.84885 | 2.721683186 | 112.7417531 | 2.21508 | 3.37 | 4.91 | 0 | 0 | 0.144464308 | 0.32
ETEKAQ | None | core-mof-ddec-600 | 20 | 4.239062002 | 107.6360124 | 13.75697 | 1.443122896 | 71.64970436 | 1.13284 | 5.19 | 6.79 | 1981.72 | 1749.35 | 0.529642315 | 0.6
ETEKEU | None | core-mof-ddec-601 | 20 | 4.099958046 | 106.8344293 | 13.59239 | 8.310719308 | 211.0213736 | 1.16256 | 5.18 | 6.74 | 1994.59 | 1715.69 | 0.516102395 | 0.6
EVOMOR01 | None | core-mof-ddec-602 | 20 | 3.625670388 | 97.0431372 | 21.87692 | 8.048454638 | 209.7221601 | 1.19416 | 2.42 | 4.58 | 0 | 0 | 0.209352181 | 0.25
EVUNEP | None | core-mof-ddec-603 | 20 | 1.129421159 | 55.97093955 | 19.02052 | 2.836359428 | 75.91677888 | 2.21084 | 2.63 | 4.38 | 0 | 0 | 0.07689385 | 0.17
EVUQOC | None | core-mof-ddec-604 | 20 | 3.187988728 | 107.711708 | 19.38496 | 1.204570122 | 59.69511103 | 1.5074 | 3.92 | 5.37 | 819.735 | 543.806 | 0.212286055 | 0.32
EVUQUI | None | core-mof-ddec-605 | 20 | 2.957295181 | 101.7792888 | 19.74785 | 3.431160152 | 115.9276747 | 1.53551 | 3.94 | 4.84 | 673.181 | 438.41 | 0.182349838 | 0.28
EVURAP | None | core-mof-ddec-606 | 20 | 3.066089016 | 103.3359179 | 19.49979 | 2.934812664 | 101.0055227 | 1.50366 | 4.01 | 4.92 | 683.887 | 454.814 | 0.192862748 | 0.29
EWESIJ | None | core-mof-ddec-607 | 20 | 1.791504619 | 69.33440567 | 16.19018 | 3.086077185 | 104.0095761 | 1.7267 | 5.34 | 7.88 | 788.702 | 456.768 | 0.191116002 | 0.33
EWUCOP | Cu-Cu | core-mof-ddec-608 | 20 | 5.217780262 | 133.3655081 | 17.73262 | 2.425931279 | 93.88784244 | 1.14036 | 3.62 | 4.52 | 0 | 0 | 0.42968887 | 0.49
EXEQII | None | core-mof-ddec-609 | 20 | 5.396457045 | 123.426454 | 15.05228 | 7.219911014 | 184.5396035 | 1.02043 | 7.11 | 7.25 | 1409.31 | 1381.1 | 0.529188675 | 0.54
AMIXAW | None | core-mof-ddec-61 | 20 | 1.834715565 | 94.01841807 | 21.0302 | 8.113521239 | 185.5704858 | 2.28626 | 3.37 | 4.89 | 0 | 0 | 0.139966583 | 0.32
EXEWAG | ZnO | core-mof-ddec-610 | 20 | 4.427882812 | 105.9270403 | 15.16335 | 1.353003796 | 69.33351357 | 1.06728 | 5.7 | 7.64 | 1376.92 | 1290.12 | 0.459111011 | 0.49
EXIBUI | None | core-mof-ddec-611 | 20 | 1.011944979 | 42.27799291 | 16.50495 | 6.631299742 | 158.6387862 | 1.86397 | 3.27 | 4.33 | 0 | 0 | 0.091203185 | 0.17
EXOTUH | None | core-mof-ddec-612 | 20 | 5.305766461 | 112.7395415 | 15.53792 | 2.075315149 | 86.70447605 | 0.948012 | 4.41 | 6.06 | 1538.25 | 1622.61 | 0.559064653 | 0.53
EXOZEX | None | core-mof-ddec-613 | 20 | 3.380851781 | 91.14130847 | 16.82287 | 8.099775553 | 172.1080241 | 1.20274 | 3.02 | 5.85 | 0 | 0 | 0.282687863 | 0.34
EYOPUE | None | core-mof-ddec-614 | 20 | 3.136702575 | 84.14059562 | 17.94662 | 5.989327533 | 161.460834 | 1.19679 | 5.7 | 6.48 | 587.876 | 491.21 | 0.275737598 | 0.33
EYOQAL | None | core-mof-ddec-615 | 20 | 3.515531219 | 90.00845544 | 18.98283 | 3.505457536 | 94.03227687 | 1.1423 | 5.85 | 6.14 | 566.642 | 496.054 | 0.288890834 | 0.33
EYOQEP | None | core-mof-ddec-616 | 20 | 4.473074341 | 115.3217915 | 18.66169 | 3.27579311 | 83.87041953 | 1.15025 | 4.17 | 6.74 | 1012.15 | 879.939 | 0.373831776 | 0.43
EYULOA | None | core-mof-ddec-617 | 20 | 3.051857429 | 86.53420746 | 20.24854 | 4.570906794 | 117.8440419 | 1.26506 | 3.99 | 4.93 | 563.574 | 445.493 | 0.237142902 | 0.3
EYUWAW | None | core-mof-ddec-618 | 20 | 4.416305171 | 101.4603332 | 16.03976 | 2.407795241 | 68.27207947 | 1.02499 | 4.53 | 6.02 | 1212.31 | 1182.75 | 0.478053444 | 0.49
EZABEN | None | core-mof-ddec-619 | 20 | 2.4592171 | 99.73104196 | 16.72032 | 6.332404932 | 145.4808691 | 1.80933 | 3.75 | 5.23 | 978.545 | 540.834 | 0.204495587 | 0.37
AMIXEA | None | core-mof-ddec-62 | 20 | 1.909340544 | 99.17833275 | 21.61036 | 3.348866296 | 135.809858 | 2.31747 | 3.37 | 4.88 | 0 | 0 | 0.142396665 | 0.33
EZUCIM | None | core-mof-ddec-620 | 20 | 5.786675921 | 130.0858453 | 17.74464 | 1.284664135 | 66.7302894 | 1.00292 | 4.42 | 5.27 | 1240.92 | 1237.31 | 0.468631596 | 0.47
FABFOF | None | core-mof-ddec-621 | 20 | 1.396836035 | 37.5353364 | 17.85985 | 6.967606326 | 156.6334405 | 1.19882 | 2.9 | 4.13 | 0 | 0 | 0.133464573 | 0.16
FAFDEX | None | core-mof-ddec-622 | 20 | 2.751863136 | 87.09893383 | 18.83972 | 4.05565527 | 108.9822865 | 1.4121 | 4.05 | 4.85 | 473.222 | 335.12 | 0.14871468 | 0.21
FAFGAU | None | core-mof-ddec-623 | 20 | 1.507374723 | 63.61176815 | 21.35785 | 2.860716589 | 90.54424316 | 1.88279 | 3.27 | 4.21 | 0 | 0 | 0.069046468 | 0.13
FAFJIH | None | core-mof-ddec-624 | 20 | 0.964704828 | 31.77450009 | 22.20627 | 1.647531922 | 69.52645354 | 1.46943 | 2.56 | 3.62 | 0 | 0 | 0.054442879 | 0.08
FAFMAC | None | core-mof-ddec-625 | 20 | 2.879895803 | 81.50533243 | 15.68437 | 1.829276661 | 60.25091795 | 1.26269 | 5.39 | 6.82 | 1008.01 | 798.301 | 0.229668406 | 0.29
FAGFUQ | None | core-mof-ddec-626 | 20 | 5.751242214 | 108.5421356 | 13.87386 | 4.547153237 | 128.6911963 | 0.842017 | 5.17 | 6.84 | 1875.87 | 2227.83 | 0.676945952 | 0.57
FAGREM | ZnO | core-mof-ddec-627 | 20 | 3.029300503 | 99.49821437 | 14.71469 | 10.76866673 | 203.2350648 | 1.46524 | 6.89 | 7.38 | 1277.66 | 871.98 | 0.327591384 | 0.48
FAHFUR | None | core-mof-ddec-628 | 20 | 4.706223895 | 99.10745078 | 15.67468 | 5.24462925 | 172.2613009 | 0.939536 | 5.74 | 6.13 | 643.631 | 685.052 | 0.532177586 | 0.5
FAKGOP | None | core-mof-ddec-629 | 20 | 1.688743998 | 51.54260287 | 20.13448 | 7.494394057 | 157.8229822 | 1.36171 | 2.48 | 3.96 | 0 | 0 | 0.168905274 | 0.23
AMOZAE | None | core-mof-ddec-63 | 20 | 0.909203302 | 44.29094862 | 17.92284 | 2.784363512 | 84.98229626 | 2.17334 | 2.76 | 3.25 | 0 | 0 | 0.073619406 | 0.16
FAKLIO | None | core-mof-ddec-630 | 20 | 5.615191738 | 94.82068991 | 12.75272 | 1.73241028 | 84.39267052 | 0.753404 | 8.41 | 9.35 | 1560.61 | 2071.41 | 0.756566198 | 0.57
FAKLOU | None | core-mof-ddec-631 | 20 | 4.872565468 | 96.06814924 | 13.08281 | 11.96629662 | 202.0683451 | 0.879649 | 8.03 | 9.13 | 1513.5 | 1720.57 | 0.625249389 | 0.55
FAKMAH | None | core-mof-ddec-632 | 20 | 5.772426744 | 97.9292734 | 13.38545 | 9.967914344 | 196.5287258 | 0.756909 | 7.68 | 8.52 | 1564.29 | 2066.68 | 0.753062786 | 0.57
FALQEQ | None | core-mof-ddec-633 | 20 | 0.700243675 | 30.80264382 | 23.24395 | 11.37597325 | 192.9934919 | 1.96255 | 3.16 | 5 | 0 | 0 | 0.030572469 | 0.06
FALQOA | None | core-mof-ddec-634 | 20 | 0.726004662 | 32.61684843 | 23.91301 | 0.341637974 | 15.02812979 | 2.00441 | 3.07 | 5.06 | 0 | 0 | 0.034922995 | 0.07
FALVOF | None | core-mof-ddec-635 | 20 | 1.987213508 | 62.07891933 | 12.78957 | 0.393388448 | 17.67356612 | 1.39374 | 4.52 | 6.66 | 1451.61 | 1041.53 | 0.351572029 | 0.49
FALVUL | None | core-mof-ddec-636 | 20 | 1.932102663 | 69.15954577 | 14.57549 | 5.470912674 | 170.9068227 | 1.59699 | 3.32 | 5.46 | 0 | 0 | 0.262994759 | 0.42
FAMBUS | None | core-mof-ddec-637 | 20 | 4.186810306 | 110.208497 | 16.46217 | 4.000183549 | 143.1864272 | 1.1744 | 4.99 | 6.29 | 1156.83 | 985.045 | 0.374659401 | 0.44
FANWOI | ZnO | core-mof-ddec-638 | 20 | 2.962993821 | 66.13282893 | 14.5723 | 5.83506591 | 153.5951707 | 0.99576 | 8.59 | 9.82 | 1108.37 | 1113.09 | 0.431830963 | 0.43
FAPTIB | None | core-mof-ddec-639 | 20 | 5.755457718 | 132.9063855 | 15.63489 | 6.666473402 | 148.7930019 | 1.03027 | 4.33 | 7.34 | 1632.76 | 1584.78 | 0.533840644 | 0.55
AMUCOB | None | core-mof-ddec-64 | 20 | 0.912840602 | 32.60052304 | 23.04494 | 8.118995328 | 187.4857528 | 1.59335 | 3.32 | 4.04 | 0 | 0 | 0.031380425 | 0.05
FAPTOH | None | core-mof-ddec-640 | 20 | 5.91997435 | 136.0715671 | 15.62773 | 1.028820088 | 36.74252974 | 1.02549 | 4.16 | 7.61 | 1809.18 | 1764.21 | 0.54608041 | 0.56
FAPTUN | None | core-mof-ddec-641 | 20 | 6.329221906 | 139.5130739 | 16.54431 | 8.518198033 | 195.7921583 | 0.983447 | 4.02 | 7.07 | 1540.87 | 1566.81 | 0.549089071 | 0.54
FAPVAV | None | core-mof-ddec-642 | 20 | 6.377118779 | 137.5003669 | 16.4863 | 7.997182906 | 176.2794205 | 0.961979 | 3.98 | 7.18 | 1595.07 | 1658.11 | 0.561342815 | 0.54
FAPYEA | None | core-mof-ddec-643 | 20 | 0 | 0 | 0 | 8.402570732 | 181.1721874 | 1.58244 | 2.46 | 2.54 | 0 | 0 | 0 | 0
FAPYEA04 | None | core-mof-ddec-644 | 20 | 0 | 0 | 0 | 0 | 0 | 1.58357 | 2.41 | 2.49 | 0 | 0 | 0 | 0
FAQVEA | None | core-mof-ddec-645 | 20 | 2.47888362 | 81.46117668 | 21.66594 | 0 | 0 | 1.46606 | 3.21 | 4.28 | 0 | 0 | 0.122778058 | 0.18
FAQYUR | None | core-mof-ddec-646 | 20 | 1.596216607 | 65.97165274 | 20.89015 | 3.038574575 | 99.85376413 | 1.84396 | 3.37 | 4.29 | 0 | 0 | 0.070500445 | 0.13
FARYAA | None | core-mof-ddec-647 | 20 | 0.298650496 | 22.18062331 | 13.23493 | 1.688925785 | 69.80332427 | 3.31353 | 2.6 | 5.5 | 0 | 0 | 0.057340661 | 0.19
FASQUN | ZnO | core-mof-ddec-648 | 20 | 2.011406606 | 68.72075442 | 20.50348 | 0.861411386 | 63.9765939 | 1.52422 | 3.04 | 5.13 | 0 | 0 | 0.137775387 | 0.21
FATKAO | None | core-mof-ddec-649 | 20 | 1.581473875 | 69.13442397 | 17.00581 | 1.924391909 | 65.74785194 | 1.95034 | 3.81 | 4.66 | 505.47 | 259.17 | 0.143564712 | 0.28
AMUXAI | None | core-mof-ddec-65 | 20 | 2.601054615 | 59.72322994 | 12.61231 | 2.457630542 | 107.4357753 | 1.02442 | 7.8 | 8.64 | 1286.77 | 1256.09 | 0.409988091 | 0.42
FATKIW | None | core-mof-ddec-650 | 20 | 1.607653499 | 68.17518922 | 16.93486 | 6.659452581 | 152.908753 | 1.89194 | 3.71 | 4.93 | 0 | 0 | 0.147996237 | 0.28
FATKUI | None | core-mof-ddec-651 | 20 | 1.657238819 | 65.54238303 | 16.36099 | 2.389440907 | 101.3281693 | 1.76449 | 3.91 | 4.72 | 653.304 | 370.251 | 0.164353439 | 0.29
FATLUJ | None | core-mof-ddec-652 | 20 | 2.645754431 | 71.72581877 | 16.38603 | 2.723674649 | 107.7190113 | 1.20951 | 4.29 | 5.42 | 901.558 | 745.388 | 0.239766517 | 0.29
FAVZEJ | None | core-mof-ddec-653 | 20 | 1.065683268 | 40.4885379 | 19.94328 | 3.880074931 | 105.1879751 | 1.69508 | 2.76 | 3.49 | 0 | 0 | 0.053094839 | 0.09
FAYKOH | None | core-mof-ddec-654 | 20 | 7.518904578 | 140.698752 | 14.34685 | 3.021456919 | 114.7943078 | 0.834868 | 5.94 | 9.05 | 2166.69 | 2595.24 | 0.910323548 | 0.76
FAZPED | None | core-mof-ddec-655 | 20 | 1.700750743 | 62.74187837 | 15.90911 | 13.19325304 | 246.880941 | 1.64589 | 5.99 | 7.66 | 670.267 | 407.236 | 0.157969245 | 0.26
FAZRAA | None | core-mof-ddec-656 | 20 | 2.080217851 | 72.52101243 | 19.30456 | 2.39417326 | 88.32271756 | 1.5554 | 4.8 | 5.45 | 646.5 | 415.648 | 0.154301144 | 0.24
FAZZEM | None | core-mof-ddec-657 | 20 | 0.959754146 | 46.57839077 | 14.43251 | 1.790485571 | 62.42030191 | 2.16525 | 4.41 | 5.75 | 697.558 | 322.16 | 0.129315322 | 0.28
FECKAA | ZnO | core-mof-ddec-658 | 20 | 4.784110699 | 104.8348852 | 19.13302 | 2.248575097 | 109.1269154 | 0.97764 | 3.98 | 5.55 | 594.248 | 607.839 | 0.37846242 | 0.37
FECWOB | ZnO | core-mof-ddec-659 | 20 | 2.518796266 | 89.10961061 | 21.82913 | 5.88229813 | 128.8996197 | 1.57828 | 3.09 | 4.21 | 0 | 0 | 0.088704159 | 0.14
ANENEN | None | core-mof-ddec-66 | 20 | 2.457295586 | 72.89781368 | 17.6518 | 2.383321098 | 84.31678967 | 1.32355 | 4.22 | 6.01 | 683.006 | 516.039 | 0.196441389 | 0.26
FECWOB01 | ZnO | core-mof-ddec-660 | 20 | 2.60965534 | 92.3275619 | 22.31527 | 3.233486599 | 95.92419607 | 1.57835 | 3.05 | 4.17 | 0 | 0 | 0.095035955 | 0.15
FECZAQ | ZnO | core-mof-ddec-661 | 20 | 4.255740561 | 93.87765525 | 13.64675 | 2.30315181 | 81.48370708 | 0.984083 | 5.36 | 8.5 | 1669.71 | 1696.72 | 0.599542925 | 0.59
FEDBEX | None | core-mof-ddec-662 | 20 | 1.803270734 | 63.35473058 | 13.83962 | 9.049700897 | 199.6279352 | 1.56747 | 5.04 | 5.55 | 1227.49 | 783.103 | 0.22328976 | 0.35
FEFCUQ | ZnO | core-mof-ddec-663 | 20 | 6.172951359 | 107.6428784 | 13.76488 | 3.764813286 | 132.2700618 | 0.77796 | 6.35 | 8.88 | 1926.34 | 2476.15 | 0.835518536 | 0.65
FEFDAX | ZnO | core-mof-ddec-664 | 20 | 5.874739545 | 109.106835 | 13.75304 | 12.82406041 | 223.6237895 | 0.828568 | 6.38 | 7.79 | 1924.21 | 2322.34 | 0.772416989 | 0.64
FEFDEB | ZnO | core-mof-ddec-665 | 20 | 5.816982328 | 70.31511751 | 10.34012 | 11.83740629 | 219.8466716 | 0.53928 | 11.61 | 13.11 | 1857.73 | 3444.84 | 1.353656727 | 0.73
FEFZOF | None | core-mof-ddec-666 | 20 | 1.882333367 | 75.19100136 | 15.52694 | 21.6764927 | 262.0233389 | 1.78217 | 3.89 | 4.86 | 671.214 | 376.628 | 0.196389794 | 0.35
FEHCOM | ZnO | core-mof-ddec-667 | 20 | 5.085447698 | 108.7747969 | 14.98008 | 3.022911591 | 120.7521226 | 0.954238 | 6.75 | 7.39 | 1407.15 | 1474.63 | 0.523978295 | 0.5
FELVID | None | core-mof-ddec-668 | 20 | 0.928647786 | 35.93694433 | 17.80877 | 8.818673036 | 188.6263365 | 1.72651 | 2.53 | 5.93 | 0 | 0 | 0.127424689 | 0.22
FELWAW | None | core-mof-ddec-669 | 20 | 0.896089726 | 35.69944598 | 18.18306 | 1.946481091 | 75.32520261 | 1.77742 | 2.5 | 5.89 | 0 | 0 | 0.12377491 | 0.22
ANENIR | None | core-mof-ddec-67 | 20 | 2.220302107 | 66.18344715 | 17.7727 | 1.826800566 | 72.77816744 | 1.32991 | 4.27 | 6.15 | 621.966 | 467.675 | 0.18046334 | 0.24
FELWIE | None | core-mof-ddec-670 | 20 | 0.888178516 | 34.74938698 | 17.70999 | 2.735786261 | 81.54915716 | 1.74553 | 2.51 | 5.91 | 0 | 0 | 0.120307299 | 0.21
FERCAH | None | core-mof-ddec-671 | 20 | 4.34954455 | 90.38496417 | 18.7951 | 1.855335606 | 72.58875759 | 0.927134 | 3.09 | 5.51 | 0 | 0 | 0.355935604 | 0.33
FERHAN | ZnO | core-mof-ddec-672 | 20 | 5.051287549 | 88.78311182 | 12.84985 | 4.613975638 | 95.87992903 | 0.784123 | 6.41 | 10.24 | 1745.54 | 2226.1 | 0.841704682 | 0.66
FEVDIV | None | core-mof-ddec-673 | 20 | 1.445742014 | 40.52966663 | 24.06533 | 12.72299051 | 223.6235174 | 1.25075 | 2.53 | 4.12 | 0 | 0 | 0.071956826 | 0.09
FEVNOK | None | core-mof-ddec-674 | 20 | 0.058438295 | 2.319749301 | 14.35743 | 1.159266263 | 32.49865794 | 1.77104 | 2.92 | 3.32 | 0 | 0 | 0.028231999 | 0.05
FEVSAC | None | core-mof-ddec-675 | 20 | 1.574398231 | 45.99587762 | 16.65331 | 0.403655297 | 16.02338157 | 1.30344 | 3.78 | 4.7 | 196.521 | 150.77 | 0.153440128 | 0.2
FEWGUL | None | core-mof-ddec-676 | 20 | 2.058517976 | 75.50907368 | 21.33332 | 2.66561527 | 77.8756679 | 1.63655 | 3.94 | 4.39 | 455.645 | 278.417 | 0.097766643 | 0.16
FEWTUY | None | core-mof-ddec-677 | 20 | 4.154564353 | 61.29934493 | 11.85002 | 1.795598066 | 65.8648349 | 0.658284 | 8 | 9.14 | 2090.9 | 3176.28 | 1.078561837 | 0.71
FEXCES | None | core-mof-ddec-678 | 20 | 5.668085979 | 129.3619341 | 16.95986 | 14.29454451 | 210.9116962 | 1.01825 | 5.48 | 6.15 | 1244.26 | 1221.96 | 0.500859317 | 0.51
FEXHOG01 | None | core-mof-ddec-679 | 20 | 0.010377471 | 0.408781025 | 12.47091 | 8.107895904 | 185.045375 | 1.75745 | 2.84 | 3.12 | 0 | 0 | 0.022760249 | 0.04
ANOMUM | None | core-mof-ddec-68 | 20 | 6.195797059 | 115.7813628 | 13.47363 | 0.090791284 | 3.57637751 | 0.833729 | 4.99 | 7.29 | 2302.25 | 2761.38 | 0.791624137 | 0.66
FEXHOG | None | core-mof-ddec-680 | 20 | 0.001987942 | 0.080006251 | 8.81711 | 12.3157056 | 230.1445907 | 1.79558 | 2.68 | 3.08 | 0 | 0 | 0.016707693 | 0.03
FEYJOJ | None | core-mof-ddec-681 | 20 | 5.942862255 | 121.6649184 | 13.61883 | 0.016083793 | 0.647304463 | 0.913381 | 4.72 | 6.26 | 2158.77 | 2363.5 | 0.755435027 | 0.69
FEYQIK | None | core-mof-ddec-682 | 20 | 3.419956529 | 99.68476925 | 16.51106 | 11.29624878 | 231.2618276 | 1.30044 | 4.18 | 5.73 | 1111.91 | 855.024 | 0.269139676 | 0.35
FEZREJ | None | core-mof-ddec-683 | 20 | 3.823137631 | 113.122099 | 14.67309 | 5.406646102 | 157.5927251 | 1.3201 | 5.3 | 6.81 | 1715.78 | 1299.73 | 0.454511022 | 0.6
FIBHEF | None | core-mof-ddec-684 | 20 | 1.863600988 | 55.9583252 | 18.81785 | 6.557220359 | 194.0203577 | 1.33968 | 3.65 | 4.72 | 0 | 0 | 0.126895975 | 0.17
FIBHIJ | None | core-mof-ddec-685 | 20 | 2.331717259 | 67.51854652 | 17.58612 | 2.366996367 | 71.0737724 | 1.29192 | 3.42 | 5.34 | 0 | 0 | 0.170289182 | 0.22
FIFPAM01 | None | core-mof-ddec-686 | 20 | 4.831639003 | 111.5619723 | 17.23683 | 2.956478548 | 85.60949386 | 1.03017 | 3.79 | 4.74 | 833.247 | 808.846 | 0.310628343 | 0.32
FIGQUJ | Cu-Cu | core-mof-ddec-687 | 20 | 1.561037879 | 52.16678972 | 20.27723 | 7.575267008 | 174.912018 | 1.49096 | 2.88 | 4.99 | 0 | 0 | 0.093899233 | 0.14
FIGXAU | None | core-mof-ddec-688 | 20 | 0.749086863 | 34.31551287 | 16.57683 | 1.805994232 | 60.35274519 | 2.0438 | 2.83 | 3.73 | 0 | 0 | 0.063607007 | 0.13
FIGXAW | None | core-mof-ddec-689 | 20 | 2.402788544 | 88.48074356 | 22.43396 | 4.02396024 | 184.3367788 | 1.64292 | 3.05 | 4.54 | 0 | 0 | 0.164341538 | 0.27
ANUGIA | None | core-mof-ddec-69 | 20 | 6.554702893 | 83.44412145 | 10.62919 | 1.710421885 | 62.98490169 | 0.567973 | 6.76 | 13.85 | 2133.31 | 3756.02 | 1.4437306 | 0.82
FIHFAF | None | core-mof-ddec-690 | 20 | 3.708276484 | 100.7490021 | 16.12835 | 22.13588501 | 281.7991155 | 1.21214 | 4.37 | 6.25 | 1194.63 | 985.556 | 0.354744501 | 0.43
FIHRIZ | None | core-mof-ddec-691 | 20 | 5.016001027 | 119.1845824 | 16.43084 | 5.227042656 | 142.0118844 | 1.0601 | 5.93 | 6.7 | 1342.75 | 1266.63 | 0.490519762 | 0.52
FIHXUR | None | core-mof-ddec-692 | 20 | 0.208735867 | 6.821804219 | 17.65079 | 7.249614773 | 172.2572033 | 1.45811 | 2.95 | 3.33 | 0 | 0 | 0.020574579 | 0.03
FIJCUX01 | ZnO | core-mof-ddec-693 | 20 | 3.918986015 | 107.4617327 | 14.67636 | 0.684348794 | 22.36555487 | 1.22326 | 6.13 | 7.35 | 1410.32 | 1152.92 | 0.45779311 | 0.56
FIJCUX | ZnO | core-mof-ddec-694 | 20 | 3.840400972 | 108.7502372 | 15.23186 | 6.740728465 | 184.8361688 | 1.26326 | 5.83 | 7.06 | 1405.19 | 1112.36 | 0.427465447 | 0.54
FIJDIM02 | None | core-mof-ddec-695 | 20 | 3.722271566 | 103.5678437 | 16.80979 | 6.329240678 | 179.2277499 | 1.24136 | 5.1 | 5.86 | 1021.07 | 822.536 | 0.338338596 | 0.42
FIJDIM03 | None | core-mof-ddec-696 | 20 | 3.746153796 | 104.0550117 | 16.81077 | 4.799026176 | 133.5272788 | 1.23925 | 5.12 | 5.88 | 1022.54 | 825.125 | 0.346984063 | 0.43
FIJDIM04 | None | core-mof-ddec-697 | 20 | 3.758817718 | 104.0113911 | 16.82321 | 4.893227833 | 135.9167047 | 1.23456 | 5.14 | 5.91 | 1040.12 | 842.5 | 0.348302229 | 0.43
FIJDIM06 | None | core-mof-ddec-698 | 20 | 3.804181272 | 104.7056973 | 16.7556 | 4.923983072 | 136.2530368 | 1.22798 | 5.18 | 5.98 | 1057.4 | 861.088 | 0.35016857 | 0.43
FIJDIM07 | None | core-mof-ddec-699 | 20 | 3.824208529 | 105.1737133 | 16.73459 | 5.126563553 | 141.1027428 | 1.22701 | 5.19 | 6.02 | 1067.12 | 869.689 | 0.350445392 | 0.43
ABEYAJ | None | core-mof-ddec-7 | 20 | 1.657077797 | 70.80834331 | 17.10653 | 5.114897189 | 140.6703444 | 1.90641 | 3.97 | 4.73 | 529.893 | 277.954 | 0.162609302 | 0.31
ANUGUM | ZnO | core-mof-ddec-70 | 20 | 7.143944157 | 108.9475559 | 12.3507 | 2.602282413 | 111.1977403 | 0.68036 | 6.99 | 8.23 | 2374.7 | 3490.36 | 1.117055676 | 0.76
FIJDIM09 | None | core-mof-ddec-700 | 20 | 3.884163492 | 106.2446881 | 16.63519 | 17.4500204 | 266.1186917 | 1.22037 | 5.24 | 6.04 | 1088.55 | 891.984 | 0.360546392 | 0.44
FIJDIM11 | None | core-mof-ddec-701 | 20 | 3.637242376 | 100.5904245 | 16.725 | 5.276780661 | 144.3373629 | 1.23386 | 5.08 | 5.83 | 1009.19 | 817.911 | 0.340395183 | 0.42
FIJDIM12 | None | core-mof-ddec-702 | 20 | 3.724841548 | 103.1570801 | 16.74536 | 4.750881293 | 131.3888701 | 1.23559 | 5.12 | 5.89 | 1037.55 | 839.723 | 0.348011881 | 0.43
FIJDIM | None | core-mof-ddec-703 | 20 | 3.6728586 | 102.5476324 | 16.76214 | 4.951466656 | 137.12767 | 1.24567 | 5.1 | 5.85 | 1021 | 819.641 | 0.33716795 | 0.42
FIKQIB | None | core-mof-ddec-704 | 20 | 1.346348729 | 55.18053901 | 20.92332 | 4.837618168 | 135.0681699 | 1.82854 | 3.17 | 4.07 | 0 | 0 | 0.076563816 | 0.14
FIKTOK | None | core-mof-ddec-705 | 20 | 0.99841014 | 42.75692498 | 23.09715 | 1.524776884 | 62.49347477 | 1.91065 | 2.77 | 3.77 | 0 | 0 | 0.036636747 | 0.07
FIMNIA | None | core-mof-ddec-706 | 20 | 1.83904574 | 61.89435103 | 12.57105 | 1.173268687 | 50.24524415 | 1.50156 | 3.57 | 8.68 | 0 | 0 | 0.293028584 | 0.44
FIMXUW | None | core-mof-ddec-707 | 20 | 1.208372228 | 55.45140157 | 17.07156 | 4.968508245 | 167.2185671 | 2.04735 | 3.58 | 4.96 | 0 | 0 | 0.112340342 | 0.23
FINQOK | None | core-mof-ddec-708 | 20 | 2.13196063 | 66.88506979 | 12.36863 | 1.969048901 | 90.35835051 | 1.3997 | 4.6 | 8.73 | 1358.88 | 970.834 | 0.328641852 | 0.46
FINQUQ | None | core-mof-ddec-709 | 20 | 2.0752992 | 65.91024781 | 12.55094 | 5.560762409 | 174.4553706 | 1.41696 | 4.51 | 8.68 | 1362.26 | 961.398 | 0.317581301 | 0.45
APEBED | ZnO | core-mof-ddec-71 | 20 | 2.04839376 | 75.84961987 | 20.19618 | 5.418295538 | 172.0817902 | 1.65192 | 3.63 | 4.58 | 0 | 0 | 0.151339048 | 0.25
FIPWOS | None | core-mof-ddec-710 | 20 | 3.156584099 | 91.29064979 | 20.31507 | 2.412397774 | 89.32826182 | 1.29023 | 3.82 | 5.21 | 506.46 | 392.535 | 0.17826279 | 0.23
FIPWUY | None | core-mof-ddec-711 | 20 | 3.643042959 | 108.0554406 | 21.6238 | 1.968690612 | 56.93592807 | 1.32324 | 4.25 | 4.78 | 625.852 | 472.968 | 0.173815785 | 0.23
FIPXEJ | None | core-mof-ddec-712 | 20 | 3.048686204 | 92.75452624 | 21.47555 | 2.175099286 | 64.51510846 | 1.35731 | 3.69 | 4.44 | 0 | 0 | 0.162085301 | 0.22
FIQCEN | Cu-Cu | core-mof-ddec-713 | 20 | 4.647399547 | 91.57281392 | 12.80247 | 2.753746108 | 83.78114327 | 0.879099 | 6.66 | 13.19 | 1901.19 | 2162.65 | 0.84177095 | 0.74
FIQYOU | None | core-mof-ddec-714 | 20 | 1.409433549 | 55.2882488 | 16.84348 | 12.48995926 | 246.1033753 | 1.75011 | 3.66 | 4.72 | 0 | 0 | 0.125706384 | 0.22
FIQYUA | None | core-mof-ddec-715 | 20 | 1.429698925 | 59.5032061 | 17.61033 | 2.00294473 | 78.57007991 | 1.85684 | 3.63 | 4.63 | 0 | 0 | 0.11848086 | 0.22
FIRVEH | None | core-mof-ddec-716 | 20 | 3.283859812 | 104.5469638 | 20.27839 | 1.855057011 | 77.20635284 | 1.42039 | 3.27 | 4.12 | 0 | 0 | 0.183048318 | 0.26
FITJAU | None | core-mof-ddec-717 | 20 | 0.92120484 | 40.11828451 | 15.0381 | 3.704712031 | 117.9454717 | 1.94295 | 3.21 | 4.86 | 0 | 0 | 0.149257572 | 0.29
FITJEY | None | core-mof-ddec-718 | 20 | 0.848252854 | 39.23410326 | 15.07748 | 2.236696908 | 97.40769807 | 2.06357 | 3.18 | 4.8 | 0 | 0 | 0.135687183 | 0.28
FIVNAZ | None | core-mof-ddec-719 | 20 | 1.225258044 | 58.34072095 | 13.72185 | 1.963134988 | 90.80056779 | 2.12433 | 3.53 | 4.57 | 0 | 0 | 0.15063573 | 0.32
AQALOU | None | core-mof-ddec-72 | 20 | 0.362285118 | 18.21321298 | 15.25759 | 3.338007124 | 158.9393705 | 2.24292 | 2.83 | 3.62 | 0 | 0 | 0.102544897 | 0.23
FIVYEP01 | None | core-mof-ddec-720 | 20 | 1.10901488 | 50.54292299 | 13.0827 | 1.575523349 | 79.20651701 | 2.0333 | 4.73 | 5.7 | 1002.59 | 493.087 | 0.177052083 | 0.36
FIVYEP | None | core-mof-ddec-721 | 20 | 1.085608589 | 49.47619032 | 13.09514 | 2.364633557 | 107.7672571 | 2.0333 | 4.73 | 5.7 | 1050.87 | 516.828 | 0.177052083 | 0.36
FIVYUF | None | core-mof-ddec-722 | 20 | 2.189026551 | 69.4986672 | 22.65031 | 2.367291745 | 107.888403 | 1.41648 | 3.51 | 4.68 | 0 | 0 | 0.11295606 | 0.16
FOHCAH | None | core-mof-ddec-723 | 20 | 3.959704246 | 107.3703972 | 22.71178 | 1.217584389 | 38.65667697 | 1.20977 | 2.95 | 3.51 | 0 | 0 | 0.123990511 | 0.15
FOHCIP | None | core-mof-ddec-724 | 20 | 1.785595997 | 75.07898617 | 15.29352 | 5.542484212 | 150.2886817 | 1.87592 | 4.14 | 4.96 | 892.346 | 475.684 | 0.191905838 | 0.36
FOHQUO | None | core-mof-ddec-725 | 20 | 1.085770187 | 38.77120361 | 16.27195 | 2.882051487 | 121.1816694 | 1.59314 | 3.46 | 4.35 | 0 | 0 | 0.106707508 | 0.17
FOHSAW01 | None | core-mof-ddec-726 | 20 | 1.186674288 | 44.05469117 | 17.03568 | 2.055904332 | 73.41321987 | 1.65632 | 3.3 | 4.19 | 0 | 0 | 0.09056221 | 0.15
FONQIJ | None | core-mof-ddec-727 | 20 | 4.120035598 | 97.30998295 | 18.30267 | 1.996363765 | 74.11400922 | 1.05376 | 3.67 | 4.71 | 0 | 0 | 0.303674461 | 0.32
FUDQIF | None | core-mof-ddec-728 | 20 | 3.832743995 | 135.2126208 | 23.06721 | 4.795674447 | 113.2677103 | 1.57387 | 3.86 | 4.38 | 230.437 | 146.414 | 0.108014004 | 0.17
FUFREE | None | core-mof-ddec-729 | 20 | 0.984322769 | 33.29139205 | 19.24107 | 2.149008257 | 75.8133178 | 1.50896 | 3.09 | 3.74 | 0 | 0 | 0.079524971 | 0.12
AQETIA | None | core-mof-ddec-73 | 20 | 0.522952589 | 16.94202129 | 16.28018 | 2.490469804 | 84.23172686 | 1.4454 | 2.59 | 3.53 | 0 | 0 | 0.083022001 | 0.12
FULQOT | None | core-mof-ddec-730 | 20 | 2.451976861 | 94.62873898 | 17.6746 | 1.460348457 | 47.31070305 | 1.72182 | 3.51 | 5.67 | 0 | 0 | 0.238120129 | 0.41
FULQUZ | None | core-mof-ddec-731 | 20 | 2.904530342 | 98.94233073 | 16.26918 | 2.774233708 | 107.0655444 | 1.51981 | 5.25 | 5.88 | 1110.08 | 730.404 | 0.309249182 | 0.47
FUNBAS | ZnO | core-mof-ddec-732 | 20 | 4.348924751 | 108.2431149 | 18.1437 | 3.705113486 | 126.214059 | 1.11042 | 4.59 | 6.3 | 1005.8 | 905.788 | 0.351218458 | 0.39
FUNBEW | ZnO | core-mof-ddec-733 | 20 | 5.537347653 | 82.99888719 | 11.8347 | 4.988275325 | 124.1563122 | 0.668714 | 9.19 | 11.16 | 1994.26 | 2982.23 | 1.076693474 | 0.72
FUNBIA | ZnO | core-mof-ddec-734 | 20 | 4.342691573 | 96.84546366 | 15.55343 | 16.65005305 | 249.5663919 | 0.99492 | 6.32 | 7.93 | 1265.37 | 1271.83 | 0.462348732 | 0.46
FUNBOG | ZnO | core-mof-ddec-735 | 20 | 5.365114618 | 69.94027915 | 11.01708 | 6.819120053 | 152.0717813 | 0.581592 | 11.01 | 12.59 | 1927.41 | 3314.03 | 1.306758002 | 0.76
FUNCAT | ZnO | core-mof-ddec-736 | 20 | 4.801124388 | 100.1034181 | 15.0816 | 19.1106798 | 249.1291194 | 0.930198 | 8.78 | 9.49 | 1340.08 | 1440.64 | 0.569771167 | 0.53
FUNCEX | ZnO | core-mof-ddec-737 | 20 | 5.425484828 | 66.12651886 | 11.11319 | 8.828120944 | 184.066275 | 0.543761 | 12.48 | 13.22 | 1893.05 | 3481.39 | 1.43445374 | 0.78
FUSWIA | None | core-mof-ddec-738 | 20 | 5.285295387 | 116.5863843 | 14.85957 | 20.34971414 | 248.0249781 | 0.984162 | 4.65 | 6.82 | 1658.37 | 1685.06 | 0.579172941 | 0.57
FUSYUO | None | core-mof-ddec-739 | 20 | 2.609305947 | 65.13757704 | 15.23914 | 9.404749382 | 207.4559027 | 1.11376 | 14.28 | 14.37 | 688.97 | 618.598 | 0.350165206 | 0.39
AQETUM | None | core-mof-ddec-74 | 20 | 1.09816061 | 35.34981012 | 13.38211 | 5.34444134 | 133.4163056 | 1.43617 | 3 | 5.11 | 0 | 0 | 0.194962992 | 0.28
FUTCAZ | None | core-mof-ddec-740 | 20 | 3.819593276 | 70.0019291 | 10.76495 | 3.343700418 | 107.6337776 | 0.817663 | 5.04 | 6.79 | 2386.36 | 2918.52 | 0.84386844 | 0.69
FUTDII | None | core-mof-ddec-741 | 20 | 4.350868424 | 85.00109815 | 13.24742 | 12.63095736 | 231.4883594 | 0.871633 | 8.61 | 10.11 | 1396.66 | 1602.35 | 0.653944952 | 0.57
FUTKEL | ZnO | core-mof-ddec-742 | 20 | 4.4312571 | 97.70642884 | 16.266 | 10.15198561 | 198.3351004 | 0.983709 | 5.39 | 6.72 | 1395.72 | 1418.83 | 0.447286748 | 0.44
FUTZOK | None | core-mof-ddec-743 | 20 | 2.666695395 | 97.73763706 | 17.52679 | 7.133510629 | 157.2894176 | 1.63519 | 4.29 | 4.72 | 789.737 | 482.964 | 0.226273399 | 0.37
FUWXOL | None | core-mof-ddec-744 | 20 | 3.570126714 | 119.4050739 | 19.61343 | 3.799518414 | 139.2569817 | 1.4921 | 4.43 | 4.77 | 886.445 | 594.094 | 0.268078547 | 0.4
FUWYAY | None | core-mof-ddec-745 | 20 | 1.37799299 | 61.26392133 | 17.83915 | 3.026832062 | 101.2342516 | 1.98354 | 3.87 | 4 | 196.864 | 99.2487 | 0.115954304 | 0.23
FUYYAA | None | core-mof-ddec-746 | 20 | 1.365694335 | 56.61474992 | 17.87965 | 1.958295212 | 87.06346449 | 1.84953 | 2.5 | 4.57 | 0 | 0 | 0.097322022 | 0.18
FUZKAN | None | core-mof-ddec-747 | 20 | 2.542675273 | 71.20902349 | 20.08728 | 1.96165707 | 81.32033769 | 1.24948 | 3.24 | 5.07 | 0 | 0 | 0.192079905 | 0.24
GACPUX | None | core-mof-ddec-748 | 20 | 5.22722162 | 119.7306095 | 16.81217 | 2.721880618 | 76.22776803 | 1.02185 | 3.77 | 5.95 | 1106.05 | 1082.4 | 0.450163918 | 0.46
GACQAE | None | core-mof-ddec-749 | 20 | 5.33793807 | 104.6192231 | 13.67486 | 7.665443986 | 175.5786051 | 0.874357 | 8.26 | 8.57 | 1844.9 | 2110.01 | 0.720529486 | 0.63
AQMAND01 | None | core-mof-ddec-75 | 20 | 0.196994316 | 9.194673349 | 15.60405 | 11.33185753 | 222.0951451 | 2.08242 | 2.87 | 3.39 | 0 | 0 | 0.052823158 | 0.11
GADMAA | None | core-mof-ddec-750 | 20 | 1.267623033 | 42.75590473 | 12.33473 | 0.888690179 | 41.47945022 | 1.50475 | 7 | 8.3 | 892.425 | 593.07 | 0.206014288 | 0.31
GAJVAQ | None | core-mof-ddec-751 | 20 | 1.472136302 | 54.52775127 | 19.56823 | 3.159425021 | 106.5648633 | 1.65256 | 2.95 | 4.42 | 0 | 0 | 0.12102435 | 0.2
GAJYUN | None | core-mof-ddec-752 | 20 | 1.967359489 | 67.52011072 | 16.17447 | 2.014338085 | 74.61084 | 1.5312 | 4.29 | 4.86 | 883.499 | 576.997 | 0.156739812 | 0.24
GAJZAU | None | core-mof-ddec-753 | 20 | 1.99994382 | 67.96770008 | 15.70683 | 2.992929617 | 102.7178511 | 1.51624 | 4.3 | 4.8 | 923.426 | 609.024 | 0.164881549 | 0.25
GAJZEY | None | core-mof-ddec-754 | 20 | 2.048748417 | 70.44480984 | 16.06763 | 3.247168418 | 110.3543844 | 1.53408 | 4.29 | 4.8 | 918.528 | 598.749 | 0.162964122 | 0.25
GAJZIC | None | core-mof-ddec-755 | 20 | 2.049155232 | 72.63838195 | 16.47363 | 3.2093349 | 110.3507804 | 1.58149 | 4.18 | 4.74 | 921.527 | 582.696 | 0.151755623 | 0.24
GAJZOI | None | core-mof-ddec-756 | 20 | 2.008587295 | 73.0730169 | 16.21748 | 3.162084912 | 112.0894738 | 1.6231 | 4.22 | 4.76 | 912.958 | 562.477 | 0.147865196 | 0.24
GAJZUO | None | core-mof-ddec-757 | 20 | 2.4862574 | 75.68736115 | 16.9276 | 3.11056449 | 113.1632825 | 1.35819 | 4.14 | 4.67 | 866.083 | 637.675 | 0.176705763 | 0.24
GALBUS | None | core-mof-ddec-758 | 20 | 6.313209292 | 135.6062115 | 16.30362 | 3.44147169 | 104.7662686 | 0.958332 | 6.25 | 9.08 | 1357.2 | 1416.21 | 0.584348639 | 0.56
GALCAZ | None | core-mof-ddec-759 | 20 | 3.928647419 | 103.3500201 | 16.22845 | 8.363892537 | 179.6543925 | 1.17363 | 6.98 | 7.52 | 1077.65 | 918.217 | 0.306740625 | 0.36
AQMAND | None | core-mof-ddec-76 | 20 | 0.159366835 | 7.355187006 | 14.74864 | 5.218823955 | 137.2903962 | 2.05912 | 2.86 | 3.37 | 0 | 0 | 0.063133766 | 0.13
GALCED | None | core-mof-ddec-760 | 20 | 3.847858185 | 103.9347921 | 16.82805 | 0.805386093 | 37.17062804 | 1.20511 | 5.39 | 7.33 | 1096.36 | 909.758 | 0.307025915 | 0.37
GAMTAQ | None | core-mof-ddec-761 | 20 | 3.491556146 | 110.9101356 | 19.7249 | 4.824140507 | 130.3052286 | 1.41721 | 3.15 | 4.97 | 0 | 0 | 0.204627402 | 0.29
GAMTEU | None | core-mof-ddec-762 | 20 | 3.30855358 | 105.5534057 | 19.41117 | 4.854284323 | 154.1975298 | 1.42337 | 3.2 | 4.97 | 0 | 0 | 0.196716244 | 0.28
GAMTIY | None | core-mof-ddec-763 | 20 | 3.221466864 | 103.9889938 | 19.734 | 4.77333676 | 152.2846584 | 1.44018 | 3.13 | 4.94 | 0 | 0 | 0.194420142 | 0.28
GAMTUK | None | core-mof-ddec-764 | 20 | 0.803767421 | 32.63451531 | 21.22172 | 4.686673006 | 151.2858678 | 1.81146 | 2.73 | 3.77 | 0 | 0 | 0.05520409 | 0.1
GAMVAS | None | core-mof-ddec-765 | 20 | 0.764624415 | 31.28369679 | 21.20247 | 0.927523107 | 37.65923603 | 1.82538 | 2.7 | 3.72 | 0 | 0 | 0.049304802 | 0.09
GAWBEM | None | core-mof-ddec-766 | 20 | 1.085097805 | 39.85230398 | 19.72192 | 0.890027699 | 36.41442272 | 1.6386 | 2.73 | 3.68 | 0 | 0 | 0.079336019 | 0.13
GAWKAS | None | core-mof-ddec-767 | 20 | 0.257036755 | 13.39950428 | 17.79788 | 3.337729592 | 122.5845392 | 2.32581 | 3.17 | 4.05 | 0 | 0 | 0.034396619 | 0.08
GAWMAU | None | core-mof-ddec-768 | 20 | 0.825700404 | 28.9133378 | 18.15257 | 0.535215503 | 27.90115535 | 1.56228 | 2.71 | 3.79 | 0 | 0 | 0.083211716 | 0.13
GAXDIS10 | None | core-mof-ddec-769 | 20 | 1.614035985 | 47.7421161 | 11.59173 | 2.096837533 | 73.42441839 | 1.31969 | 3.81 | 5.64 | 1465.41 | 1110.42 | 0.333411635 | 0.44
AQODOA | None | core-mof-ddec-77 | 20 | 0.961638487 | 40.28896614 | 24.36196 | 5.182414225 | 153.2923825 | 1.86922 | 3.21 | 3.46 | 0 | 0 | 0.03209895 | 0.06
GAXGET | None | core-mof-ddec-770 | 20 | 2.0185673 | 60.7979513 | 22.56363 | 0.89203981 | 37.37304835 | 1.34379 | 3.01 | 4.84 | 0 | 0 | 0.133949501 | 0.18
GAXGIX | None | core-mof-ddec-771 | 20 | 1.537056836 | 45.23206542 | 21.92784 | 1.646581306 | 49.59397196 | 1.31293 | 3.13 | 4.87 | 0 | 0 | 0.114248284 | 0.15
GAXGOD | None | core-mof-ddec-772 | 20 | 1.951261362 | 57.22105868 | 21.7803 | 0.945208793 | 27.81533186 | 1.30836 | 3.05 | 5.09 | 0 | 0 | 0.14521997 | 0.19
GAXKOH | None | core-mof-ddec-773 | 20 | 4.156030753 | 89.42002317 | 13.46163 | 1.856935382 | 54.45493389 | 0.959935 | 8.86 | 9.79 | 1598.51 | 1665.23 | 0.583372833 | 0.56
GAXKUN | None | core-mof-ddec-774 | 20 | 6.294794809 | 126.3368691 | 15.03666 | 8.741862738 | 188.0875323 | 0.895436 | 5.88 | 7.04 | 1974.46 | 2205.02 | 0.658896895 | 0.59
GAXQIH | None | core-mof-ddec-775 | 20 | 2.240273808 | 68.56729519 | 19.09368 | 9.727921708 | 195.2399099 | 1.36553 | 4.52 | 5.17 | 581.418 | 425.781 | 0.153786442 | 0.21
GAXVUY | None | core-mof-ddec-776 | 20 | 4.798661583 | 115.3628118 | 16.71582 | 2.058097118 | 62.99147548 | 1.07253 | 3.08 | 6.11 | 0 | 0 | 0.456863677 | 0.49
GAXWAF | None | core-mof-ddec-777 | 20 | 4.299955835 | 111.9313108 | 16.27639 | 6.895899469 | 165.7817162 | 1.16133 | 3.01 | 6.36 | 0 | 0 | 0.430540845 | 0.5
GAXWEJ | None | core-mof-ddec-778 | 20 | 2.411808609 | 84.72563295 | 21.47391 | 6.556274437 | 170.6650998 | 1.56723 | 2.71 | 4.4 | 0 | 0 | 0.165897794 | 0.26
GAYFOD | None | core-mof-ddec-779 | 20 | 4.71860926 | 121.8554108 | 16.96949 | 1.754784488 | 61.64470341 | 1.15207 | 5.52 | 5.98 | 1264.11 | 1097.25 | 0.355881153 | 0.41
AQUCOF | None | core-mof-ddec-78 | 20 | 3.365232826 | 78.60979763 | 12.37982 | 6.231643335 | 160.9286585 | 1.04219 | 5.59 | 9.38 | 1619.95 | 1554.38 | 0.546925225 | 0.57
GAYFUJ | None | core-mof-ddec-780 | 20 | 4.698730231 | 136.8999269 | 16.54243 | 8.56687465 | 200.1169956 | 1.29989 | 5.18 | 5.68 | 1462.55 | 1125.13 | 0.376954973 | 0.49
GAYGAQ | None | core-mof-ddec-781 | 20 | 3.809781478 | 112.9984797 | 18.78632 | 6.893262265 | 200.8387487 | 1.32331 | 4.61 | 5.43 | 847.081 | 640.125 | 0.219147441 | 0.29
GAZLAW | None | core-mof-ddec-782 | 20 | 3.653905489 | 93.03576234 | 17.87621 | 3.364538242 | 99.79252314 | 1.13599 | 3.43 | 5.89 | 0 | 0 | 0.290495515 | 0.33
GEDDAW | None | core-mof-ddec-783 | 20 | 2.613430549 | 58.39113509 | 10.38434 | 4.836618784 | 123.150015 | 0.996818 | 8.11 | 10.55 | 1984.18 | 1990.51 | 0.692202589 | 0.69
GEDDEA | None | core-mof-ddec-784 | 20 | 2.888746354 | 83.99207866 | 14.69236 | 9.949166106 | 222.2913872 | 1.29721 | 3.82 | 10.14 | 1371.96 | 1057.62 | 0.377733752 | 0.49
GEDLIM | None | core-mof-ddec-785 | 20 | 3.84121126 | 97.88067561 | 18.79677 | 5.650331999 | 164.2868814 | 1.13684 | 3.31 | 7.2 | 0 | 0 | 0.299074628 | 0.34
GEDQIR | None | core-mof-ddec-786 | 20 | 4.895543499 | 115.7331377 | 14.55652 | 4.110481461 | 104.7421439 | 1.05474 | 4.99 | 6.55 | 2134.13 | 2023.37 | 0.578341582 | 0.61
GEDQOX | None | core-mof-ddec-787 | 20 | 5.138970214 | 124.3365418 | 15.39024 | 8.122745558 | 192.0258353 | 1.07947 | 4.68 | 6.45 | 2176.76 | 2016.51 | 0.555828323 | 0.6
GEDRAK | None | core-mof-ddec-788 | 20 | 5.346476326 | 138.5715991 | 16.95534 | 7.784387788 | 188.3419863 | 1.15636 | 3.93 | 5.77 | 1908.79 | 1650.69 | 0.484278252 | 0.56
GEDREO | None | core-mof-ddec-789 | 20 | 3.571654543 | 105.1063375 | 18.78659 | 6.992397187 | 181.2310765 | 1.31295 | 3.28 | 5.55 | 0 | 0 | 0.297041015 | 0.39
AQUDAS | None | core-mof-ddec-79 | 20 | 3.346432362 | 77.97514323 | 12.24585 | 4.140126873 | 121.8352915 | 1.03958 | 5.62 | 9.38 | 1644.5 | 1581.89 | 0.548298351 | 0.57
GEDROY | None | core-mof-ddec-790 | 20 | 5.040041868 | 139.9923838 | 18.28403 | 8.56994582 | 199.6881098 | 1.23925 | 3.45 | 5.01 | 0 | 0 | 0.395400444 | 0.49
GEDRUE | None | core-mof-ddec-791 | 20 | 5.267484007 | 132.0711927 | 16.06574 | 6.450828559 | 179.1784455 | 1.11864 | 4.24 | 6.04 | 1958.19 | 1750.5 | 0.518486734 | 0.58
GEDSAL | None | core-mof-ddec-792 | 20 | 5.313517019 | 139.3543761 | 17.27195 | 7.284153522 | 182.6349814 | 1.17011 | 3.83 | 5.45 | 1648.29 | 1408.66 | 0.461495073 | 0.54
GEDSEP | None | core-mof-ddec-793 | 20 | 3.957721432 | 122.8983506 | 20.67586 | 6.731519001 | 176.5434509 | 1.38544 | 3.73 | 4.82 | 633.793 | 457.466 | 0.274281095 | 0.38
GEDSIT | None | core-mof-ddec-794 | 20 | 2.795951283 | 91.29487969 | 22.56115 | 2.933595303 | 91.09636194 | 1.45681 | 2.76 | 4.62 | 0 | 0 | 0.185336454 | 0.27
GEDSOZ | None | core-mof-ddec-795 | 20 | 5.283271469 | 131.0979906 | 15.9577 | 1.682817953 | 54.94826159 | 1.10708 | 4.23 | 6.1 | 2009.81 | 1815.41 | 0.532933483 | 0.59
GEDSUF | None | core-mof-ddec-796 | 20 | 4.34669731 | 117.6789293 | 18.09989 | 7.476972344 | 185.5320242 | 1.20789 | 4.03 | 6.86 | 1109.31 | 918.386 | 0.372550481 | 0.45
GEDTAM | None | core-mof-ddec-797 | 20 | 5.189940246 | 126.7521969 | 15.92291 | 4.949260605 | 133.9922353 | 1.08963 | 4.28 | 6.16 | 1937.6 | 1778.22 | 0.532290778 | 0.58
GEGSIW | None | core-mof-ddec-798 | 20 | 4.465259173 | 108.2086784 | 16.63814 | 7.544674153 | 184.2610855 | 1.08118 | 2.85 | 7.86 | 0 | 0 | 0.443959378 | 0.48
GEHSAN | None | core-mof-ddec-799 | 20 | 1.666217372 | 55.74848639 | 21.64486 | 5.999144748 | 145.3800327 | 1.49275 | 2.65 | 4.22 | 0 | 0 | 0.080388545 | 0.12
ABEYIR | None | core-mof-ddec-8 | 20 | 1.596757412 | 70.49254416 | 17.39319 | 1.548954977 | 51.82510812 | 1.96962 | 3.92 | 4.69 | 467.074 | 237.139 | 0.157390766 | 0.31
ARIBOS | None | core-mof-ddec-80 | 20 | 0.259389738 | 9.049979392 | 19.42298 | 2.51542044 | 111.0490455 | 1.55661 | 2.4 | 3.23 | 0 | 0 | 0.0385453 | 0.06
GELJAJ | None | core-mof-ddec-800 | 20 | 2.364122686 | 75.01736544 | 23.31341 | 1.124009677 | 39.21614055 | 1.41565 | 2.6 | 4.02 | 0 | 0 | 0.113022287 | 0.16
GELVEZ02 | None | core-mof-ddec-801 | 20 | 1.991515941 | 64.15153315 | 20.178 | 1.580641471 | 50.15626285 | 1.43716 | 2.56 | 3.83 | 0 | 0 | 0.097414345 | 0.14
GELVEZ | None | core-mof-ddec-802 | 20 | 2.302356771 | 73.63405305 | 20.63407 | 3.299254288 | 106.2769403 | 1.42688 | 2.62 | 3.84 | 0 | 0 | 0.112132765 | 0.16
GELVID01 | None | core-mof-ddec-803 | 20 | 1.331755512 | 47.43088198 | 20.69806 | 3.279010217 | 104.869417 | 1.58898 | 2.41 | 3.57 | 0 | 0 | 0.0692268 | 0.11
GELVID | None | core-mof-ddec-804 | 20 | 2.002840898 | 70.66542685 | 21.41346 | 3.242763608 | 115.4920228 | 1.57413 | 2.44 | 3.62 | 0 | 0 | 0.082585301 | 0.13
GENGIR | None | core-mof-ddec-805 | 20 | 4.650209779 | 120.3342262 | 16.04348 | 3.277933291 | 115.653997 | 1.15452 | 4.46 | 7.1 | 1445.09 | 1251.69 | 0.441742023 | 0.51
GEPDIQ | None | core-mof-ddec-806 | 20 | 2.930796802 | 87.23196575 | 21.30736 | 6.653162239 | 172.1649491 | 1.32793 | 3.21 | 4.79 | 0 | 0 | 0.188262936 | 0.25
GERNOI | ZnO | core-mof-ddec-807 | 20 | 4.572205593 | 108.6144308 | 17.7886 | 2.381952885 | 70.89622602 | 1.05982 | 3.81 | 6.94 | 951.812 | 898.085 | 0.367987017 | 0.39
GERPUP | None | core-mof-ddec-808 | 20 | 1.22048686 | 40.3585609 | 11.79771 | 5.587161343 | 132.7250791 | 1.47529 | 7.39 | 8.52 | 961.088 | 651.456 | 0.223684835 | 0.33
GERWEH | None | core-mof-ddec-809 | 20 | 4.689682762 | 117.1262519 | 15.50705 | 3.467232689 | 114.6530342 | 1.11428 | 6.64 | 9.16 | 1338.3 | 1201.05 | 0.511541085 | 0.57
AROFAP | None | core-mof-ddec-81 | 20 | 4.944622681 | 129.6659566 | 18.50722 | 8.145528001 | 203.4370368 | 1.16997 | 4.31 | 6.18 | 1168.19 | 998.478 | 0.418814158 | 0.49
GESFAN | None | core-mof-ddec-810 | 20 | 1.894680821 | 44.84619417 | 12.69402 | 5.29722854 | 138.9125623 | 1.05603 | 7.35 | 7.58 | 809.135 | 766.207 | 0.265143983 | 0.28
GETXAG | None | core-mof-ddec-811 | 20 | 0.412019573 | 14.23098833 | 21.68118 | 4.674787164 | 110.6499894 | 1.54101 | 2.61 | 3.33 | 0 | 0 | 0.038935503 | 0.06
GETXEK | None | core-mof-ddec-812 | 20 | 5.277731207 | 83.84896395 | 12.14023 | 1.495960441 | 51.66986462 | 0.708821 | 6.64 | 8.06 | 1946.82 | 2746.57 | 0.84647605 | 0.6
GEVKID | None | core-mof-ddec-813 | 20 | 1.655409261 | 62.10928488 | 21.29897 | 14.55429742 | 231.2286685 | 1.67391 | 3.02 | 4.59 | 0 | 0 | 0.107532663 | 0.18
GEVXAI | None | core-mof-ddec-814 | 20 | 1.146546527 | 53.04449141 | 20.03576 | 1.328632075 | 49.84893465 | 2.06408 | 2.69 | 3.72 | 0 | 0 | 0.072671602 | 0.15
GEVXIQ | None | core-mof-ddec-815 | 20 | 1.485263226 | 55.88032084 | 13.56824 | 1.813559412 | 83.90356116 | 1.67855 | 4.61 | 5.47 | 956.838 | 570.039 | 0.220428346 | 0.37
GEWXAJ | None | core-mof-ddec-816 | 20 | 1.589896683 | 60.46302246 | 20.34473 | 3.545461339 | 133.3915185 | 1.6967 | 4.49 | 4.83 | 451.955 | 266.373 | 0.100194495 | 0.17
GIDKOU | ZnO | core-mof-ddec-817 | 20 | 2.509892421 | 98.20400737 | 20.80017 | 1.131628384 | 43.03529475 | 1.74547 | 3.41 | 4.79 | 0 | 0 | 0.200519058 | 0.35
GIFFAE | None | core-mof-ddec-818 | 20 | 2.029477458 | 84.40285748 | 15.60023 | 2.041502662 | 79.87742454 | 1.85543 | 3.26 | 5.13 | 0 | 0 | 0.25870014 | 0.48
GIFKAH | None | core-mof-ddec-819 | 20 | 3.193091549 | 87.84058742 | 16.83719 | 4.327483058 | 179.9733888 | 1.22735 | 4.11 | 4.61 | 925.138 | 753.766 | 0.195543244 | 0.24
AROFET | None | core-mof-ddec-82 | 20 | 5.330099674 | 102.2845779 | 13.49791 | 4.655618655 | 128.0740847 | 0.856166 | 5.16 | 8.29 | 2010.71 | 2348.5 | 0.735838611 | 0.63
GIFKIP | None | core-mof-ddec-820 | 20 | 3.25366187 | 92.19480706 | 18.29195 | 11.69423188 | 224.4122332 | 1.26421 | 4.17 | 4.46 | 888.499 | 702.808 | 0.166111643 | 0.21
GIHBII | None | core-mof-ddec-821 | 20 | 2.282587174 | 129.1187336 | 27.2296 | 4.071154795 | 115.3590465 | 2.52371 | 2.78 | 4.58 | 0 | 0 | 0.162459237 | 0.41
GIHPAQ | None | core-mof-ddec-822 | 20 | 2.842002684 | 87.31050775 | 18.4487 | 0.838605769 | 47.43727474 | 1.37065 | 3.21 | 6.07 | 0 | 0 | 0.233465874 | 0.32
GIKMOD01 | None | core-mof-ddec-823 | 20 | 1.98698884 | 85.42802747 | 22.91525 | 3.861613875 | 118.6344651 | 1.91817 | 2.49 | 3.91 | 0 | 0 | 0.083412836 | 0.16
GIKMOD02 | None | core-mof-ddec-824 | 20 | 1.992004867 | 85.11753253 | 22.80546 | 1.441498515 | 61.97537311 | 1.90638 | 2.51 | 3.93 | 0 | 0 | 0.083928703 | 0.16
GIKMOD03 | None | core-mof-ddec-825 | 20 | 1.986756916 | 84.96604469 | 22.74367 | 1.450877947 | 61.99540618 | 1.90802 | 2.5 | 3.92 | 0 | 0 | 0.083856563 | 0.16
GIKMOD04 | None | core-mof-ddec-826 | 20 | 2.013169269 | 85.80835206 | 22.66894 | 1.454793685 | 62.21599848 | 1.90165 | 2.53 | 3.94 | 0 | 0 | 0.089396051 | 0.17
GIKMOD05 | None | core-mof-ddec-827 | 20 | 1.99493358 | 84.90264695 | 22.65504 | 1.471945264 | 62.73948216 | 1.89878 | 2.53 | 3.93 | 0 | 0 | 0.084264633 | 0.16
GIKMOD06 | None | core-mof-ddec-828 | 20 | 2.00292147 | 84.94780854 | 22.87145 | 1.467862325 | 62.4709504 | 1.89221 | 2.56 | 3.96 | 0 | 0 | 0.089842037 | 0.17
GIKMOD07 | None | core-mof-ddec-829 | 20 | 2.016443171 | 85.52129025 | 22.87145 | 1.475974267 | 62.59894924 | 1.89221 | 2.56 | 3.96 | 0 | 0 | 0.089842037 | 0.17
ARUYES | None | core-mof-ddec-83 | 20 | 0 | 0 | 0 | 1.463622973 | 62.07510675 | 1.86441 | 1.47 | 2.5 | 0 | 0 | 0 | 0
GIKMOD08 | None | core-mof-ddec-830 | 20 | 1.991141895 | 84.75968687 | 22.62972 | 0 | 0 | 1.89919 | 2.57 | 3.94 | 0 | 0 | 0.089511845 | 0.17
GIKMOD09 | None | core-mof-ddec-831 | 20 | 2.006421902 | 85.39064525 | 22.45189 | 1.506518101 | 64.13003653 | 1.89876 | 2.58 | 3.94 | 0 | 0 | 0.089532116 | 0.17
GIKMOD10 | None | core-mof-ddec-832 | 20 | 1.997037076 | 84.56879929 | 22.7179 | 1.493034155 | 63.54154614 | 1.88932 | 2.6 | 3.95 | 0 | 0 | 0.089979464 | 0.17
GIKMOD11 | None | core-mof-ddec-833 | 20 | 1.989329653 | 84.72146447 | 22.38198 | 1.500229188 | 63.53040844 | 1.90006 | 2.61 | 3.92 | 0 | 0 | 0.089470859 | 0.17
GIKMOD12 | None | core-mof-ddec-834 | 20 | 2.011071167 | 85.88092932 | 22.68843 | 1.546177082 | 65.84850656 | 1.90524 | 2.57 | 3.92 | 0 | 0 | 0.089227604 | 0.17
GIKMOD | None | core-mof-ddec-835 | 20 | 2.052450702 | 87.91579978 | 23.28093 | 1.502305716 | 64.15457252 | 1.91107 | 2.55 | 3.94 | 0 | 0 | 0.088955402 | 0.17
GIKQIC | None | core-mof-ddec-836 | 20 | 2.072517441 | 76.11800016 | 21.95921 | 1.426277569 | 61.09395615 | 1.63861 | 3.47 | 3.78 | 0 | 0 | 0.097643735 | 0.16
GIMSIG | None | core-mof-ddec-837 | 20 | 3.338026106 | 108.3712876 | 15.25259 | 2.069719283 | 76.01523132 | 1.44846 | 5.71 | 8.72 | 1320.37 | 911.571 | 0.31757867 | 0.46
GIMVAA | None | core-mof-ddec-838 | 20 | 1.121943214 | 42.14609944 | 19.56095 | 4.711628411 | 152.9662205 | 1.67581 | 2.65 | 3.81 | 0 | 0 | 0.059672636 | 0.1
GINLIA | ZnO | core-mof-ddec-839 | 20 | 6.744146183 | 132.5950838 | 16.30996 | 2.253793445 | 84.66435865 | 0.877136 | 4.6 | 6.39 | 1681.58 | 1917.13 | 0.638441473 | 0.56
ASACON | ZnO | core-mof-ddec-84 | 20 | 1.72984723 | 68.95633283 | 16.07693 | 9.991416135 | 196.4389003 | 1.7783 | 5.09 | 6.41 | 805.079 | 452.724 | 0.208063881 | 0.37
GIQXEK | None | core-mof-ddec-840 | 20 | 2.36678035 | 90.53589209 | 15.56192 | 2.472280282 | 98.55169811 | 1.70666 | 3.94 | 5.02 | 918.445 | 538.152 | 0.240235313 | 0.41
GIQXIO | None | core-mof-ddec-841 | 20 | 2.457238484 | 99.42920008 | 15.88649 | 4.305287011 | 164.6891315 | 1.80531 | 3.87 | 4.9 | 870.596 | 482.241 | 0.232647025 | 0.42
GIQXOU | None | core-mof-ddec-842 | 20 | 2.381121237 | 99.16550493 | 15.78717 | 4.152529499 | 168.0271122 | 1.85808 | 3.81 | 4.81 | 802.881 | 432.102 | 0.226039783 | 0.42
GIQXUA | None | core-mof-ddec-843 | 20 | 2.441103382 | 98.10197217 | 15.74838 | 4.088915726 | 170.2892681 | 1.79298 | 3.87 | 4.89 | 897.219 | 500.406 | 0.239824203 | 0.43
GIQYAH | None | core-mof-ddec-844 | 20 | 2.585193486 | 107.0789733 | 16.30835 | 4.211479357 | 169.249051 | 1.84797 | 3.78 | 4.8 | 804.261 | 435.212 | 0.227276417 | 0.42
GIQYEL | None | core-mof-ddec-845 | 20 | 2.38252621 | 90.30649134 | 15.35667 | 4.063056257 | 168.2921974 | 1.69109 | 3.96 | 5.05 | 958.268 | 566.657 | 0.248360525 | 0.42
GIQYIP | None | core-mof-ddec-846 | 20 | 2.529070201 | 98.4177922 | 15.62066 | 4.28867991 | 162.5567154 | 1.7362 | 3.91 | 4.94 | 943.256 | 543.287 | 0.247667319 | 0.43
GIQYOV | None | core-mof-ddec-847 | 20 | 1.923660946 | 73.05452262 | 14.48906 | 4.322885139 | 168.2234092 | 1.69435 | 4.02 | 4.65 | 1067.47 | 630.018 | 0.218372827 | 0.37
GIQZIQ | None | core-mof-ddec-848 | 20 | 4.674622565 | 106.6274645 | 18.61561 | 3.971145035 | 150.8114543 | 1.01767 | 3.18 | 5.35 | 0 | 0 | 0.393054723 | 0.4
GIRDUI | None | core-mof-ddec-849 | 20 | 2.245898945 | 67.06728879 | 21.08367 | 5.016767552 | 114.4317421 | 1.33231 | 3.77 | 4.42 | 252.219 | 189.309 | 0.127597931 | 0.17
ASADAA | None | core-mof-ddec-85 | 20 | 2.761057872 | 94.12857332 | 16.96509 | 2.216661302 | 66.19419099 | 1.521 | 4.61 | 5.77 | 1072.28 | 704.983 | 0.243261012 | 0.37
GIRFUJ | None | core-mof-ddec-850 | 20 | 0.235733864 | 10.66221964 | 17.89965 | 3.573930879 | 121.8406242 | 2.01794 | 2.62 | 3.37 | 0 | 0 | 0.049555487 | 0.1
GIRGUL | None | core-mof-ddec-851 | 20 | 2.020335402 | 63.5561032 | 21.65622 | 1.296745048 | 58.65165171 | 1.40352 | 3.26 | 4 | 0 | 0 | 0.085499316 | 0.12
GITTIN | ZIF | core-mof-ddec-852 | 20 | 2.442985752 | 59.94728014 | 12.05342 | 1.925018615 | 60.55760923 | 1.09479 | 3.73 | 11.24 | 1275.36 | 1164.93 | 0.447574421 | 0.49
GITTOT | ZIF | core-mof-ddec-853 | 20 | 3.602018953 | 72.93573556 | 12.57555 | 6.912448403 | 169.6213253 | 0.903406 | 3.07 | 11.41 | 0 | 0 | 0.475976471 | 0.43
GITWIQ | ZIF | core-mof-ddec-854 | 20 | 2.169322756 | 75.50446577 | 17.83523 | 8.512842793 | 172.3728994 | 1.55276 | 3.99 | 5.05 | 583.32 | 375.666 | 0.186764213 | 0.29
GIVDUL | None | core-mof-ddec-855 | 20 | 1.126274338 | 46.00954745 | 12.35942 | 2.571456817 | 89.50096184 | 1.82258 | 4.76 | 6.31 | 1284.19 | 704.602 | 0.208495649 | 0.38
GIWMOP | None | core-mof-ddec-856 | 20 | 0.004767597 | 0.204738779 | 12.99714 | 3.06240236 | 125.10251 | 1.91597 | 2.45 | 2.95 | 0 | 0 | 0.020877154 | 0.04
GIYSAJ02 | None | core-mof-ddec-857 | 20 | 0.586191613 | 22.63984342 | 24.14915 | 0.035117712 | 1.508088403 | 1.72312 | 2.73 | 3.57 | 0 | 0 | 0.040623984 | 0.07
GIYSAJ | None | core-mof-ddec-858 | 20 | 1.687044593 | 59.05708648 | 19.92155 | 0.919654243 | 35.51880923 | 1.56181 | 4.94 | 5.51 | 182.544 | 116.88 | 0.134459377 | 0.21
GIYSEN | None | core-mof-ddec-859 | 20 | 2.223477086 | 72.3611619 | 17.85755 | 1.524235403 | 53.35774904 | 1.45199 | 5.04 | 5.43 | 781.037 | 537.909 | 0.185951694 | 0.27
ASALIP | ZnO | core-mof-ddec-86 | 20 | 3.419156699 | 114.9510919 | 25.04929 | 2.486419956 | 80.91841294 | 1.49984 | 2.57 | 4.03 | 0 | 0 | 0.040004267 | 0.06
GIYSIR | None | core-mof-ddec-860 | 20 | 2.183507036 | 71.73556548 | 17.98548 | 2.277362703 | 76.5642971 | 1.46578 | 4.97 | 5.35 | 750.475 | 511.996 | 0.184202268 | 0.27
GIYSOX | None | core-mof-ddec-861 | 20 | 2.08961428 | 68.84565621 | 17.63167 | 2.384268281 | 78.33124903 | 1.46994 | 4.92 | 5.42 | 730.54 | 496.986 | 0.183680967 | 0.27
GIYSUD | None | core-mof-ddec-862 | 20 | 4.128270792 | 112.4374018 | 15.83743 | 2.26046841 | 74.47471648 | 1.21514 | 4.12 | 5.73 | 1675.5 | 1378.86 | 0.345639186 | 0.42
GIYTAK | None | core-mof-ddec-863 | 20 | 4.352936734 | 108.6044494 | 14.8499 | 6.203784984 | 168.9660151 | 1.11314 | 4.32 | 5.86 | 1869.1 | 1679.13 | 0.413245414 | 0.46
GIYTIS | ZnO | core-mof-ddec-864 | 20 | 4.743714941 | 102.0341315 | 14.41086 | 7.249405292 | 180.8704602 | 0.959578 | 5.09 | 6.16 | 1858.04 | 1936.31 | 0.479377393 | 0.46
GIZJOP | ZIF | core-mof-ddec-865 | 20 | 2.529103634 | 67.29119873 | 18.52855 | 8.649622486 | 186.047587 | 1.18697 | 2.78 | 5.32 | 0 | 0 | 0.278018821 | 0.33
GIZVER | None | core-mof-ddec-866 | 20 | 2.175688691 | 77.35202866 | 20.40395 | 3.148332452 | 83.76685789 | 1.5862 | 3.04 | 3.86 | 0 | 0 | 0.126087505 | 0.2
GOFDAH | None | core-mof-ddec-867 | 20 | 4.187778435 | 82.47171331 | 18.2707 | 2.739191855 | 97.38619674 | 0.878641 | 3.08 | 5.85 | 0 | 0 | 0.35281759 | 0.31
GOGWAB | None | core-mof-ddec-868 | 20 | 5.89890215 | 140.5265349 | 16.67113 | 5.160689875 | 101.6316748 | 1.0628 | 4.07 | 4.96 | 1777.1 | 1672.1 | 0.395182537 | 0.42
GOJDOZ | None | core-mof-ddec-869 | 20 | 1.219401282 | 76.2219113 | 15.07328 | 7.471315256 | 177.9853297 | 2.78878 | 4.36 | 4.8 | 599.655 | 215.024 | 0.118331313 | 0.33
ATAFIK | ZnO | core-mof-ddec-87 | 20 | 4.156101285 | 113.2014879 | 13.89818 | 2.278951411 | 142.4519023 | 1.21508 | 5.7 | 6.4 | 1747.42 | 1438.11 | 0.502024558 | 0.61
GOKBUE | None | core-mof-ddec-870 | 20 | 1.630026448 | 59.57015404 | 13.87478 | 7.300565931 | 198.8486009 | 1.63047 | 4.55 | 6.09 | 1102.53 | 676.2 | 0.196262427 | 0.32
GOLQII | None | core-mof-ddec-871 | 20 | 1.078388492 | 52.39677147 | 21.98329 | 3.493375766 | 127.6672122 | 2.16778 | 3.37 | 3.73 | 0 | 0 | 0.041517128 | 0.09
GOMRAC | None | core-mof-ddec-872 | 20 | 3.363274215 | 133.8929922 | 26.19551 | 1.121646965 | 54.49861542 | 1.77612 | 3.37 | 5.33 | 0 | 0 | 0.242100759 | 0.43
GOMREG | None | core-mof-ddec-873 | 20 | 3.468992 | 134.8446167 | 25.14362 | 1.826699159 | 72.72146148 | 1.73424 | 3.64 | 5.38 | 0 | 0 | 0.253713442 | 0.44
GUBVUU | None | core-mof-ddec-874 | 20 | 6.031413501 | 125.857125 | 16.80213 | 1.874326828 | 72.85773004 | 0.930991 | 4.19 | 6.86 | 1355.94 | 1456.44 | 0.515579635 | 0.48
GUFREF | None | core-mof-ddec-875 | 20 | 3.037384391 | 82.59290367 | 21.62673 | 8.411407037 | 175.5202999 | 1.21319 | 3.44 | 4.22 | 0 | 0 | 0.173097371 | 0.21
GUJGAU | None | core-mof-ddec-876 | 20 | 2.022345873 | 74.53225034 | 20.82484 | 2.834127948 | 77.06593124 | 1.64426 | 2.95 | 4.66 | 0 | 0 | 0.127717028 | 0.21
GUJGEY | None | core-mof-ddec-877 | 20 | 1.890616099 | 72.03196382 | 20.81206 | 2.27531345 | 83.85520692 | 1.69984 | 2.9 | 4.66 | 0 | 0 | 0.117658133 | 0.2
GUJTOV | None | core-mof-ddec-878 | 20 | 0.55105638 | 27.51287625 | 21.79531 | 2.11593908 | 80.61670866 | 2.22754 | 2.62 | 3.55 | 0 | 0 | 0.026935543 | 0.06
GUJVIR | None | core-mof-ddec-879 | 20 | 1.751311977 | 59.09878878 | 21.27327 | 0.967466741 | 48.30321124 | 1.50557 | 2.8 | 3.94 | 0 | 0 | 0.106272043 | 0.16
ATIBAG | None | core-mof-ddec-88 | 20 | 1.404641966 | 51.89405333 | 15.92758 | 2.484314945 | 83.83429461 | 1.64828 | 3.89 | 4.89 | 570.994 | 346.419 | 0.145606329 | 0.24
GUJVOX | None | core-mof-ddec-880 | 20 | 2.028501835 | 61.24282386 | 20.98673 | 2.248898684 | 83.08485084 | 1.347 | 2.74 | 3.98 | 0 | 0 | 0.126206385 | 0.17
GUKNIK | None | core-mof-ddec-881 | 20 | 0.762663722 | 32.18795235 | 16.98911 | 2.773812516 | 83.74461803 | 1.88296 | 3.25 | 4.13 | 0 | 0 | 0.05841866 | 0.11
GULPIN | None | core-mof-ddec-882 | 20 | 2.470851319 | 77.38921833 | 21.18699 | 1.255666362 | 52.99495427 | 1.39734 | 3.5 | 4.24 | 0 | 0 | 0.171754906 | 0.24
GULWOA | None | core-mof-ddec-883 | 20 | 2.540472909 | 72.7047489 | 12.32712 | 2.368196393 | 74.17397651 | 1.27683 | 7.17 | 7.61 | 1615.62 | 1265.34 | 0.415090498 | 0.53
GUNFAW01 | None | core-mof-ddec-884 | 20 | 2.320740798 | 34.48702837 | 7.19998 | 6.584152449 | 188.4291498 | 0.662989 | 7.34 | 9.61 | 2316.45 | 3493.95 | 1.131240488 | 0.75
GUPBEZ | None | core-mof-ddec-885 | 20 | 0.889578448 | 50.64291909 | 18.59985 | 13.849999 | 205.8158795 | 2.5399 | 4.39 | 7.29 | 354.244 | 139.472 | 0.070868932 | 0.18
GUPBUP | ZIF | core-mof-ddec-886 | 20 | 2.840426478 | 58.62040419 | 11.05609 | 0.970337729 | 55.24047394 | 0.920771 | 3.67 | 12.69 | 0 | 0 | 0.521302256 | 0.48
GUPCUQ01 | ZIF | core-mof-ddec-887 | 20 | 2.411213835 | 61.35292436 | 11.2435 | 9.014508905 | 186.0404273 | 1.13523 | 3.83 | 12.59 | 1383.4 | 1218.62 | 0.484483321 | 0.55
GUPJEG01 | None | core-mof-ddec-888 | 20 | 1.766056912 | 61.39182843 | 22.99722 | 7.140662515 | 181.6929386 | 1.55092 | 3.36 | 3.68 | 0 | 0 | 0.058030072 | 0.09
GUPJEG | None | core-mof-ddec-889 | 20 | 1.819233086 | 62.62965439 | 23.20366 | 2.26897984 | 78.87448029 | 1.53595 | 3.39 | 3.71 | 0 | 0 | 0.058595657 | 0.09
ATIBIO | None | core-mof-ddec-89 | 20 | 0.9152316 | 32.76522879 | 13.08565 | 2.283904087 | 78.62660628 | 1.5972 | 4.02 | 4.93 | 605.707 | 379.23 | 0.162784874 | 0.26
GUQTOB | None | core-mof-ddec-890 | 20 | 0.645788135 | 39.28949623 | 17.21035 | 2.282508825 | 81.71366007 | 2.71399 | 3.16 | 3.95 | 0 | 0 | 0.047899955 | 0.13
GURZID | None | core-mof-ddec-891 | 20 | 1.690933231 | 79.25784711 | 20.55503 | 0.906939422 | 55.17783779 | 2.0912 | 2.94 | 3.81 | 0 | 0 | 0.095638868 | 0.2
GUSNEN01 | None | core-mof-ddec-892 | 20 | 0.223896295 | 7.779582556 | 14.89596 | 2.519354348 | 118.0878098 | 1.55021 | 2.79 | 3 | 0 | 0 | 0.05805665 | 0.09
GUSNEN | None | core-mof-ddec-893 | 20 | 0.514876211 | 17.57005239 | 17.64838 | 1.176790671 | 40.88919899 | 1.52248 | 3.04 | 3.2 | 0 | 0 | 0.045977615 | 0.07
GUWDUY | None | core-mof-ddec-894 | 20 | 5.137747405 | 112.6473963 | 16.34805 | 1.723664889 | 58.81973523 | 0.97822 | 4.11 | 6.18 | 1296.58 | 1325.45 | 0.480464517 | 0.47
GUXLIU | None | core-mof-ddec-895 | 20 | 3.299640225 | 140.1226734 | 31.49237 | 7.599678464 | 166.6263294 | 1.89462 | 2.4 | 3.77 | 0 | 0 | 0.03166862 | 0.06
GUXPOF | None | core-mof-ddec-896 | 20 | 2.175343591 | 58.72602776 | 15.78929 | 0.964687336 | 40.96645674 | 1.20445 | 5.12 | 5.63 | 788.38 | 654.556 | 0.190958529 | 0.23
GUXQAR | None | core-mof-ddec-897 | 20 | 1.570209093 | 62.05752607 | 21.13691 | 3.065226436 | 82.74949 | 1.76327 | 2.97 | 3.68 | 0 | 0 | 0.062384093 | 0.11
GUYLOC | ZnO | core-mof-ddec-898 | 20 | 4.602821759 | 110.1050535 | 15.82257 | 2.489766578 | 98.40011438 | 1.06721 | 5.6 | 6.84 | 1495.97 | 1401.76 | 0.477881579 | 0.51
GUYLUI01 | ZnO | core-mof-ddec-899 | 20 | 2.001660791 | 68.075669 | 22.14626 | 6.906564607 | 165.2133637 | 1.51729 | 3.88 | 4.78 | 326.339 | 215.08 | 0.118632562 | 0.18
ABIYIV | None | core-mof-ddec-9 | 20 | 1.820844442 | 54.95750055 | 19.57193 | 1.537993839 | 52.30654464 | 1.34661 | 3.82 | 4.33 | 327.133 | 242.931 | 0.118816881 | 0.16
ATIBOU01 | None | core-mof-ddec-90 | 20 | 1.449343771 | 51.74055875 | 15.2269 | 1.789670268 | 54.01658839 | 1.59271 | 4.02 | 5.13 | 708.36 | 444.75 | 0.169522386 | 0.27
GUYLUI | ZnO | core-mof-ddec-900 | 20 | 1.95933793 | 67.44029235 | 22.36112 | 2.426620133 | 86.62864123 | 1.5356 | 3.84 | 4.74 | 275.157 | 179.186 | 0.117218026 | 0.18
GUYMAP | ZnO | core-mof-ddec-901 | 20 | 4.389196589 | 105.921054 | 15.48102 | 1.474488491 | 50.75180416 | 1.07662 | 5.21 | 7.05 | 1444.5 | 1341.69 | 0.464416414 | 0.5
HABRIN | None | core-mof-ddec-902 | 20 | 1.301311516 | 42.94127787 | 22.79708 | 6.327488896 | 152.6963488 | 1.47217 | 2.43 | 3.87 | 0 | 0 | 0.061134244 | 0.09
HABZEQ | None | core-mof-ddec-903 | 20 | 1.863305595 | 69.19253193 | 20.07992 | 1.386612713 | 45.75608615 | 1.65675 | 2.49 | 4.22 | 0 | 0 | 0.126754187 | 0.21
HAFQOW | None | core-mof-ddec-904 | 20 | 8.554775765 | 181.2339941 | 17.54864 | 2.695701664 | 100.1029697 | 0.945179 | 6.93 | 7.39 | 1431.15 | 1514.16 | 0.592480366 | 0.56
HAFQUC | None | core-mof-ddec-905 | 20 | 7.263595389 | 150.1315198 | 17.48915 | 9.77576893 | 207.100887 | 0.922153 | 5.31 | 6.71 | 1340.72 | 1453.91 | 0.498832623 | 0.46
HAFTOZ | None | core-mof-ddec-906 | 20 | 5.05758494 | 62.80166915 | 9.9324 | 9.386735971 | 194.0147904 | 0.554007 | 7.52 | 15.37 | 1988.62 | 3589.52 | 1.407924449 | 0.78
HAFVOB | None | core-mof-ddec-907 | 20 | 5.824411168 | 129.225582 | 17.94734 | 20.52094774 | 254.8152499 | 0.989877 | 4.11 | 5.6 | 1106.55 | 1117.87 | 0.454601935 | 0.45
HAFVUH | None | core-mof-ddec-908 | 20 | 6.138669761 | 129.2415941 | 15.43982 | 7.077310724 | 157.0235292 | 0.939311 | 7.14 | 7.26 | 1439.79 | 1532.82 | 0.574889467 | 0.54
HAFWUI | None | core-mof-ddec-909 | 20 | 2.07318661 | 64.4749945 | 20.65619 | 8.834742464 | 186.0038484 | 1.38752 | 3.44 | 5.18 | 0 | 0 | 0.12972786 | 0.18
ATIBOU | None | core-mof-ddec-91 | 20 | 1.41531445 | 52.74523318 | 15.99366 | 1.716583044 | 53.38481435 | 1.66268 | 3.95 | 4.76 | 571.275 | 343.587 | 0.144345274 | 0.24
HAJJAE | None | core-mof-ddec-910 | 20 | 0.145583301 | 5.621621711 | 15.17552 | 2.208495252 | 82.30509979 | 1.7228 | 3.01 | 3.58 | 0 | 0 | 0.034827026 | 0.06
HAJLEK | None | core-mof-ddec-911 | 20 | 1.156524741 | 35.27147595 | 19.91305 | 0.795475642 | 30.71686876 | 1.36069 | 3.45 | 5.85 | 0 | 0 | 0.08819055 | 0.12
HAJLIO | None | core-mof-ddec-912 | 20 | 1.176577242 | 35.93395526 | 19.65372 | 0.87158885 | 26.58155426 | 1.36262 | 3.52 | 5.88 | 0 | 0 | 0.088065638 | 0.12
HAJLOU | None | core-mof-ddec-913 | 20 | 1.173837732 | 35.72804914 | 19.67119 | 0.867852748 | 26.5051717 | 1.35798 | 3.53 | 5.89 | 0 | 0 | 0.088366544 | 0.12
HAJLUA | None | core-mof-ddec-914 | 20 | 1.191400987 | 35.95050674 | 19.21522 | 0.868473942 | 26.43370446 | 1.34629 | 3.6 | 5.94 | 0 | 0 | 0.096561662 | 0.13
HAJMAH | None | core-mof-ddec-915 | 20 | 1.185211392 | 35.28468863 | 18.94943 | 0.924305431 | 27.89090238 | 1.32826 | 3.63 | 5.96 | 0 | 0 | 0.097872404 | 0.13
HAJMEL | None | core-mof-ddec-916 | 20 | 1.174969658 | 35.03231665 | 18.93814 | 0.968669411 | 28.83806109 | 1.33025 | 3.62 | 5.96 | 0 | 0 | 0.090208607 | 0.12
HAKCIG | None | core-mof-ddec-917 | 20 | 1.736193525 | 53.97299663 | 20.05699 | 0.982636246 | 29.29779836 | 1.38697 | 2.99 | 5.41 | 0 | 0 | 0.144199226 | 0.2
HAKWUM | None | core-mof-ddec-918 | 20 | 1.828608172 | 91.21143768 | 24.50559 | 1.618263034 | 50.30689495 | 2.2254 | 2.64 | 3.51 | 0 | 0 | 0.031455019 | 0.07
HAMJOW | ZnO | core-mof-ddec-919 | 20 | 6.78400661 | 139.3064452 | 15.94925 | 1.843110791 | 91.93483193 | 0.916107 | 5.68 | 5.98 | 1703.27 | 1859.25 | 0.676776839 | 0.62
ATIBUA | None | core-mof-ddec-92 | 20 | 1.381725824 | 51.89978523 | 16.20453 | 9.785546902 | 200.9416901 | 1.6758 | 3.79 | 4.93 | 516.08 | 307.961 | 0.137247882 | 0.23
HAMREU | None | core-mof-ddec-920 | 20 | 1.870154893 | 75.36179813 | 17.23082 | 2.130952087 | 80.04189668 | 1.79786 | 5.09 | 7.37 | 722.826 | 402.049 | 0.144616377 | 0.26
HAMRIY | None | core-mof-ddec-921 | 20 | 1.785919334 | 78.83210264 | 18.04127 | 2.245601501 | 90.49120349 | 1.96935 | 5.02 | 7.13 | 682.538 | 346.581 | 0.126945439 | 0.25
HAOAER | None | core-mof-ddec-922 | 20 | 0.052495175 | 2.980440464 | 14.27502 | 2.002909881 | 88.41026259 | 2.53304 | 2.51 | 3.29 | 0 | 0 | 0.03553043 | 0.09
HAPVAX | None | core-mof-ddec-923 | 20 | 1.222758759 | 75.4448296 | 15.8961 | 0.409681878 | 23.25989845 | 2.75276 | 4.37 | 4.78 | 921.524 | 334.763 | 0.152574144 | 0.42
HAPVEB | None | core-mof-ddec-924 | 20 | 1.229270945 | 76.4343302 | 15.98016 | 2.119251533 | 130.758884 | 2.7741 | 4.35 | 4.77 | 913.432 | 329.271 | 0.151400454 | 0.42
HARNAR | None | core-mof-ddec-925 | 20 | 1.169009988 | 45.41673416 | 18.62638 | 2.101859529 | 130.6906553 | 1.73333 | 2.84 | 4.03 | 0 | 0 | 0.103846354 | 0.18
HAWWIN | None | core-mof-ddec-926 | 20 | 3.671400625 | 85.30412054 | 12.40299 | 2.014979144 | 78.28313964 | 1.03663 | 6 | 6.95 | 2214.35 | 2136.09 | 0.636678468 | 0.66
HAWWOT | None | core-mof-ddec-927 | 20 | 3.642152089 | 83.07892792 | 12.3118 | 9.347264783 | 217.1814747 | 1.0177 | 6.39 | 7.06 | 2203.83 | 2165.5 | 0.658347254 | 0.67
HAWWUZ | None | core-mof-ddec-928 | 20 | 3.650043144 | 84.07432558 | 12.39163 | 9.790389497 | 223.322652 | 1.02767 | 6.21 | 6.86 | 2190.08 | 2131.11 | 0.65196026 | 0.67
HAWYUB | None | core-mof-ddec-929 | 20 | 2.778247047 | 93.87015262 | 17.9928 | 9.448169104 | 217.6271387 | 1.50744 | 5.69 | 6.05 | 939.478 | 623.227 | 0.218914186 | 0.33
ATICAH | None | core-mof-ddec-93 | 20 | 1.417109165 | 50.66712138 | 15.24294 | 3.197807213 | 108.0460615 | 1.59515 | 3.97 | 5.25 | 686.953 | 430.652 | 0.162994076 | 0.26
HAXJEX | ZnO | core-mof-ddec-930 | 20 | 0.8626404 | 32.69004952 | 20.85196 | 2.355604364 | 84.22194648 | 1.69059 | 3.24 | 3.71 | 0 | 0 | 0.047320758 | 0.08
HAXMUP | None | core-mof-ddec-931 | 20 | 1.905169337 | 46.42143694 | 12.48134 | 1.308730121 | 49.59477031 | 1.0871 | 5.77 | 8.05 | 1072.68 | 986.735 | 0.275963573 | 0.3
HAZGOF01 | None | core-mof-ddec-932 | 20 | 1.749791 | 48.58468184 | 20.63852 | 5.291232353 | 128.9263921 | 1.23879 | 3.02 | 3.89 | 0 | 0 | 0.137230685 | 0.17
HAZNON | None | core-mof-ddec-933 | 20 | 1.396140731 | 62.97404077 | 21.03823 | 3.70418072 | 102.85025 | 2.01241 | 2.61 | 4.93 | 0 | 0 | 0.104352493 | 0.21
HEBGUS | None | core-mof-ddec-934 | 20 | 0.823201422 | 27.84560822 | 23.95318 | 0.915814683 | 41.30855143 | 1.50916 | 2.41 | 4.66 | 0 | 0 | 0.059635824 | 0.09
HEBJAB | None | core-mof-ddec-935 | 20 | 1.778036432 | 47.48467598 | 16.41589 | 0.273650353 | 9.256495826 | 1.19151 | 4.16 | 4.69 | 529.42 | 444.325 | 0.151068812 | 0.18
HEBKEG | None | core-mof-ddec-936 | 20 | 2.652764186 | 93.23679491 | 19.87856 | 2.593836993 | 69.27164537 | 1.56809 | 3.88 | 5.18 | 679.964 | 433.624 | 0.159429625 | 0.25
HEBTAL | None | core-mof-ddec-937 | 20 | 3.437865939 | 95.23765543 | 20.02232 | 2.052191544 | 72.12844742 | 1.23596 | 3.03 | 4.71 | 0 | 0 | 0.242726302 | 0.3
HEBTEP | ZnO | core-mof-ddec-938 | 20 | 3.50421653 | 99.53638425 | 19.98556 | 3.261927758 | 90.36371903 | 1.2672 | 3.05 | 4.72 | 0 | 0 | 0.236742424 | 0.3
HEBZAR | None | core-mof-ddec-939 | 20 | 2.331103733 | 89.61753882 | 16.54986 | 3.207569192 | 91.11019166 | 1.7151 | 3.25 | 7.8 | 0 | 0 | 0.279867063 | 0.48
ATICEL | None | core-mof-ddec-94 | 20 | 1.360176476 | 49.08234962 | 15.29265 | 3.010344802 | 115.7304535 | 1.60993 | 3.92 | 4.94 | 623.058 | 387.008 | 0.155286255 | 0.25
HEBZEV | None | core-mof-ddec-940 | 20 | 2.94972872 | 96.59060949 | 16.32788 | 2.325592393 | 83.91965376 | 1.46085 | 3.71 | 7.75 | 0 | 0 | 0.335421159 | 0.49
HEDBEZ | None | core-mof-ddec-941 | 20 | 1.898930993 | 87.75471561 | 15.63154 | 3.855521064 | 126.2513149 | 2.06178 | 3.63 | 5.55 | 0 | 0 | 0.198857298 | 0.41
HEDBID | None | core-mof-ddec-942 | 20 | 1.868794606 | 87.2536028 | 15.77582 | 3.264849208 | 150.8774752 | 2.08307 | 3.59 | 5.56 | 0 | 0 | 0.196824879 | 0.41
HEDBOJ | None | core-mof-ddec-943 | 20 | 1.221428968 | 61.84864934 | 13.18502 | 3.20059991 | 149.435295 | 2.25914 | 4.55 | 6.13 | 1306.4 | 578.275 | 0.199190843 | 0.45
HEDBUP | None | core-mof-ddec-944 | 20 | 1.208492458 | 61.74281818 | 13.07841 | 3.246697069 | 164.4007419 | 2.27942 | 4.54 | 6.08 | 1299.31 | 570.017 | 0.197418642 | 0.45
HEDCEA | ZnO | core-mof-ddec-945 | 20 | 2.668678478 | 76.28299583 | 21.89205 | 3.219278651 | 164.4754463 | 1.27525 | 2.93 | 4.76 | 0 | 0 | 0.180356793 | 0.23
HEDCIE | Cu-Cu | core-mof-ddec-946 | 20 | 4.420976207 | 101.9209969 | 15.57621 | 2.377765697 | 67.96738246 | 1.02856 | 6.25 | 6.94 | 1476.92 | 1435.91 | 0.456949522 | 0.47
HEDGUS | None | core-mof-ddec-947 | 20 | 0.087139856 | 3.409549789 | 14.24164 | 6.624884272 | 152.7297994 | 1.74568 | 2.94 | 3.5 | 0 | 0 | 0.028642134 | 0.05
HEDTER | None | core-mof-ddec-948 | 20 | 2.672703885 | 64.93796486 | 22.1089 | 0.531851827 | 20.8099413 | 1.08402 | 2.78 | 4.77 | 0 | 0 | 0.175273519 | 0.19
HEGJUZ | ZnO | core-mof-ddec-949 | 20 | 4.227840639 | 103.325803 | 17.41502 | 2.574873198 | 62.56099907 | 1.09032 | 4.74 | 6.23 | 1055.05 | 967.649 | 0.403551251 | 0.44
ATIJUJ | None | core-mof-ddec-95 | 20 | 2.49121328 | 42.06781185 | 9.73508 | 5.136103026 | 125.5231724 | 0.753395 | 16.95 | 17.44 | 1201.99 | 1595.44 | 0.730028737 | 0.55
HEKTAU | None | core-mof-ddec-950 | 20 | 5.599117803 | 140.3587498 | 18.91817 | 11.07669962 | 187.0464161 | 1.11842 | 4.04 | 4.87 | 1063.88 | 951.231 | 0.393412135 | 0.44
HEKTUO | None | core-mof-ddec-951 | 20 | 2.905791761 | 104.4482137 | 20.55337 | 6.030981845 | 151.1847226 | 1.60368 | 3.27 | 4.59 | 0 | 0 | 0.18706974 | 0.3
HELCUY | ZnO | core-mof-ddec-952 | 20 | 0.602355696 | 26.17388907 | 20.17389 | 2.49633378 | 89.73031295 | 1.93847 | 2.6 | 3.76 | 0 | 0 | 0.020634831 | 0.04
HELDEJ | ZnO | core-mof-ddec-953 | 20 | 1.845931718 | 57.62316977 | 19.46201 | 1.02265975 | 44.4371707 | 1.39267 | 3.4 | 5.22 | 0 | 0 | 0.143609039 | 0.2
HENYUV | ZnO | core-mof-ddec-954 | 20 | 2.240503432 | 77.81182675 | 20.45187 | 2.317925041 | 72.35705786 | 1.54934 | 2.98 | 4.34 | 0 | 0 | 0.116178502 | 0.18
HESVOR | ZnO | core-mof-ddec-955 | 20 | 2.37983238 | 82.38272524 | 20.19729 | 2.844659349 | 98.7939305 | 1.54432 | 3 | 4.41 | 0 | 0 | 0.116556154 | 0.18
HEXNII | None | core-mof-ddec-956 | 20 | 2.156352159 | 75.74911806 | 22.02749 | 2.822934517 | 97.72160453 | 1.56728 | 4.12 | 4.82 | 396.757 | 253.15 | 0.108468174 | 0.17
HEZKIH | ZnO | core-mof-ddec-957 | 20 | 3.700461046 | 106.1522656 | 19.50532 | 1.04866642 | 36.83793306 | 1.27975 | 3.39 | 4.71 | 0 | 0 | 0.242234811 | 0.31
HEZSAG | None | core-mof-ddec-958 | 20 | 1.49833761 | 55.83068254 | 20.24577 | 4.321788396 | 123.975803 | 1.66245 | 2.99 | 4.01 | 0 | 0 | 0.102258715 | 0.17
HEZSEK | None | core-mof-ddec-959 | 20 | 1.17886421 | 49.50796498 | 19.78499 | 1.809152305 | 67.41218224 | 1.87367 | 2.52 | 3.9 | 0 | 0 | 0.085393906 | 0.16
ATOTIM | None | core-mof-ddec-96 | 20 | 4.476437298 | 86.45121862 | 14.60166 | 1.969593727 | 82.7156991 | 0.861631 | 13.71 | 13.97 | 1280.12 | 1485.69 | 0.684747879 | 0.59
HGCNCO | None | core-mof-ddec-960 | 20 | 1.601400069 | 56.00685923 | 13.35431 | 10.20276923 | 197.0410339 | 1.56034 | 3.49 | 5.32 | 0 | 0 | 0.262763244 | 0.41
HIBGEF | None | core-mof-ddec-961 | 20 | 2.075469723 | 66.03794949 | 18.04016 | 4.031226486 | 140.9868394 | 1.41956 | 3.61 | 4.68 | 0 | 0 | 0.162022035 | 0.23
HIBGIJ | None | core-mof-ddec-962 | 20 | 1.342842471 | 49.94475689 | 16.06435 | 2.41924617 | 76.97633677 | 1.65937 | 3.8 | 4.81 | 473.725 | 285.485 | 0.138606821 | 0.23
HICVOG | ZnO | core-mof-ddec-963 | 20 | 4.716472149 | 132.8340377 | 20.30662 | 2.203998886 | 81.97401473 | 1.25646 | 4.34 | 4.79 | 808.048 | 643.116 | 0.374066823 | 0.47
HICVUM | None | core-mof-ddec-964 | 20 | 3.855377899 | 119.8823497 | 17.57889 | 3.606618655 | 101.5762848 | 1.38731 | 4.18 | 5.71 | 1265.85 | 912.451 | 0.353201519 | 0.49
HIDBON | None | core-mof-ddec-965 | 20 | 1.449363423 | 52.99313392 | 22.17582 | 4.174668586 | 129.8106417 | 1.63128 | 2.82 | 3.58 | 0 | 0 | 0.085822176 | 0.14
HIDMEO | ZnO | core-mof-ddec-966 | 20 | 1.301470368 | 44.40585871 | 24.62475 | 2.280863687 | 83.39531198 | 1.52219 | 2.56 | 3.7 | 0 | 0 | 0.045986375 | 0.07
HIFGIO | ZnO | core-mof-ddec-967 | 20 | 5.118781618 | 83.89451343 | 12.81262 | 0.990199594 | 33.7853741 | 0.731183 | 12.06 | 12.58 | 1593.78 | 2179.73 | 0.806911539 | 0.59
HIFGOU | ZnO | core-mof-ddec-968 | 20 | 4.068115448 | 100.6774241 | 20.2155 | 13.63144637 | 223.413235 | 1.10411 | 4.73 | 5.85 | 560.705 | 507.835 | 0.271712058 | 0.3
HIFTOG01 | ZnO | core-mof-ddec-969 | 20 | 4.194572544 | 54.93395474 | 8.87357 | 3.530758406 | 87.37895128 | 0.584242 | 7.94 | 15.08 | 2170.4 | 3714.89 | 1.386411795 | 0.81
ATOWIQ | ZnO | core-mof-ddec-97 | 20 | 5.308795587 | 103.1414249 | 13.10851 | 19.64680577 | 257.3031525 | 0.866746 | 7.69 | 9.55 | 1635.35 | 1886.77 | 0.703781731 | 0.61
HIFTOG02 | ZnO | core-mof-ddec-970 | 20 | 4.204313055 | 109.1283131 | 15.70719 | 11.31132281 | 219.7609483 | 1.15793 | 4.15 | 7.88 | 1312.62 | 1133.6 | 0.466349434 | 0.54
HIFTOG | ZnO | core-mof-ddec-971 | 20 | 4.218379977 | 110.2394027 | 15.75191 | 6.88587577 | 178.7316969 | 1.16582 | 4.14 | 7.96 | 1290 | 1106.52 | 0.463193289 | 0.54
HIFTUM | None | core-mof-ddec-972 | 20 | 1.985027621 | 51.95425144 | 14.91064 | 6.876500528 | 179.7043688 | 1.16773 | 4.5 | 6.31 | 772.652 | 661.67 | 0.205526963 | 0.24
HIFVOI | ZIF | core-mof-ddec-973 | 20 | 4.220014405 | 80.81318162 | 13.43547 | 3.514879391 | 91.99515702 | 0.85431 | 6.57 | 9 | 1900.09 | 2224.13 | 0.678910466 | 0.58
HIFVUO | ZIF | core-mof-ddec-974 | 20 | 4.177206636 | 76.7382456 | 12.10729 | 9.273492226 | 177.587169 | 0.819546 | 5.98 | 7.5 | 1941.65 | 2369.18 | 0.744314535 | 0.61
HIFWAV | ZIF | core-mof-ddec-975 | 20 | 3.156097412 | 80.7815173 | 15.67485 | 10.97801973 | 201.6740008 | 1.14185 | 4.81 | 6.83 | 1128.38 | 988.206 | 0.341550992 | 0.39
HIGRIA | None | core-mof-ddec-976 | 20 | 5.546886334 | 80.76745095 | 10.73652 | 4.959401479 | 126.9377728 | 0.649596 | 6.86 | 11.33 | 2263.4 | 3484.32 | 1.20074631 | 0.78
HIHGOW | ZnO | core-mof-ddec-977 | 20 | 6.586163191 | 135.2097473 | 16.37874 | 18.6536583 | 271.6133595 | 0.915891 | 4.76 | 7.39 | 1731.7 | 1890.73 | 0.622344799 | 0.57
HIHJUF | None | core-mof-ddec-978 | 20 | 2.498755455 | 82.65343907 | 20.07174 | 8.803024017 | 180.7204921 | 1.47566 | 4.91 | 5.87 | 571.049 | 386.978 | 0.21685212 | 0.32
HIHNUJ | None | core-mof-ddec-979 | 20 | 7.288716186 | 132.8175906 | 13.17648 | 2.286193518 | 75.62234883 | 0.812993 | 7.95 | 8.15 | 2213.5 | 2722.66 | 0.959417855 | 0.78
ATOWOW | ZnO | core-mof-ddec-98 | 20 | 5.253436915 | 101.9187552 | 13.06556 | 14.32507016 | 261.0365468 | 0.865497 | 7.74 | 9.6 | 1613.5 | 1864.25 | 0.704797359 | 0.61
HIMSAY | None | core-mof-ddec-980 | 20 | 6.330570147 | 139.8608678 | 20.94707 | 11.44240082 | 221.9871042 | 0.985668 | 3.65 | 5.17 | 0 | 0 | 0.436252369 | 0.43
HITXUE | None | core-mof-ddec-981 | 20 | 0.950426681 | 43.84833725 | 33.0324 | 6.424058165 | 141.9262924 | 2.05834 | 1.01 | 3.7 | 0 | 0 | 0.043724555 | 0.09
HIWKEE | None | core-mof-ddec-982 | 20 | 2.249000231 | 59.50181453 | 14.99588 | 0.060086429 | 2.772112854 | 1.1804 | 3.9 | 5.34 | 498.267 | 422.119 | 0.271094544 | 0.32
HIWKII | None | core-mof-ddec-983 | 20 | 1.614936035 | 45.94022977 | 13.50947 | 4.44306245 | 117.5501337 | 1.26918 | 3.52 | 4.5 | 0 | 0 | 0.2600104 | 0.33
HIWLOO | None | core-mof-ddec-984 | 20 | 1.723995663 | 76.78135682 | 23.49924 | 5.061694152 | 143.9904661 | 1.98702 | 2.63 | 4.61 | 0 | 0 | 0.085555254 | 0.17
HIWXER01 | None | core-mof-ddec-985 | 20 | 0.20635163 | 11.65083642 | 16.62795 | 1.28222805 | 57.10641362 | 2.51869 | 2.75 | 3.24 | 0 | 0 | 0.035732861 | 0.09
IQUNAJ01 | None | core-mof-ddec-986 | 20 | 0.43415007 | 16.7348083 | 14.91222 | 0.944627688 | 53.33470182 | 1.71972 | 2.53 | 2.83 | 0 | 0 | 0.116298002 | 0.2
HIWXER | None | core-mof-ddec-987 | 20 | 0.114219206 | 6.527854203 | 16.61872 | 2.665212747 | 102.733657 | 2.54951 | 2.68 | 3.23 | 0 | 0 | 0.027456256 | 0.07
HIXDOH01 | None | core-mof-ddec-988 | 20 | 1.690121158 | 70.14755469 | 16.86394 | 0.711825992 | 40.68226764 | 1.85173 | 2.84 | 5.14 | 0 | 0 | 0.129608528 | 0.24
HIYZEV01 | None | core-mof-ddec-989 | 20 | 3.463736924 | 94.40825309 | 16.09048 | 3.002510258 | 124.6175468 | 1.21604 | 3.19 | 6.78 | 0 | 0 | 0.304266307 | 0.37
ATOXEN | ZnO | core-mof-ddec-99 | 20 | 2.335337633 | 69.34410566 | 21.50137 | 5.195392983 | 141.6065903 | 1.32471 | 3.65 | 4.56 | 0 | 0 | 0.15097644 | 0.2
HIZQEN | None | core-mof-ddec-990 | 20 | 3.197655451 | 107.6375556 | 18.22477 | 2.169919467 | 64.43227853 | 1.50181 | 3.9 | 5.11 | 811.337 | 540.241 | 0.206417589 | 0.31
HOGLEV01 | Cu-Cu | core-mof-ddec-991 | 20 | 5.85949509 | 111.8156841 | 13.82474 | 3.811130072 | 128.2879695 | 0.851383 | 5.6 | 9.5 | 1954.11 | 2295.22 | 0.857428443 | 0.73
HOGSIG | None | core-mof-ddec-992 | 20 | 2.706223285 | 72.67632648 | 16.51981 | 12.72862815 | 242.8981068 | 1.19816 | 3.95 | 5.41 | 784.1 | 654.422 | 0.22534553 | 0.27
HOGTOM | None | core-mof-ddec-993 | 20 | 1.0367963 | 41.19123977 | 12.92 | 3.621375218 | 97.25296843 | 1.77252 | 5.12 | 7.71 | 757.172 | 427.172 | 0.157967188 | 0.28
HOJLEY | Cu-Cu | core-mof-ddec-994 | 20 | 2.097913805 | 66.34847381 | 24.08051 | 2.350611463 | 93.38825802 | 1.41101 | 2.83 | 3.63 | 0 | 0 | 0.063784098 | 0.09
HOMZEP | None | core-mof-ddec-995 | 20 | 5.917032515 | 173.0470213 | 18.39833 | 1.943969263 | 61.47983463 | 1.30479 | 6.78 | 8.53 | 1053.65 | 807.527 | 0.505828524 | 0.66
HOPHUP | None | core-mof-ddec-996 | 20 | 1.713883602 | 78.47483074 | 20.68435 | 7.027929746 | 205.5358502 | 2.04282 | 2.57 | 3.25 | 0 | 0 | 0.068532715 | 0.14
HORCOH | None | core-mof-ddec-997 | 20 | 1.373608615 | 73.81849 | 21.77093 | 2.553830668 | 116.9340959 | 2.39765 | 2.55 | 3.95 | 0 | 0 | 0.066732008 | 0.16
HORCUN | None | core-mof-ddec-998 | 20 | 0.999009338 | 52.18616847 | 19.92455 | 1.901111483 | 102.1667872 | 2.3306 | 2.58 | 3.98 | 0 | 0 | 0.064361109 | 0.15
HOWPOZ | None | core-mof-ddec-999 | 20 | 3.84184437 | 110.2115216 | 15.16686 | 2.019563223 | 105.4977792 | 1.27988 | 5.99 | 7.22 | 1354.23 | 1058.08 | 0.390661625 | 0.5
IRMOF-1 | IRMOF | core-mof-ddec-1111 | 20 | 0.23036309 | 57.0887237 | 6.19478651 | 11.25665 | 168.8455799 | 1.27988 | 7.92 | 15.07 | 2153.76 | 3629.89 | 0.390661625 | 0.81
IRMOF-6 | IRMOF | core-mof-ddec-1112 | 20 | 0.27093163 | 69.3950829 | 6.59450716 | 12.48605 | 260.009267 | 0.593339 | 6.71 | 15.04 | 2063.15 | 3160.6 | 1.365155501 | 0.76
IRMOF-7 | IRMOF | core-mof-ddec-1113 | 20 | 0.32459149 | 85.1215675 | 7.40824984 | 13.75375 | 255.887858 | 0.652773 | 4.74 | 10.76 | 2350.99 | 3314.32 | 1.164263841 | 0.72
MIL-47 | MIL | core-mof-ddec-1537 | 20 | 0.41058744 | 119.4500628 | 6.629070687 | 17.7235 | 263.860011 | 0.709341 | 7.21 | 7.68 | 1567.5 | 1566.92 | 1.015026623 | 0.54
MIL-53Crlt | MIL | core-mof-ddec-1538 | 20 | 0.000160862 | 0.114552491 | 0.004477332 | 10.20069 | 215.4404354 | 1.00037 | 2.46 | 3.06 | 0 | 0 | 0.539800274 | 0.03
MIL-88A-dry | MIL | core-mof-ddec-1539 | 20 | 0.361358961 | 88.23379968 | 2.850732193 | 17.90559 | 0.939085393 | 1.52909 | 2.38 | 5.17 | 0 | 0 | 0.019619512 | 0.28
MIL-88A-open | MIL | core-mof-ddec-1540 | 20 | 0.151065549 | 52.59342793 | 3.631486683 | 12.25764 | 83.71847971 | 1.55144 | 5.28 | 7.39 | 2370.05 | 2624.72 | 0.180477492 | 0.58
MIL-88B-dry | MIL | core-mof-ddec-1541 | 20 | 0.086823124 | 27.2591851 | 0.923253003 | 19.84035 | 193.2065899 | 0.902972 | 1.8 | 4.01 | 0 | 0 | 0.64232335 | 0.08
MIL-88C-dry | MIL | core-mof-ddec-1542 | 20 | 0.175815209 | 46.46454 | 1.654897755 | 20.32659 | 32.66564024 | 1.55187 | 3.2 | 3.8 | 0 | 0 | 0.05155071 | 0.12
MIL-88C-open | MIL | core-mof-ddec-1543 | 20 | 0.245436404 | 50.89400722 | 6.391214302 | 10.80011 | 60.29051094 | 1.43695 | 10.89 | 13.75 | 1983.12 | 3899.64 | 0.083510213 | 0.77
MOF-1-Dybtsev-dmol | None | core-mof-ddec-1571 | 20 | 0.383389195 | 108.979943 | 7.66254495 | 16.4925 | 239.126442 | 0.50854 | 7.58 | 9.36 | 1791.77 | 2167.96 | 1.514138514 | 0.59
MOF-69c | None | core-mof-ddec-1572 | 20 | 0.34642925 | 108.4827671 | 4.678290768 | 17.84644 | 246.1489391 | 0.82648 | 5.83 | 7.06 | 1356.86 | 1074.09 | 0.713870874 | 0.54
MOF-70 | None | core-mof-ddec-1573 | 20 | 0.499042173 | 134.4586573 | 4.031750655 | 18.70174 | 179.5898697 | 1.26326 | 4.32 | 5.01 | 1185.76 | 703.098 | 0.427465447 | 0.45
Mg-DOBDC | CPO27 | core-mof-ddec-1613 | 20 | 0.360446399 | 106.1040839 | 6.685219762 | 14.82726 | 144.9713986 | 1.68648 | 10.92 | 11.71 | 1475.5 | 1600.64 | 0.266827949 | 0.64
MgMOF-74 | CPO27 | core-mof-ddec-1614 | 20 | 0.328652404 | 98.13244775 | 6.519623174 | 14.51905 | 238.3716788 | 0.921819 | 11.06 | 11.87 | 1476.07 | 1671.19 | 0.694279463 | 0.64
Ni-DOBDC | CPO27 | core-mof-ddec-1740 | 20 | 0.223338808 | 92.02901216 | 4.524925051 | 14.06268 | 235.6079387 | 0.883247 | 10.71 | 11.47 | 1448.09 | 1212.69 | 0.724599121 | 0.61
ZIF-1 | ZIF | core-mof-ddec-2903 | 20 | 0.36555605 | 72.9911237 | 3.0958361 | 17.68242 | 229.9724611 | 1.19412 | 2.2 | 6.5 | 0 | 0 | 0.510836432 | 0.31
ZIF-2 | ZIF | core-mof-ddec-2904 | 20 | 0.42912693 | 100.847964 | 5.90225191 | 15.95583 | 93.9793098 | 1.2071 | 5.29 | 6.42 | 1713.6 | 1844.61 | 0.256813851 | 0.55
ZIF-3 | ZIF | core-mof-ddec-2905 | 20 | 0.4098881 | 87.5782534 | 5.57789843 | 14.53555 | 176.779336 | 0.928973 | 5.69 | 8.47 | 1787.51 | 2031.24 | 0.592051653 | 0.56
ZIF-4 | ZIF | core-mof-ddec-2906 | 20 | 0.51486775 | 65.8148096 | 2.63435734 | 18.73579 | 178.245687 | 0.880009 | 2.49 | 5.19 | 0 | 0 | 0.636357128 | 0.3
ZIF-5 | ZIF | core-mof-ddec-2907 | 20 | 0.16222533 | 50.4919915 | 1.70780452 | 21.45789 | 70.4916528 | 1.22088 | 2.17 | 3.88 | 0 | 0 | 0.245724396 | 0.11
ZIF-77 | ZIF | core-mof-ddec-2910 | 20 | 0.303846904 | 75.0098768 | 2.477101146 | 18.07028 | 56.2462918 | 1.54336 | 3.99 | 5.05 | 580.439 | 373.81 | 0.071273067 | 0.29
ZIF-8 | ZIF | core-mof-ddec-2911 | 20 | 0.273358692 | 82.04218289 | 5.097941886 | 15.77167 | 89.84227719 | 1.55277 | 3.43 | 11.39 | 0 | 0 | 0.186763011 | 0.51
ZIF-9 | ZIF | core-mof-ddec-2912 | 20 | 1.343629219 | 84.2485315 | 3.303890305 | 21.68432 | 186.7006925 | 0.924526 | 2.47 | 5.64 | 0 | 0 | 0.551634027 | 0.25
ZIF-90 | ZIF | core-mof-ddec-2913 | 20 | 0.208302452 | 71.3021439 | 4.2173319 | 14.7474 | 57.28947149 | 1.22074 | 3.49 | 11.02 | 0 | 0 | 0.204793814 | 0.53
Zn-DOBDC | CPO27 | core-mof-ddec-2928 | 20 | 0.256169046 | 103.3649558 | 4.926393906 | 14.51452 | 182.4226144 | 0.98837 | 10.91 | 11.72 | 1454.83 | 1193.01 | 0.53623643 | 0.61
ZnBDC | ZnO | core-mof-ddec-2929 | 20 | 0.567006796 | 121.0288785 | 5.163103904 | 18.78898 | 235.7008167 | 1.21946 | 4.92 | 6.22 | 1185.3 | 981.21 | 0.500221409 | 0.41
ZnBDCdabco | ZnO | core-mof-ddec-2930 | 20 | 0.38115876 | 109.208167 | 7.63297866 | 16.77872 | 156.4950247 | 1.208 | 7.58 | 9.36 | 1791.77 | 2167.96 | 0.339403974 | 0.59
ZnHBDC | ZnO | core-mof-ddec-2931 | 20 | 0.36800089 | 102.313709 | 6.75531343 | 15.38986 | 245.603123 | 0.82648 | 7.69 | 9.55 | 1620.42 | 1869.52 | 0.713870874 | 0.61
ZnMOF-74 | CPO27 | core-mof-ddec-2932 | 20 | 0.23539442 | 94.2365117 | 4.73684471 | 14.02532 | 220.705996 | 0.866753 | 11.09 | 11.92 | 1495.46 | 1268.85 | 0.703776047 | 0.63
COF-1 | COF | core-mof-ddec-313 | 20 | 0.924978034 | 121.5658559 | 6.584813151 | 20.72766 | 235.994628 | 1.17859 | 3.07 | 4.2 | 0 | 0 | 0.534537032 | 0.23
COF-300 | COF | core-mof-ddec-314 | 20 | 0.592812689 | 103.286619 | 10.95 | 15.05019 | 107.0778363 | 0.909019 | 9.27 | 9.37 | 1788.68 | 3280.06 | 0.253020014 | 0.6
COF-5 | COF | core-mof-ddec-315 | 20 | 0.228451265 | 48.20389192 | 5.20029841 | 9.77634 | 245.7556167 | 0.545319 | 23.68 | 23.91 | 976.258 | 1680.1 | 1.100273418 | 0.6
Cd3BTB2 | None | core-mof-ddec-363 | 20 | 0.593272368 | 130.2020689 | 7.177420194 | 17.51825 | 204.7126955 | 0.58107 | 4.57 | 6.57 | 1951.47 | 2008.85 | 1.032577831 | 0.6
Co-DOBDC | CPO27 | core-mof-ddec-364 | 20 | 0.233773862 | 94.29498696 | 4.655763468 | 14.026 | 206.3106581 | 0.971433 | 10.82 | 11.53 | 1412.27 | 1196.27 | 1.032577831 | 0.6
Co26NDP | None | core-mof-ddec-365 | 20 | 0.509518596 | 100.3167903 | 8.949282345 | 14.10617 | 232.0078099 | 1.18056 | 10.6 | 10.93 | 1656.83 | 2547.92 | 1.032577831 | 0.6
AFIXAO | ZIF | core-mof-ddec-1 | 30 | 3.609282662 | 90.78514868 | 15.65047 | 2.341867324 | 58.90554803 | 1.12223 | 4.52 | 6.33 | 1039.3 | 926.107 | 0.302968197 | 0.34
ABUWOJ | ZnO | core-mof-ddec-10 | 30 | 5.792395707 | 150.400199 | 17.29886 | 3.578891389 | 92.9263131 | 1.15833 | 4.03 | 5.08 | 1023.45 | 883.557 | 0.4230228 | 0.49
AVAQIX | None | core-mof-ddec-100 | 30 | 4.809418361 | 140.899288 | 20.14626 | 2.189336237 | 64.13996326 | 1.30707 | 3.64 | 5.45 | 0 | 0 | 0.336630785 | 0.44
HOWPUF | None | core-mof-ddec-1000 | 30 | 5.951690497 | 129.6357511 | 13.26044 | 4.392257855 | 95.66922983 | 0.971712 | 5.48 | 7.93 | 1852.28 | 1906.2 | 0.617466904 | 0.6
HOWQAM | None | core-mof-ddec-1001 | 30 | 6.878502922 | 156.4835689 | 14.60788 | 4.776199644 | 108.6568945 | 1.01498 | 5.31 | 6.83 | 2003.55 | 1973.98 | 0.640406708 | 0.65
HOWQEQ | None | core-mof-ddec-1002 | 30 | 2.806574437 | 95.25432434 | 20.4489 | 1.328872203 | 45.10153808 | 1.51423 | 3.43 | 5.04 | 0 | 0 | 0.178308447 | 0.27
HOXKUB | None | core-mof-ddec-1003 | 30 | 3.384472441 | 130.1736277 | 17.74474 | 1.910981678 | 73.50020476 | 1.716 | 4.21 | 6.32 | 1022.8 | 596.037 | 0.285547786 | 0.49
HOYTUL | None | core-mof-ddec-1004 | 30 | 2.091232949 | 65.03608805 | 15.10654 | 1.457983376 | 45.34240686 | 1.38751 | 3.5 | 5.48 | 0 | 0 | 0.201800347 | 0.28
HUCLIB | None | core-mof-ddec-1005 | 30 | 1.205711618 | 59.90232772 | 22.1262 | 0.732508214 | 36.39257218 | 2.21655 | 3.34 | 3.72 | 0 | 0 | 0.040603641 | 0.09
HUHJAW | None | core-mof-ddec-1006 | 30 | 0.590841992 | 27.98327317 | 21.96301 | 0.426587582 | 20.20390729 | 2.11306 | 2.52 | 3.68 | 0 | 0 | 0.033127313 | 0.07
HURGEH | None | core-mof-ddec-1007 | 30 | 4.878115301 | 111.4700473 | 12.74785 | 3.648749277 | 83.37774516 | 1.0195 | 5.17 | 7.76 | 1844.1 | 1808.82 | 0.598332516 | 0.61
HURGUX01 | None | core-mof-ddec-1008 | 30 | 2.874600176 | 85.42768584 | 20.76961 | 1.185949934 | 35.24419125 | 1.32588 | 3.84 | 4.96 | 394.92 | 297.854 | 0.173469696 | 0.23
HURGUX | None | core-mof-ddec-1009 | 30 | 2.892133034 | 85.90783545 | 20.64691 | 1.181334415 | 35.09032306 | 1.32525 | 3.84 | 4.97 | 407.75 | 307.677 | 0.181097906 | 0.24
AVELOD | None | core-mof-ddec-101 | 30 | 5.980061961 | 122.6744407 | 15.03849 | 4.16082237 | 85.35472715 | 0.915242 | 4.98 | 8.08 | 1517.32 | 1657.84 | 0.513525385 | 0.47
HURNOX | None | core-mof-ddec-1010 | 30 | 0.591837315 | 21.26986564 | 19.73011 | 0.492193772 | 17.6888059 | 1.60341 | 2.49 | 3.2 | 0 | 0 | 0.049893664 | 0.08
HURQUG | None | core-mof-ddec-1011 | 30 | 2.032403454 | 76.21472864 | 16.28473 | 1.284737318 | 48.17739602 | 1.67305 | 3.22 | 6.31 | 0 | 0 | 0.173336123 | 0.29
HUSQES | None | core-mof-ddec-1012 | 30 | 4.546572504 | 143.1454488 | 20.20856 | 2.749025517 | 86.55102084 | 1.4047 | 3.23 | 3.89 | 0 | 0 | 0.227806649 | 0.32
HUTTIA | ZnO | core-mof-ddec-1013 | 30 | 2.57754949 | 74.53828421 | 19.2636 | 1.177435958 | 34.04941647 | 1.29015 | 2.95 | 4.94 | 0 | 0 | 0.217029028 | 0.28
HUTZAX01 | ZnO | core-mof-ddec-1014 | 30 | 1.676555143 | 53.22760019 | 19.66914 | 0.727308536 | 23.09073347 | 1.41637 | 3.92 | 5.15 | 283.381 | 200.075 | 0.127085437 | 0.18
HUTZEB | None | core-mof-ddec-1015 | 30 | 2.785760932 | 85.76821911 | 20.97858 | 1.454756502 | 44.78915365 | 1.37355 | 2.46 | 3.89 | 0 | 0 | 0.152888501 | 0.21
HUZSUR01 | ZnO | core-mof-ddec-1016 | 30 | 6.275878326 | 118.4728339 | 14.26638 | 4.425837716 | 83.54870975 | 0.8422 | 8.67 | 9.88 | 1341.73 | 1593.12 | 0.688672524 | 0.58
IBARUA | None | core-mof-ddec-1017 | 30 | 1.994756024 | 88.52806915 | 17.97523 | 1.151912879 | 51.12235371 | 1.98004 | 5.03 | 7.13 | 675.451 | 341.131 | 0.126260076 | 0.25
IBASEL | None | core-mof-ddec-1018 | 30 | 2.192746816 | 87.10307472 | 17.32205 | 1.35032353 | 53.63926672 | 1.77226 | 5.13 | 7.43 | 738.301 | 416.588 | 0.146705337 | 0.26
IBICAZ | ZnO | core-mof-ddec-1019 | 30 | 3.341949402 | 80.32618523 | 12.60836 | 2.559655799 | 61.52318934 | 1.0723 | 9.84 | 9.98 | 989.879 | 923.134 | 0.354378439 | 0.38
AVEMAQ | None | core-mof-ddec-102 | 30 | 5.712146093 | 116.1578079 | 14.86964 | 3.962496288 | 80.57827568 | 0.907269 | 4.98 | 7.9 | 1505.45 | 1659.32 | 0.484971932 | 0.44
IBICED | ZnO | core-mof-ddec-1020 | 30 | 2.805529592 | 77.09331083 | 12.44461 | 2.132857694 | 58.60892063 | 1.22593 | 9.94 | 10.07 | 959.865 | 782.97 | 0.309968758 | 0.38
IBICIH | ZnO | core-mof-ddec-1021 | 30 | 3.319419649 | 79.50114878 | 12.50156 | 2.545798964 | 60.97268908 | 1.06849 | 9.84 | 10 | 1000.47 | 936.337 | 0.355642074 | 0.38
IBICON | ZnO | core-mof-ddec-1022 | 30 | 2.855473572 | 78.31837698 | 12.50329 | 2.18139924 | 59.83023262 | 1.22363 | 9.94 | 10.1 | 960.429 | 784.904 | 0.310551392 | 0.38
IBICUT | ZnO | core-mof-ddec-1023 | 30 | 3.373341399 | 80.78908654 | 12.48967 | 2.592400122 | 62.08610781 | 1.06845 | 10.01 | 10.15 | 964.85 | 903.041 | 0.365014741 | 0.39
IBIDAA | ZnO | core-mof-ddec-1024 | 30 | 2.876116138 | 78.05455738 | 12.47099 | 2.198732693 | 59.67113249 | 1.21075 | 10.08 | 10.21 | 960.711 | 793.484 | 0.322114392 | 0.39
IBITUK | None | core-mof-ddec-1025 | 30 | 3.092790875 | 81.61000666 | 16.87244 | 2.013946064 | 53.14234242 | 1.17728 | 4.11 | 5.11 | 662.848 | 563.035 | 0.237836369 | 0.28
IBOTAU | None | core-mof-ddec-1026 | 30 | 2.316523555 | 108.4852432 | 15.22612 | 1.531843457 | 71.73784597 | 2.08909 | 2.92 | 6.68 | 0 | 0 | 0.21061802 | 0.44
IBOZIK | None | core-mof-ddec-1027 | 30 | 6.284460434 | 132.415514 | 15.1661 | 4.305969485 | 90.72810128 | 0.94006 | 4.49 | 6.14 | 1597.45 | 1699.31 | 0.531880944 | 0.5
IBUDOZ | None | core-mof-ddec-1028 | 30 | 2.545494048 | 84.96385617 | 19.29565 | 1.093696739 | 36.50556264 | 1.48919 | 4.25 | 5.09 | 602.658 | 404.689 | 0.141016257 | 0.21
IBUYAH | ZnO | core-mof-ddec-1029 | 30 | 1.016736239 | 34.06899864 | 20.64539 | 0.507215821 | 16.99588789 | 1.49492 | 4.03 | 4.28 | 127.256 | 85.1256 | 0.060203891 | 0.09
AVEMOE | None | core-mof-ddec-103 | 30 | 1.896839153 | 92.24938139 | 21.49665 | 1.190409511 | 57.89343854 | 2.16979 | 2.93 | 3.54 | 0 | 0 | 0.064522373 | 0.14
ICAGAU | None | core-mof-ddec-1030 | 30 | 1.925952324 | 87.38012881 | 17.85869 | 1.099665321 | 49.89162825 | 2.02392 | 2.54 | 4.84 | 0 | 0 | 0.177872643 | 0.36
ICAGOK | None | core-mof-ddec-1031 | 30 | 7.209885351 | 135.4537529 | 13.85572 | 5.190996006 | 97.52442044 | 0.838204 | 5 | 8.74 | 1762.88 | 2103.17 | 0.715816197 | 0.6
ICALOP | None | core-mof-ddec-1032 | 30 | 9.482 | 169.28303 | 14.1575 | 6.727853824 | 120.1142843 | 0.796498 | 6 | 7.49 | 2305.1 | 2894.04 | 0.94162195 | 0.75
ICANAD | None | core-mof-ddec-1033 | 30 | 2.349637211 | 106.0278414 | 20.84834 | 1.092585571 | 49.30313883 | 2.01327 | 2.77 | 7.32 | 0 | 0 | 0.134110179 | 0.27
ICANEH | None | core-mof-ddec-1034 | 30 | 2.365403962 | 105.7999809 | 20.58953 | 1.135107021 | 50.77115922 | 1.99556 | 2.81 | 7.44 | 0 | 0 | 0.140311492 | 0.28
ICEGED | None | core-mof-ddec-1035 | 30 | 5.959535735 | 125.9950568 | 12.83287 | 4.493319408 | 94.99666739 | 0.943252 | 6.42 | 7.44 | 2029.61 | 2151.71 | 0.646698867 | 0.61
ICIZOL | None | core-mof-ddec-1036 | 30 | 3.911692652 | 107.9629949 | 19.60187 | 2.218100168 | 61.2197221 | 1.23139 | 3.07 | 4.66 | 0 | 0 | 0.243627121 | 0.3
ICORAV | None | core-mof-ddec-1037 | 30 | 1.392172724 | 54.94728324 | 14.15447 | 1.0027368 | 39.57674361 | 1.76091 | 4.4 | 4.97 | 656.804 | 372.992 | 0.153329812 | 0.27
ICOWON | None | core-mof-ddec-1038 | 30 | 4.17392067 | 118.0530953 | 16.18901 | 2.715487541 | 76.80349837 | 1.26187 | 4.24 | 5.8 | 1125.38 | 891.834 | 0.285290878 | 0.36
ICOYIK | None | core-mof-ddec-1039 | 30 | 2.47196987 | 87.06214263 | 19.61352 | 1.234487351 | 43.47832681 | 1.57134 | 3.2 | 5 | 0 | 0 | 0.197283847 | 0.31
AVEROJ | None | core-mof-ddec-104 | 30 | 2.909841994 | 110.7180315 | 13.86053 | 2.053159564 | 78.1216938 | 1.69759 | 6.81 | 7.03 | 1352.46 | 796.694 | 0.270972378 | 0.46
IDAGOL | None | core-mof-ddec-1040 | 30 | 1.139862353 | 38.09939414 | 16.13885 | 0.857173267 | 28.65063667 | 1.49127 | 3.23 | 3.78 | 0 | 0 | 0.100585407 | 0.15
IDAGUR | None | core-mof-ddec-1041 | 30 | 1.921084613 | 59.56394906 | 16.50148 | 1.338691242 | 41.50662412 | 1.38333 | 3.26 | 4.22 | 0 | 0 | 0.130120795 | 0.18
IDAZEU | None | core-mof-ddec-1042 | 30 | 0.497799242 | 25.05052961 | 15.4489 | 0.405826194 | 20.42221086 | 2.24514 | 2.46 | 2.74 | 0 | 0 | 0.084627239 | 0.19
IDIWOH01 | None | core-mof-ddec-1043 | 30 | 6.617533988 | 148.2765092 | 14.21142 | 4.784740794 | 107.2098252 | 0.999675 | 7.22 | 7.68 | 1544.27 | 1544.77 | 0.530172306 | 0.53
IDIWOH | None | core-mof-ddec-1044 | 30 | 6.623890668 | 148.5224414 | 14.20351 | 4.752551648 | 106.5628358 | 1.00037 | 7.21 | 7.68 | 1539.6 | 1539.03 | 0.539800274 | 0.54
IDUDES | Cu-Cu | core-mof-ddec-1045 | 30 | 3.898671911 | 111.3410712 | 21.84 | 1.517942312 | 43.35048626 | 1.27416 | 2.98 | 4.48 | 0 | 0 | 0.251145853 | 0.32
IDUDIW | Cu-Cu | core-mof-ddec-1046 | 30 | 6.632609244 | 162.5904377 | 18.9136 | 3.896475764 | 95.51741657 | 1.09369 | 3.49 | 4.41 | 0 | 0 | 0.411451142 | 0.45
IFASOZ | None | core-mof-ddec-1047 | 30 | 5.867364216 | 98.06634256 | 11.42229 | 4.617616145 | 77.17822007 | 0.745691 | 7.32 | 9.65 | 1708.62 | 2291.32 | 0.764391685 | 0.57
IFEHUY | None | core-mof-ddec-1048 | 30 | 4.439261831 | 103.1825899 | 11.85153 | 3.437392534 | 79.89595514 | 1.037 | 10.13 | 11.32 | 1488.15 | 1435.05 | 0.6268081 | 0.65
IFENOY01 | None | core-mof-ddec-1049 | 30 | 1.385492792 | 41.33834048 | 14.94667 | 1.019044042 | 30.40476992 | 1.33111 | 5.78 | 7.24 | 447.653 | 336.301 | 0.097662853 | 0.13
AVESAW | None | core-mof-ddec-105 | 30 | 1.198850043 | 54.63288057 | 22.07139 | 0.492034613 | 22.42254434 | 2.03317 | 2.47 | 4.33 | 0 | 0 | 0.073776418 | 0.15
IFENOY02 | None | core-mof-ddec-1050 | 30 | 1.507502244 | 44.7321373 | 15.26254 | 1.110032418 | 32.93800903 | 1.32381 | 5.76 | 7.27 | 447.595 | 338.11 | 0.098201404 | 0.13
IFENOY | None | core-mof-ddec-1051 | 30 | 1.396757751 | 42.24694764 | 15.01171 | 1.026539662 | 31.04916892 | 1.34939 | 5.79 | 7.3 | 452.389 | 335.253 | 0.088929072 | 0.12
IFEPUG | None | core-mof-ddec-1052 | 30 | 2.25684261 | 68.23210241 | 15.30344 | 1.477851972 | 44.68054026 | 1.34881 | 8.15 | 8.5 | 574.77 | 426.13 | 0.155692796 | 0.21
IFEQAN | None | core-mof-ddec-1053 | 30 | 2.266442757 | 68.5265683 | 15.29164 | 1.492481037 | 45.12560636 | 1.3489 | 8.16 | 8.46 | 607.577 | 450.425 | 0.155682408 | 0.21
IFEQIV | None | core-mof-ddec-1054 | 30 | 2.013013562 | 59.70012858 | 14.15525 | 1.433160151 | 42.50336256 | 1.3231 | 7.9 | 8.23 | 604.908 | 457.189 | 0.151160154 | 0.2
IGAHAB | None | core-mof-ddec-1055 | 30 | 4.673229019 | 114.8998189 | 15.13396 | 3.01383153 | 74.10051927 | 1.09695 | 5.91 | 8.08 | 1113.45 | 1015.04 | 0.455809289 | 0.5
IGAHED01 | None | core-mof-ddec-1056 | 30 | 3.70699684 | 126.2966238 | 19.59733 | 2.045345642 | 69.68450749 | 1.52002 | 3.29 | 4.38 | 0 | 0 | 0.151313799 | 0.23
IGAHED02 | None | core-mof-ddec-1057 | 30 | 3.717094063 | 128.0180187 | 19.62269 | 2.004082057 | 69.02128652 | 1.53655 | 3.28 | 4.36 | 0 | 0 | 0.149685985 | 0.23
IGAHED | None | core-mof-ddec-1058 | 30 | 3.720355066 | 126.9754688 | 19.59855 | 2.039825714 | 69.61911479 | 1.5227 | 3.29 | 4.38 | 0 | 0 | 0.151047481 | 0.23
IGOCOX | None | core-mof-ddec-1059 | 30 | 5.009475578 | 137.7407191 | 14.11109 | 3.545671094 | 97.49189882 | 1.22663 | 2.56 | 12.17 | 0 | 0 | 0.513602309 | 0.63
AVIMOI | ZnO | core-mof-ddec-106 | 30 | 4.305943206 | 118.3461028 | 18.62587 | 2.173204894 | 59.72915052 | 1.22616 | 4.39 | 5.73 | 825.804 | 673.49 | 0.285443988 | 0.35
IHIWIF | None | core-mof-ddec-1060 | 30 | 1.193955127 | 55.34574524 | 16.77822 | 0.800267454 | 37.09636791 | 2.06811 | 2.56 | 4.72 | 0 | 0 | 0.116047986 | 0.24
IJANAJ | ZnO | core-mof-ddec-1061 | 30 | 2.39350275 | 75.95674172 | 21.06342 | 1.475656369 | 46.82929637 | 1.41576 | 3.01 | 4.15 | 0 | 0 | 0.105950161 | 0.15
IJANEN | ZnO | core-mof-ddec-1062 | 30 | 3.009402559 | 95.47541786 | 21.86047 | 1.831904089 | 58.11844874 | 1.41537 | 2.88 | 4 | 0 | 0 | 0.105979355 | 0.15
IJASAO01 | None | core-mof-ddec-1063 | 30 | 4.524147385 | 123.4054337 | 18.69557 | 2.40351221 | 65.56074359 | 1.21698 | 3.81 | 5.98 | 905.691 | 744.21 | 0.271163043 | 0.33
IJASAO | None | core-mof-ddec-1064 | 30 | 4.299899795 | 117.2886191 | 18.54416 | 2.289195856 | 62.44252976 | 1.21698 | 4.05 | 5.8 | 854.251 | 701.942 | 0.271163043 | 0.33
IJASES01 | None | core-mof-ddec-1065 | 30 | 2.875656676 | 105.2435055 | 19.77063 | 1.391996794 | 50.94440637 | 1.63283 | 2.92 | 4.87 | 0 | 0 | 0.177605752 | 0.29
IJASES | None | core-mof-ddec-1066 | 30 | 2.861356485 | 104.720146 | 19.87736 | 1.390236874 | 50.87999666 | 1.63283 | 2.92 | 4.87 | 0 | 0 | 0.177605752 | 0.29
IJASIW | None | core-mof-ddec-1067 | 30 | 2.650257009 | 94.53657931 | 22.69694 | 0.981936914 | 35.02639806 | 1.59147 | 3.36 | 4.37 | 0 | 0 | 0.131953477 | 0.21
IJASOC | None | core-mof-ddec-1068 | 30 | 5.870296827 | 134.1278163 | 15.80339 | 3.84703 | 87.89908726 | 1.0194 | 5.88 | 6.31 | 1628.89 | 1597.9 | 0.490484599 | 0.5
IJENER | None | core-mof-ddec-1069 | 30 | 2.881747097 | 106.2735423 | 19.41714 | 1.371634919 | 50.5833776 | 1.64534 | 2.58 | 6 | 0 | 0 | 0.218799762 | 0.36
AVIMUO | None | core-mof-ddec-107 | 30 | 3.783755465 | 105.242707 | 19.30733 | 2.134955458 | 59.38240295 | 1.24095 | 3.64 | 5.71 | 0 | 0 | 0.257866957 | 0.32
IJEXUR | ZnO | core-mof-ddec-1070 | 30 | 1.749929741 | 57.90565162 | 18.24908 | 1.008967801 | 33.38701928 | 1.47624 | 2.86 | 5.06 | 0 | 0 | 0.12870536 | 0.19
IJIROI | None | core-mof-ddec-1071 | 30 | 0.820553141 | 45.67016526 | 15.86457 | 0.544350661 | 30.29734869 | 2.48316 | 2.91 | 3.81 | 0 | 0 | 0.056379774 | 0.14
IJOMOJ02 | None | core-mof-ddec-1072 | 30 | 1.692524399 | 61.27277691 | 15.44812 | 1.132266889 | 40.99033166 | 1.61514 | 3.94 | 4.95 | 587.722 | 363.883 | 0.154785344 | 0.25
IJOMOJ04 | None | core-mof-ddec-1073 | 30 | 1.707252555 | 61.92316896 | 15.50323 | 1.158063515 | 42.0037226 | 1.6182 | 3.96 | 4.94 | 617.951 | 381.874 | 0.154492646 | 0.25
IJOMOJ06 | None | core-mof-ddec-1074 | 30 | 1.692862904 | 61.58351781 | 15.52412 | 1.143673864 | 41.60494015 | 1.62301 | 3.92 | 4.91 | 608.385 | 374.85 | 0.154034787 | 0.25
IJOMOJ07 | None | core-mof-ddec-1075 | 30 | 1.68335922 | 60.95977804 | 15.50071 | 1.12400226 | 40.70368789 | 1.61564 | 3.94 | 4.94 | 597.963 | 370.109 | 0.154737442 | 0.25
IKEBUV01 | None | core-mof-ddec-1076 | 30 | 4.139252392 | 119.397905 | 14.77792 | 2.999633662 | 86.52528067 | 1.28693 | 3.9 | 4.91 | 1280.54 | 995.034 | 0.326358077 | 0.42
IKEBUV | None | core-mof-ddec-1077 | 30 | 4.117405239 | 119.6885937 | 14.95811 | 2.956373405 | 85.93863241 | 1.29691 | 3.89 | 4.88 | 1274.74 | 982.907 | 0.323846682 | 0.42
IKETAU | None | core-mof-ddec-1078 | 30 | 3.062257429 | 106.4393774 | 14.99827 | 2.073976656 | 72.0882516 | 1.55077 | 4.34 | 5.61 | 1298.15 | 837.1 | 0.238591151 | 0.37
IKETEY | None | core-mof-ddec-1079 | 30 | 2.992357182 | 108.3699804 | 15.25054 | 2.00131622 | 72.47884741 | 1.61573 | 4.26 | 5.51 | 1246.83 | 771.683 | 0.222809504 | 0.36
AVIPAX | None | core-mof-ddec-108 | 30 | 6.108387732 | 131.9579261 | 14.8783 | 3.989440492 | 86.18285493 | 0.96381 | 5.25 | 7.26 | 1664.26 | 1726.75 | 0.59140287 | 0.57
IKETOH | Cu-Cu | core-mof-ddec-1080 | 30 | 5.901611454 | 116.3515028 | 12.96723 | 4.360541274 | 85.96898225 | 0.879595 | 6.41 | 13.2 | 1905.79 | 2166.67 | 0.818558541 | 0.72
IKETOI | None | core-mof-ddec-1081 | 30 | 2.912149058 | 108.4749353 | 15.40175 | 1.917834452 | 71.43760982 | 1.66186 | 4.23 | 5.47 | 1241.65 | 747.147 | 0.216624746 | 0.36
IKEVAW | None | core-mof-ddec-1082 | 30 | 2.852081891 | 109.508712 | 15.70947 | 1.852709018 | 71.1367296 | 1.71304 | 4.19 | 5.41 | 1208.71 | 705.595 | 0.204315136 | 0.35
ILIFOY | None | core-mof-ddec-1083 | 30 | 1.790298937 | 71.36724521 | 16.69783 | 0.965209348 | 38.47644145 | 1.7785 | 4.36 | 5.51 | 635.16 | 357.133 | 0.134945179 | 0.24
ILIFUE | None | core-mof-ddec-1084 | 30 | 1.786041077 | 72.37843081 | 16.94541 | 0.951179727 | 38.54608773 | 1.80799 | 4.31 | 5.47 | 611.218 | 338.064 | 0.132744097 | 0.24
ILIGAL | None | core-mof-ddec-1085 | 30 | 1.794765933 | 74.14427069 | 17.42088 | 0.936620067 | 38.69307439 | 1.8431 | 4.22 | 5.4 | 593.714 | 322.128 | 0.124789756 | 0.23
ILIGEP | None | core-mof-ddec-1086 | 30 | 1.778393202 | 74.11224122 | 17.44763 | 0.912140533 | 38.01227935 | 1.85928 | 4.22 | 5.4 | 584.718 | 314.486 | 0.123703799 | 0.23
ILOJEZ | None | core-mof-ddec-1087 | 30 | 1.81386148 | 56.45614116 | 21.79716 | 0.846958118 | 26.36143255 | 1.3886 | 3.11 | 4.07 | 0 | 0 | 0.100820971 | 0.14
ILOJOJ | None | core-mof-ddec-1088 | 30 | 2.819761935 | 80.79904921 | 17.61809 | 1.537076051 | 44.04424428 | 1.27844 | 4.84 | 6.13 | 707.395 | 553.326 | 0.195550828 | 0.25
ILOTOT | None | core-mof-ddec-1089 | 30 | 1.98634434 | 63.6696983 | 22.53334 | 1.01073439 | 32.39778338 | 1.43009 | 3.18 | 4.13 | 0 | 0 | 0.069925669 | 0.1
AVUDAX | None | core-mof-ddec-109 | 30 | 5.1343156 | 114.8655396 | 16.4148 | 3.268792269 | 73.12982236 | 0.998153 | 3.72 | 5.89 | 0 | 0 | 0.400740167 | 0.4
ILUGOM | None | core-mof-ddec-1090 | 30 | 2.712733466 | 96.31529259 | 18.2814 | 1.883005726 | 66.85590374 | 1.58406 | 3.07 | 7.15 | 0 | 0 | 0.176760981 | 0.28
ILUHUT | None | core-mof-ddec-1091 | 30 | 2.635244368 | 89.68989909 | 18.14206 | 1.821487269 | 61.99387478 | 1.51847 | 3.21 | 7.11 | 0 | 0 | 0.177810559 | 0.27
ILUJAB | None | core-mof-ddec-1092 | 30 | 2.682919506 | 89.85855033 | 17.85094 | 1.862729105 | 62.38805772 | 1.49429 | 3.2 | 7.14 | 0 | 0 | 0.180687818 | 0.27
ILUJEF | None | core-mof-ddec-1093 | 30 | 2.598743074 | 91.18039529 | 18.17773 | 1.78739149 | 62.71303394 | 1.56537 | 3.13 | 7.09 | 0 | 0 | 0.172483183 | 0.27
ILUJIJ | None | core-mof-ddec-1094 | 30 | 2.684921827 | 91.79105018 | 17.98376 | 1.844521417 | 63.05977189 | 1.52527 | 3.15 | 7.16 | 0 | 0 | 0.183574056 | 0.28
IMACZN01 | None | core-mof-ddec-1095 | 30 | 1.52751481 | 48.67211609 | 20.50995 | 0.716561944 | 22.8322409 | 1.42152 | 3.5 | 4.8 | 0 | 0 | 0.098486128 | 0.14
IMIXIM | None | core-mof-ddec-1096 | 30 | 3.011514613 | 94.26744508 | 20.38671 | 1.838320863 | 57.54373903 | 1.39657 | 2.63 | 4.48 | 0 | 0 | 0.150368403 | 0.21
INESIE | None | core-mof-ddec-1097 | 30 | 1.246435964 | 41.15053133 | 21.59646 | 0.694403262 | 22.92541617 | 1.47296 | 2.63 | 4.16 | 0 | 0 | 0.074679557 | 0.11
INIQUR | None | core-mof-ddec-1098 | 30 | 2.404895756 | 62.70262715 | 14.71043 | 1.643350004 | 42.84691439 | 1.16326 | 4.53 | 6.29 | 775.903 | 667.006 | 0.206316731 | 0.24
INIRAY | None | core-mof-ddec-1099 | 30 | 2.58052 | 66.518 | 14.593 | 1.795076882 | 46.27142121 | 1.15007 | 4.78 | 6.42 | 846.425 | 735.976 | 0.226073196 | 0.26
ACAKUM | None | core-mof-ddec-11 | 30 | 1.985335018 | 70.76568525 | 17.80214 | 1.207639145 | 43.04533534 | 1.59028 | 3.01 | 4.47 | 0 | 0 | 0.144628619 | 0.23
AWAGEL | None | core-mof-ddec-110 | 30 | 5.195487587 | 115.3944397 | 14.81188 | 3.645280849 | 80.96355426 | 0.99094 | 7.29 | 8.55 | 1082.49 | 1092.39 | 0.433931419 | 0.43
INOVEN | None | core-mof-ddec-1100 | 30 | 5.688894013 | 141.6899142 | 14.80768 | 3.806937646 | 94.81714148 | 1.1112 | 4.87 | 6.59 | 2112.32 | 1900.93 | 0.557955364 | 0.62
IPIDAN | None | core-mof-ddec-1101 | 30 | 3.169416523 | 102.725096 | 22.53083 | 0.951746684 | 30.84740324 | 1.44604 | 3.23 | 5.3 | 0 | 0 | 0.221294017 | 0.32
IPIDUH | None | core-mof-ddec-1102 | 30 | 3.008195882 | 105.6954127 | 17.83499 | 1.73600991 | 60.99612227 | 1.5676 | 3.86 | 5.17 | 724.099 | 461.916 | 0.210512886 | 0.33
IPIFAP | None | core-mof-ddec-1103 | 30 | 3.400666366 | 109.992435 | 14.2544 | 2.449876696 | 79.23973548 | 1.44306 | 5.9 | 7.07 | 1348.18 | 934.248 | 0.263329314 | 0.38
IPIJUM | None | core-mof-ddec-1104 | 30 | 2.297228146 | 89.36537917 | 14.77518 | 1.683702432 | 65.49837313 | 1.73559 | 4.21 | 5.59 | 816.238 | 470.294 | 0.230469178 | 0.4
IPOWOA | None | core-mof-ddec-1105 | 30 | 0.850816296 | 33.1008664 | 19.96078 | 0.468262267 | 18.21766554 | 1.73574 | 2.84 | 4.17 | 0 | 0 | 0.07489601 | 0.13
IQEWOQ | None | core-mof-ddec-1106 | 30 | 1.740183332 | 61.94355299 | 15.03202 | 1.160126479 | 41.29585356 | 1.5881 | 4.01 | 5.17 | 706.361 | 444.782 | 0.170014483 | 0.27
IQIJIC | None | core-mof-ddec-1107 | 30 | 3.115061737 | 81.29914081 | 20.25755 | 1.373533641 | 35.84747729 | 1.16441 | 3.07 | 5.31 | 0 | 0 | 0.206112967 | 0.24
IQIPAZ | None | core-mof-ddec-1108 | 30 | 1.654292862 | 56.51887749 | 16.00958 | 1.03195473 | 35.25670956 | 1.52427 | 3.37 | 5.69 | 0 | 0 | 0.15745242 | 0.24
IQUNAJ | None | core-mof-ddec-1109 | 30 | 0.553572174 | 21.42358847 | 14.56298 | 0.45143282 | 17.47073174 | 1.72662 | 2.52 | 2.83 | 0 | 0 | 0.110041584 | 0.19
AWEJIW | None | core-mof-ddec-111 | 30 | 4.18841401 | 112.067334 | 15.58651 | 2.712676078 | 72.58173986 | 1.19375 | 10.5 | 10.88 | 1141.18 | 955.963 | 0.385340314 | 0.46
IRISAD01 | None | core-mof-ddec-1110 | 30 | 3.2706831 | 155.6115994 | 21.01927 | 2.169001273 | 103.1961052 | 2.12267 | 3.4 | 3.59 | 0 | 0 | 0.122487245 | 0.26
ISACIP | None | core-mof-ddec-1114 | 30 | 2.139373295 | 84.36470467 | 22.81507 | 0.779682944 | 30.74625708 | 1.75937 | 3.33 | 4.48 | 0 | 0 | 0.12504476 | 0.22
ISENUQ | None | core-mof-ddec-1115 | 30 | 3.972053786 | 116.1362882 | 18.52658 | 2.122973861 | 62.07224708 | 1.30449 | 4.24 | 5.98 | 930.74 | 713.492 | 0.260638257 | 0.34
ISEQIH | None | core-mof-ddec-1116 | 30 | 1.737234438 | 68.05897736 | 17.50659 | 0.995370885 | 38.99526915 | 1.74786 | 4.27 | 4.92 | 533.651 | 305.317 | 0.102983076 | 0.18
ISIKIF | None | core-mof-ddec-1117 | 30 | 2.17951704 | 65.94172772 | 20.09791 | 1.358437569 | 41.09980269 | 1.34984 | 2.44 | 4 | 0 | 0 | 0.17779885 | 0.24
ISIKOL | None | core-mof-ddec-1118 | 30 | 0.017472117 | 0.549220011 | 14.7317 | 0.014702578 | 0.462162088 | 1.40245 | 2.54 | 3.04 | 0 | 0 | 0.021391137 | 0.03
ISIMAZ | None | core-mof-ddec-1119 | 30 | 0.002680835 | 0.086135429 | 12.80303 | 0.002151631 | 0.069132072 | 1.43344 | 2.47 | 3.01 | 0 | 0 | 0.01395245 | 0.02
AWOFOI | None | core-mof-ddec-112 | 30 | 5.308065336 | 156.9371198 | 15.87524 | 3.515598915 | 103.9414425 | 1.31908 | 4.19 | 5.45 | 1714.49 | 1299.76 | 0.424538315 | 0.56
ISOHEE | ZnO | core-mof-ddec-1120 | 30 | 6.919811839 | 131.4150152 | 13.74291 | 5.020101828 | 95.33738394 | 0.84726 | 6.29 | 8.55 | 1657.17 | 1955.92 | 0.672756887 | 0.57
ISOJOQ | None | core-mof-ddec-1121 | 30 | 7.33033679 | 162.4578354 | 17.33618 | 4.591659141 | 101.7621736 | 0.988783 | 4.18 | 5.96 | 1547.07 | 1564.62 | 0.495558682 | 0.49
ISUCUV | None | core-mof-ddec-1122 | 30 | 5.30194042 | 126.9089276 | 16.80387 | 3.191548972 | 76.39392849 | 1.06793 | 3.87 | 5.64 | 911.497 | 853.52 | 0.430739842 | 0.46
ISUXAW | None | core-mof-ddec-1123 | 30 | 0.570718956 | 28.85602036 | 21.51493 | 0.444076155 | 22.45285608 | 2.25578 | 2.51 | 3.25 | 0 | 0 | 0.044330564 | 0.1
ITETEH | None | core-mof-ddec-1124 | 30 | 2.791055008 | 97.75095212 | 20.95783 | 1.922031017 | 67.31517702 | 1.56255 | 2.59 | 3.58 | 0 | 0 | 0.108796519 | 0.17
ITIBET | None | core-mof-ddec-1125 | 30 | 1.149594432 | 64.05480689 | 19.18972 | 0.612059873 | 34.10365941 | 2.48592 | 2.85 | 4.61 | 0 | 0 | 0.084475768 | 0.21
ITIBOD | None | core-mof-ddec-1126 | 30 | 1.780156457 | 96.79837524 | 21.08357 | 0.919526389 | 50.0004705 | 2.426 | 3.48 | 4.51 | 0 | 0 | 0.1071723 | 0.26
ITIWIS | None | core-mof-ddec-1127 | 30 | 4.039807652 | 110.2154056 | 21.16576 | 1.765895047 | 48.17774897 | 1.21722 | 4.22 | 5.15 | 545.01 | 447.749 | 0.254678694 | 0.31
ITIWOY | None | core-mof-ddec-1128 | 30 | 4.126650305 | 112.5082303 | 21.04209 | 1.800370208 | 49.08496021 | 1.2164 | 4.23 | 5.17 | 557.538 | 458.353 | 0.254850378 | 0.31
ITIWUE | None | core-mof-ddec-1129 | 30 | 4.174037912 | 113.5995601 | 21.10319 | 1.805702651 | 49.14354666 | 1.21425 | 4.24 | 5.19 | 546.362 | 449.958 | 0.263537163 | 0.32
AXOCEW | ZnO | core-mof-ddec-113 | 30 | 4.434010556 | 111.6861829 | 15.61975 | 2.562574765 | 64.54747689 | 1.12374 | 5.39 | 7.56 | 1124 | 1000.23 | 0.391549647 | 0.44
IVARUT | None | core-mof-ddec-1130 | 30 | 2.723176449 | 77.91269116 | 24.34651 | 1.322002353 | 37.8237558 | 1.2765 | 2.99 | 3.98 | 0 | 0 | 0.101840971 | 0.13
IVEGEV | Cu-Cu | core-mof-ddec-1131 | 30 | 2.637146951 | 80.26972423 | 19.12129 | 1.090267236 | 33.18565554 | 1.35801 | 4.77 | 5.23 | 648.996 | 477.902 | 0.184092901 | 0.25
IVEHEW | None | core-mof-ddec-1132 | 30 | 7.03434452 | 135.2708272 | 13.65177 | 5.253540443 | 101.0258681 | 0.857961 | 6.65 | 8.09 | 1628.31 | 1897.88 | 0.652710321 | 0.56
IVETOT | None | core-mof-ddec-1133 | 30 | 7.880085413 | 120.4050422 | 12.43251 | 5.971240586 | 91.2385383 | 0.681717 | 7.16 | 10.1 | 1634.71 | 2397.93 | 0.894799455 | 0.61
IWELIG01 | None | core-mof-ddec-1134 | 30 | 2.790183793 | 116.8213721 | 22.81161 | 0.725054566 | 30.35709308 | 1.86798 | 4.51 | 4.67 | 375.707 | 201.13 | 0.160601291 | 0.3
IWELIG | None | core-mof-ddec-1135 | 30 | 2.786612397 | 116.2339422 | 22.95703 | 0.72178894 | 30.10694058 | 1.86097 | 4.52 | 4.69 | 370.087 | 198.868 | 0.161206253 | 0.3
IWELOM | None | core-mof-ddec-1136 | 30 | 2.777164097 | 116.0884059 | 22.58327 | 0.740190191 | 30.94073537 | 1.86496 | 4.62 | 4.78 | 410.453 | 220.086 | 0.160861359 | 0.3
IWEPUW | None | core-mof-ddec-1137 | 30 | 0.722284383 | 27.55017487 | 24.2613 | 0.519597701 | 19.81907385 | 1.70177 | 2.51 | 3.18 | 0 | 0 | 0.029381174 | 0.05
IXAJUN | None | core-mof-ddec-1138 | 30 | 7.739782133 | 174.1877286 | 17.26452 | 4.661056663 | 104.899448 | 1.00409 | 4.63 | 6.09 | 1473.29 | 1467.28 | 0.55771893 | 0.56
IXAKAU | None | core-mof-ddec-1139 | 30 | 7.587355316 | 132.7576186 | 13.08852 | 5.545405656 | 97.02917794 | 0.780645 | 5.95 | 6.36 | 2337.81 | 2994.71 | 0.85826464 | 0.67
AXUBAW | ZnO | core-mof-ddec-114 | 30 | 6.09656062 | 101.3622016 | 11.2077 | 4.789142303 | 79.62489638 | 0.741721 | 5.52 | 14.25 | 1713.97 | 2310.8 | 0.83589382 | 0.62
IXEQIL | None | core-mof-ddec-1140 | 30 | 2.053225386 | 88.85280879 | 24.40672 | 0.858102554 | 37.1341708 | 1.93071 | 3.01 | 4.46 | 0 | 0 | 0.082871068 | 0.16
IXISAJ | None | core-mof-ddec-1141 | 30 | 3.274429047 | 122.8548127 | 19.89132 | 1.333759803 | 50.04194883 | 1.67395 | 4.42 | 5.71 | 963.954 | 575.855 | 0.227007975 | 0.38
IXISOX | None | core-mof-ddec-1142 | 30 | 2.61106971 | 113.1517048 | 20.16375 | 0.958729403 | 41.54690545 | 1.93342 | 4.33 | 5.57 | 888.964 | 459.788 | 0.191370732 | 0.37
IXODUV | None | core-mof-ddec-1143 | 30 | 6.352649773 | 144.0689602 | 14.37746 | 4.50611533 | 102.1922148 | 1.01181 | 6.49 | 6.95 | 1597.1 | 1578.46 | 0.52381376 | 0.53
IXOFAD | None | core-mof-ddec-1144 | 30 | 6.496662391 | 147.1164419 | 14.16109 | 4.633370657 | 104.9223377 | 1.01031 | 6.74 | 7.25 | 1526.68 | 1511.1 | 0.524591462 | 0.53
IXOFEH | None | core-mof-ddec-1145 | 30 | 6.086047901 | 140.1186744 | 14.38257 | 4.283685623 | 98.62300803 | 1.02717 | 6.67 | 7.09 | 1415.96 | 1378.51 | 0.496509828 | 0.51
IXOFIL | None | core-mof-ddec-1146 | 30 | 6.28322671 | 143.0238681 | 14.36466 | 4.459576316 | 101.5124687 | 1.01557 | 6.67 | 7.14 | 1487.5 | 1464.7 | 0.512027728 | 0.52
IXOFOR | None | core-mof-ddec-1147 | 30 | 5.965243928 | 136.6675157 | 14.45418 | 4.130313808 | 94.62810473 | 1.02216 | 6.1 | 6.59 | 1560.95 | 1527.11 | 0.508726618 | 0.52
IXOFUX01 | None | core-mof-ddec-1148 | 30 | 6.210733507 | 139.409864 | 14.34886 | 4.380455936 | 98.32635155 | 1.00146 | 6.41 | 6.87 | 1583.77 | 1581.46 | 0.529227328 | 0.53
IXOFUX | None | core-mof-ddec-1149 | 30 | 6.403787236 | 143.7522074 | 14.34308 | 4.593729318 | 103.1200296 | 1.00152 | 6.61 | 7.09 | 1597.46 | 1595.03 | 0.529195623 | 0.53
AXUHIL | None | core-mof-ddec-115 | 30 | 3.167103244 | 87.30317149 | 19.2922 | 1.669722692 | 46.02694492 | 1.22986 | 3.35 | 5.53 | 0 | 0 | 0.219537183 | 0.27
IXURAV | None | core-mof-ddec-1150 | 30 | 3.47033821 | 96.26348718 | 21.91142 | 1.289485313 | 35.76894971 | 1.23753 | 3.93 | 4.71 | 239.307 | 193.374 | 0.226257141 | 0.28
IXUREZ | ZnO | core-mof-ddec-1151 | 30 | 5.406928704 | 141.7260786 | 18.96289 | 2.858698555 | 74.93202859 | 1.16939 | 3.77 | 5.49 | 558.957 | 477.991 | 0.359161614 | 0.42
IXURID | ZnO | core-mof-ddec-1152 | 30 | 5.912060813 | 152.470258 | 18.78995 | 3.160056333 | 81.49689587 | 1.15055 | 4.18 | 5.42 | 1230.87 | 1069.81 | 0.382425796 | 0.44
IXUWII | None | core-mof-ddec-1153 | 30 | 6.808679964 | 141.2015336 | 16.62411 | 4.016632293 | 83.29876609 | 0.925259 | 5.14 | 7.48 | 1343.33 | 1451.84 | 0.551197016 | 0.51
IXUWOO | None | core-mof-ddec-1154 | 30 | 5.398194519 | 130.1680236 | 19.54834 | 2.705633244 | 65.24161562 | 1.07583 | 3.21 | 6.6 | 0 | 0 | 0.381101103 | 0.41
IYIGEC | None | core-mof-ddec-1155 | 30 | 0.503208765 | 24.40408632 | 24.11798 | 0.356112789 | 17.27038131 | 2.16371 | 3.18 | 3.42 | 0 | 0 | 0.018486766 | 0.04
IYIHUU | ZnO | core-mof-ddec-1156 | 30 | 7.303278306 | 103.8582764 | 11.70689 | 5.61382748 | 79.83297658 | 0.634446 | 10.44 | 11.84 | 1923.61 | 3031.96 | 1.10332479 | 0.7
IYUJAO | None | core-mof-ddec-1157 | 30 | 3.450144577 | 108.0320786 | 18.30975 | 1.893522588 | 59.29061129 | 1.39701 | 4.27 | 6.23 | 908.789 | 650.526 | 0.257693216 | 0.36
IYUREA | None | core-mof-ddec-1158 | 30 | 0.12557715 | 4.867079272 | 17.74279 | 0.101224687 | 3.923234254 | 1.72919 | 2.61 | 3.19 | 0 | 0 | 0.028915272 | 0.05
IYUSAX | None | core-mof-ddec-1159 | 30 | 0.141747619 | 5.42501004 | 17.50102 | 0.11532915 | 4.413913966 | 1.70754 | 2.61 | 3.25 | 0 | 0 | 0.029281891 | 0.05
AYUWUM | None | core-mof-ddec-116 | 30 | 2.535988892 | 71.60969067 | 19.38014 | 1.312092922 | 37.05007091 | 1.25983 | 3.14 | 4.54 | 0 | 0 | 0.182564314 | 0.23
IZEBEV | None | core-mof-ddec-1160 | 30 | 1.132735024 | 46.69966043 | 19.49455 | 0.650401235 | 26.81431771 | 1.83936 | 3.59 | 3.97 | 0 | 0 | 0.076113431 | 0.14
IZEHAX | None | core-mof-ddec-1161 | 30 | 2.353847163 | 110.617684 | 21.77668 | 0.953319968 | 44.80071969 | 2.09667 | 3.15 | 4.46 | 0 | 0 | 0.124006162 | 0.26
IZUMUM | None | core-mof-ddec-1162 | 30 | 3.164155792 | 91.79328357 | 16.26215 | 2.072622695 | 60.12752065 | 1.29431 | 4.64 | 5.58 | 1001.73 | 773.945 | 0.247235979 | 0.32
JAHNEM | None | core-mof-ddec-1163 | 30 | 0.111784582 | 4.296037398 | 17.02201 | 0.0895205 | 3.440397692 | 1.71463 | 2.66 | 3.5 | 0 | 0 | 0.023328648 | 0.04
JASNAT | ZnO | core-mof-ddec-1164 | 30 | 4.317601388 | 120.8588487 | 20.30374 | 1.994919503 | 55.84204116 | 1.2488 | 3.99 | 4.78 | 712.626 | 570.647 | 0.272261371 | 0.34
JASNEX | ZnO | core-mof-ddec-1165 | 30 | 0.98058457 | 32.87442398 | 21.47055 | 0.761290188 | 25.52250687 | 1.49567 | 2.72 | 3.26 | 0 | 0 | 0.060173701 | 0.09
JAVNIE | None | core-mof-ddec-1166 | 30 | 6.513188912 | 137.1571397 | 14.06788 | 4.653427377 | 97.99359383 | 0.939534 | 4.97 | 7.28 | 1881.88 | 2002.99 | 0.627970888 | 0.59
JAVTAC | None | core-mof-ddec-1167 | 30 | 2.570881226 | 116.4106201 | 27.80677 | 0.656681803 | 29.73483764 | 2.02017 | 3.93 | 5.08 | 460.865 | 228.132 | 0.148502354 | 0.3
JAVWUY | None | core-mof-ddec-1168 | 30 | 5.487275141 | 137.0103307 | 18.43742 | 3.04570955 | 76.04752122 | 1.114 | 3.89 | 5.48 | 1013.22 | 909.528 | 0.314183124 | 0.35
JEBCOJ | None | core-mof-ddec-1169 | 30 | 2.114322986 | 89.74022452 | 17.94199 | 1.255343678 | 53.28174753 | 1.89362 | 5.05 | 7.2 | 692.429 | 365.664 | 0.137303155 | 0.26
AZIXUD | ZnO | core-mof-ddec-117 | 30 | 5.808638027 | 143.8273834 | 15.35783 | 3.924004386 | 97.16206806 | 1.10463 | 4.88 | 6 | 1576.64 | 1427.3 | 0.470745861 | 0.52
JEDJUY | None | core-mof-ddec-1170 | 30 | 3.394980382 | 127.0501469 | 16.26736 | 2.213313825 | 82.82871031 | 1.66961 | 4.15 | 5.06 | 1160.34 | 694.973 | 0.221608639 | 0.37
JEJKEP | None | core-mof-ddec-1171 | 30 | 3.225362842 | 103.0705847 | 21.23411 | 1.409875217 | 45.0543614 | 1.42573 | 2.8 | 5.09 | 0 | 0 | 0.175348769 | 0.25
JEJWIF | None | core-mof-ddec-1172 | 30 | 7.16018068 | 136.9213277 | 14.23034 | 5.079081373 | 97.12528162 | 0.853165 | 4.97 | 7.56 | 1885.5 | 2210.01 | 0.656379481 | 0.56
JEJWOL | None | core-mof-ddec-1173 | 30 | 7.867955282 | 114.1760084 | 11.4074 | 6.152388666 | 89.28052523 | 0.647442 | 7.51 | 9.81 | 2125.42 | 3282.8 | 1.158404923 | 0.75
JEMNAR | None | core-mof-ddec-1174 | 30 | 3.192169662 | 103.7156999 | 21.14941 | 1.383600081 | 44.95408013 | 1.44958 | 3.16 | 5.06 | 0 | 0 | 0.172463748 | 0.25
JEMQEY | None | core-mof-ddec-1175 | 30 | 0.295563061 | 11.59645053 | 20.11476 | 0.240699431 | 9.44386973 | 1.7505 | 2.61 | 3.33 | 0 | 0 | 0.022850614 | 0.04
JETNOL | None | core-mof-ddec-1176 | 30 | 1.561391313 | 52.94449901 | 14.73558 | 1.140154269 | 38.66096607 | 1.51285 | 2.41 | 4.94 | 0 | 0 | 0.125590772 | 0.19
JETZAK | None | core-mof-ddec-1177 | 30 | 8.273025889 | 139.406965 | 14.93347 | 5.687455892 | 95.83808574 | 0.751805 | 6.04 | 6.93 | 1680.51 | 2235.29 | 0.758175325 | 0.57
JEWCAP | None | core-mof-ddec-1178 | 30 | 2.105088085 | 52.59539518 | 14.49255 | 1.453453779 | 36.31438344 | 1.11472 | 4.08 | 6.52 | 707.567 | 634.751 | 0.197358978 | 0.22
JEXSOV | None | core-mof-ddec-1179 | 30 | 0.735860084 | 45.89840773 | 16.22054 | 0.532348195 | 33.20459288 | 2.78283 | 2.97 | 4.39 | 0 | 0 | 0.050308499 | 0.14
AZOBUN | None | core-mof-ddec-118 | 30 | 0.478238437 | 18.39641861 | 19.66268 | 0.38277761 | 14.72432287 | 1.71622 | 2.57 | 3.39 | 0 | 0 | 0.040787312 | 0.07
JILXOS | None | core-mof-ddec-1180 | 30 | 1.832209026 | 64.67296202 | 21.13846 | 0.728719044 | 25.72218474 | 1.57483 | 4.05 | 4.52 | 306.479 | 194.611 | 0.101598268 | 0.16
JITPOS | ZnO | core-mof-ddec-1181 | 30 | 2.637074065 | 84.83514037 | 16.43468 | 1.666288195 | 53.60478676 | 1.43517 | 4.84 | 5.87 | 820.671 | 571.828 | 0.222970101 | 0.32
JIVFUQ | None | core-mof-ddec-1182 | 30 | 4.950554945 | 127.1184776 | 15.21636 | 3.316248946 | 85.15338623 | 1.14554 | 5.27 | 6.24 | 1434.66 | 1252.39 | 0.419016359 | 0.48
JIVHIG | None | core-mof-ddec-1183 | 30 | 3.727343468 | 83.47961205 | 18.26397 | 1.905069689 | 42.66697713 | 0.999234 | 3.79 | 5.86 | 617.924 | 618.398 | 0.260199313 | 0.26
JIXWUJ01 | None | core-mof-ddec-1184 | 30 | 1.677470512 | 61.6340742 | 15.78406 | 1.112020464 | 40.85815597 | 1.63925 | 3.92 | 4.91 | 544.523 | 332.179 | 0.146408418 | 0.24
JIXWUJ | None | core-mof-ddec-1185 | 30 | 1.699032635 | 62.14902232 | 15.65075 | 1.134974928 | 41.51631974 | 1.63196 | 3.97 | 4.94 | 587.935 | 360.262 | 0.147062428 | 0.24
JIYXUL | None | core-mof-ddec-1186 | 30 | 0.391773584 | 24.19205814 | 8.09327 | 0.318246742 | 19.65176828 | 2.75496 | 5.39 | 6.6 | 1026.14 | 372.472 | 0.137933037 | 0.38
JOCPIB | None | core-mof-ddec-1187 | 30 | 0.026896928 | 1.069894156 | 14.3996 | 0.022265478 | 0.885666392 | 1.77469 | 2.59 | 3.52 | 0 | 0 | 0.022539148 | 0.04
JODGEP | None | core-mof-ddec-1188 | 30 | 0.714022148 | 34.62343384 | 15.90484 | 0.51003667 | 24.7320352 | 2.16342 | 2.85 | 4.14 | 0 | 0 | 0.087823908 | 0.19
JOGBIR | None | core-mof-ddec-1189 | 30 | 0.991601857 | 46.4219553 | 19.563 | 0.601418153 | 28.15546019 | 2.08868 | 2.7 | 4.99 | 0 | 0 | 0.043089415 | 0.09
BACMOH | None | core-mof-ddec-119 | 30 | 1.80266104 | 59.04929604 | 17.40533 | 1.303452363 | 42.69684801 | 1.46145 | 3.23 | 3.81 | 0 | 0 | 0.11632283 | 0.17
JOHFIW | None | core-mof-ddec-1190 | 30 | 4.986845025 | 145.0987948 | 15.78865 | 3.167408873 | 92.15991428 | 1.29813 | 6.4 | 6.8 | 1418.68 | 1092.86 | 0.400576213 | 0.52
JOJLOK | None | core-mof-ddec-1191 | 30 | 1.383390965 | 65.24359422 | 22.79354 | 0.959920949 | 45.27186782 | 2.10414 | 2.87 | 3.68 | 0 | 0 | 0.057030426 | 0.12
JOSNAG01 | None | core-mof-ddec-1192 | 30 | 2.932951602 | 97.71331971 | 18.35686 | 1.835254539 | 61.14277963 | 1.48639 | 3.49 | 4.34 | 0 | 0 | 0.141281898 | 0.21
JOSNAG | None | core-mof-ddec-1193 | 30 | 2.880899627 | 96.45046015 | 18.73978 | 1.807186837 | 60.50332347 | 1.49368 | 3.48 | 4.32 | 0 | 0 | 0.133897488 | 0.2
JOVDON | None | core-mof-ddec-1194 | 30 | 0.531455151 | 22.19546367 | 14.22358 | 0.42296885 | 17.66468858 | 1.86328 | 3.2 | 4.05 | 0 | 0 | 0.096603838 | 0.18
JUCXEK | None | core-mof-ddec-1195 | 30 | 0.950388509 | 54.98516362 | 10.78049 | 0.747810439 | 43.26491635 | 2.58085 | 6.26 | 7.07 | 1254.08 | 485.918 | 0.162737083 | 0.42
JUTCUW | None | core-mof-ddec-1196 | 30 | 3.11869962 | 73.81600949 | 9.83116 | 2.465457562 | 58.35452624 | 1.05599 | 5.61 | 6.93 | 2360.69 | 2235.52 | 0.482959119 | 0.51
KABXES | None | core-mof-ddec-1197 | 30 | 4.528058843 | 120.0454141 | 14.84031 | 3.001900831 | 79.58474942 | 1.18279 | 4.97 | 5.53 | 1674.24 | 1415.5 | 0.473456827 | 0.56
KABXIW | None | core-mof-ddec-1198 | 30 | 4.58276558 | 117.2010459 | 14.50952 | 3.059664336 | 78.24878971 | 1.141 | 4.95 | 5.62 | 1691.9 | 1482.82 | 0.490797546 | 0.56
KAFTUI | ZnO | core-mof-ddec-1199 | 30 | 2.180117892 | 74.20851543 | 20.52231 | 0.916819158 | 31.20738968 | 1.51856 | 3.12 | 5.18 | 0 | 0 | 0.131703719 | 0.2
ACALIB | None | core-mof-ddec-12 | 30 | 1.313096134 | 52.58479299 | 18.84435 | 0.856210467 | 34.28815988 | 1.78668 | 2.42 | 3.96 | 0 | 0 | 0.095148544 | 0.17
BAEDTA01 | None | core-mof-ddec-120 | 30 | 1.159132877 | 55.66322941 | 18.92988 | 0.444037734 | 21.32333119 | 2.14248 | 4.27 | 5.35 | 266.126 | 124.214 | 0.084014787 | 0.18
KAFYAT | ZnO | core-mof-ddec-1200 | 30 | 2.486033527 | 90.98832598 | 20.88545 | 1.641499548 | 60.07855257 | 1.63276 | 2.81 | 3.69 | 0 | 0 | 0.085744384 | 0.14
KAHNOX | None | core-mof-ddec-1201 | 30 | 1.690415566 | 41.11652644 | 8.25512 | 1.360389644 | 33.08919883 | 1.08519 | 5.41 | 6.67 | 2311.53 | 2130.06 | 0.479178761 | 0.52
KALGAH | None | core-mof-ddec-1202 | 30 | 7.566366483 | 159.0438866 | 17.25452 | 4.437954804 | 93.28514317 | 0.937811 | 4.79 | 6.33 | 1403.86 | 1496.95 | 0.543819597 | 0.51
KAMZUV | ZIF | core-mof-ddec-1203 | 30 | 4.010148633 | 81.1813705 | 12.62395 | 3.09416032 | 62.63812101 | 0.903126 | 3.75 | 11.32 | 1211.8 | 1341.78 | 0.465051388 | 0.42
KANCIN | ZnO | core-mof-ddec-1204 | 30 | 4.347418909 | 115.689019 | 19.96331 | 2.218530567 | 59.03724264 | 1.1872 | 4.02 | 4.68 | 586.57 | 494.08 | 0.27796496 | 0.33
KANDEK | ZnO | core-mof-ddec-1205 | 30 | 3.456537554 | 105.672544 | 21.46941 | 1.750676328 | 53.52131095 | 1.3639 | 3.3 | 4.89 | 0 | 0 | 0.183297896 | 0.25
KANDIO | ZnO | core-mof-ddec-1206 | 30 | 5.051136333 | 132.1461576 | 18.61359 | 2.812856114 | 73.58901104 | 1.16715 | 4.18 | 6.35 | 853.62 | 731.369 | 0.342715161 | 0.4
KANMIX | Cu-Cu | core-mof-ddec-1207 | 30 | 5.260247431 | 127.7221965 | 14.63742 | 3.596865169 | 87.33420357 | 1.08328 | 3.95 | 9.77 | 1269.4 | 1171.81 | 0.535410974 | 0.58
KAPGUE | None | core-mof-ddec-1208 | 30 | 0.169150287 | 7.127122858 | 13.19337 | 0.139744575 | 5.888117449 | 1.87985 | 2.52 | 3.49 | 0 | 0 | 0.06383488 | 0.12
KAPHAL | None | core-mof-ddec-1209 | 30 | 0.164987599 | 7.040354303 | 13.31471 | 0.135763281 | 5.793293604 | 1.90381 | 2.48 | 3.48 | 0 | 0 | 0.0630315 | 0.12
BAHGUN01 | None | core-mof-ddec-121 | 30 | 3.04939646 | 103.2852706 | 25.44342 | 0.746073548 | 25.27005239 | 1.51116 | 3.23 | 4.23 | 0 | 0 | 0.086026629 | 0.13
KAPHOZ | None | core-mof-ddec-1210 | 30 | 2.784759005 | 84.2865052 | 14.41665 | 1.953691382 | 59.13252045 | 1.3503 | 2.5 | 3.65 | 0 | 0 | 0.266607421 | 0.36
KASRAZ | None | core-mof-ddec-1211 | 30 | 7.164975168 | 158.4164473 | 15.66902 | 4.769969131 | 105.4632495 | 0.986437 | 4.14 | 6.02 | 1904.87 | 1931.06 | 0.598112196 | 0.59
KATDAM | None | core-mof-ddec-1212 | 30 | 0.81464137 | 25.66450793 | 14.88262 | 0.52465337 | 16.52870954 | 1.40557 | 6.07 | 6.25 | 311.28 | 221.461 | 0.085374617 | 0.12
KAVGAQ | None | core-mof-ddec-1213 | 30 | 5.028259676 | 130.2087713 | 18.35823 | 2.603964814 | 67.43069783 | 1.15534 | 4.92 | 5.26 | 1191.6 | 1031.39 | 0.320252047 | 0.37
KAVKIC | None | core-mof-ddec-1214 | 30 | 1.018603026 | 58.74620423 | 17.21245 | 0.60938264 | 35.14511157 | 2.5731 | 3.47 | 5.02 | 0 | 0 | 0.097159069 | 0.25
KAVLID | None | core-mof-ddec-1215 | 30 | 1.771358616 | 53.8950344 | 23.7358 | 0.772218673 | 23.49538459 | 1.35746 | 2.42 | 3.81 | 0 | 0 | 0.073666996 | 0.1
KAVREG | None | core-mof-ddec-1216 | 30 | 1.348241987 | 55.04489792 | 16.09698 | 0.852535787 | 34.80661917 | 1.82149 | 2.84 | 5.54 | 0 | 0 | 0.126270251 | 0.23
KAVRIK | None | core-mof-ddec-1217 | 30 | 1.998255259 | 62.3177929 | 16.67212 | 1.241284254 | 38.71081772 | 1.39136 | 2.97 | 5.6 | 0 | 0 | 0.179680313 | 0.25
KAVROQ | ZnO | core-mof-ddec-1218 | 30 | 1.417398665 | 60.2520905 | 16.63484 | 0.874579772 | 37.17744405 | 1.8963 | 2.87 | 5.57 | 0 | 0 | 0.147655962 | 0.28
KAVTUY | None | core-mof-ddec-1219 | 30 | 1.192481061 | 55.3300714 | 16.81531 | 0.725040907 | 33.64125979 | 2.0701 | 4.09 | 5.23 | 491.396 | 237.378 | 0.077290952 | 0.16
BAHGUN04 | None | core-mof-ddec-122 | 30 | 3.054433025 | 101.7055942 | 25.01269 | 0.772887089 | 25.73536238 | 1.48559 | 3.29 | 4.27 | 0 | 0 | 0.094238653 | 0.14
KAWBOB | None | core-mof-ddec-1220 | 30 | 4.558054485 | 110.7643709 | 13.69503 | 3.289658549 | 79.9413348 | 1.08418 | 6.39 | 7.62 | 1371.55 | 1265.06 | 0.442730912 | 0.48
KAXQIL | None | core-mof-ddec-1221 | 30 | 1.940455099 | 67.51137228 | 23.64419 | 0.480388731 | 16.71345164 | 1.55224 | 3.77 | 5.13 | 291.557 | 187.83 | 0.096634541 | 0.15
KAXQOR01 | None | core-mof-ddec-1222 | 30 | 1.841080349 | 64.69205906 | 24.24995 | 0.406452988 | 14.28198433 | 1.5677 | 3.66 | 4.99 | 0 | 0 | 0.095681572 | 0.15
KAXQOR | None | core-mof-ddec-1223 | 30 | 1.992359191 | 69.37937747 | 24.29258 | 0.445463337 | 15.51224756 | 1.55363 | 4.04 | 4.51 | 243.564 | 156.771 | 0.083675006 | 0.13
KAXZUG | None | core-mof-ddec-1224 | 30 | 0.8631989 | 31.12021285 | 22.11799 | 0.314725329 | 11.34653812 | 1.60849 | 2.59 | 4.51 | 0 | 0 | 0.043519077 | 0.07
KAYBIX | None | core-mof-ddec-1225 | 30 | 5.342900309 | 145.4289944 | 18.40609 | 2.649388367 | 72.11399497 | 1.21439 | 5.49 | 5.69 | 1113.42 | 916.862 | 0.34585265 | 0.42
KAYBUJ | None | core-mof-ddec-1226 | 30 | 5.331073372 | 142.6854663 | 18.38554 | 2.662783024 | 71.26903174 | 1.19412 | 5.24 | 5.49 | 1133.4 | 949.153 | 0.351723445 | 0.42
KAYCIY | None | core-mof-ddec-1227 | 30 | 6.361464627 | 139.320368 | 15.13126 | 4.09040198 | 89.58256353 | 0.977102 | 4.86 | 5.92 | 1676.2 | 1715.49 | 0.573123379 | 0.56
KECRAL10 | None | core-mof-ddec-1228 | 30 | 2.468776491 | 57.83234302 | 8.64966 | 1.990336323 | 46.62463912 | 1.04513 | 5.72 | 7.14 | 2502.9 | 2394.81 | 0.554954886 | 0.58
KEDQAN | ZnO | core-mof-ddec-1229 | 30 | 3.82465375 | 106.4984509 | 20.35696 | 1.803670772 | 50.22366878 | 1.24227 | 4.7 | 6.47 | 691.801 | 556.885 | 0.249543175 | 0.31
BAHGUN | None | core-mof-ddec-123 | 30 | 3.063459127 | 102.5667488 | 24.94135 | 0.751206391 | 25.1509141 | 1.49375 | 3.26 | 4.28 | 0 | 0 | 0.093723849 | 0.14
KEFBEE | ZnO | core-mof-ddec-1230 | 30 | 7.608819692 | 120.4331843 | 11.38622 | 5.924617163 | 93.77545264 | 0.706119 | 7.04 | 11.08 | 2202.95 | 3119.8 | 1.090467754 | 0.77
KEFBOO | ZnO | core-mof-ddec-1231 | 30 | 7.478359521 | 120.8360065 | 11.57999 | 5.777492182 | 93.35323888 | 0.72084 | 8.05 | 11.99 | 2188.93 | 3036.63 | 1.040452805 | 0.75
KEFWID | None | core-mof-ddec-1232 | 30 | 1.882333415 | 75.49404171 | 17.17286 | 1.09800818 | 44.03740307 | 1.78935 | 3.71 | 5.19 | 0 | 0 | 0.162070025 | 0.29
KEGYAX | None | core-mof-ddec-1233 | 30 | 1.007474694 | 56.42160598 | 17.254 | 0.667725673 | 37.39464129 | 2.49857 | 3.78 | 4.05 | 135.839 | 54.3665 | 0.06003434 | 0.15
KEHGOV | None | core-mof-ddec-1234 | 30 | 0.610858028 | 21.89426616 | 17.7353 | 0.498399118 | 17.86353364 | 1.5991 | 2.85 | 3.61 | 0 | 0 | 0.068788694 | 0.11
KEJBOQ | None | core-mof-ddec-1235 | 30 | 4.533145813 | 133.0221154 | 20.49076 | 1.876796747 | 55.0733384 | 1.30921 | 3.93 | 5.18 | 685.464 | 523.573 | 0.313165955 | 0.41
KEJHIQ | None | core-mof-ddec-1236 | 30 | 4.552027056 | 132.5070943 | 20.06801 | 2.018172392 | 58.7479284 | 1.29873 | 3.99 | 5.29 | 704.347 | 542.336 | 0.315693023 | 0.41
KENJEU | None | core-mof-ddec-1237 | 30 | 3.758831101 | 99.43925857 | 18.15119 | 2.290844889 | 60.60392475 | 1.18024 | 3.67 | 6.21 | 0 | 0 | 0.237239883 | 0.28
KEQZAJ | None | core-mof-ddec-1238 | 30 | 1.611242972 | 47.88058922 | 22.7874 | 0.406204326 | 12.0709929 | 1.32582 | 3.11 | 4.83 | 0 | 0 | 0.11313753 | 0.15
KESGAS | None | core-mof-ddec-1239 | 30 | 3.733886272 | 94.30974897 | 17.25113 | 2.049141541 | 51.75680518 | 1.12689 | 5.12 | 5.62 | 889.746 | 789.558 | 0.275093399 | 0.31
BAHMAZ | None | core-mof-ddec-124 | 30 | 2.680708972 | 87.04270839 | 18.43245 | 1.550594462 | 50.34785313 | 1.44866 | 3.87 | 5.11 | 369.071 | 254.767 | 0.20708793 | 0.3
KESHAT | None | core-mof-ddec-1240 | 30 | 1.972479317 | 79.05559467 | 16.43181 | 1.331746148 | 53.37545635 | 1.78814 | 3.89 | 4.71 | 634.471 | 354.821 | 0.162179695 | 0.29
KETHEY | None | core-mof-ddec-1241 | 30 | 3.233818522 | 107.4152029 | 20.13522 | 1.319497564 | 43.82871135 | 1.48195 | 3.59 | 5.29 | 0 | 0 | 0.20243598 | 0.3
KETSEI | None | core-mof-ddec-1242 | 30 | 1.669003666 | 76.98830096 | 21.9012 | 0.85298632 | 39.34680842 | 2.05802 | 3.27 | 4.17 | 0 | 0 | 0.058308471 | 0.12
KEVVIS | None | core-mof-ddec-1243 | 30 | 3.146990615 | 81.88233909 | 15.83186 | 1.968815971 | 51.22711717 | 1.16086 | 5.82 | 6.5 | 847.492 | 730.057 | 0.275657702 | 0.32
KEVWUF | None | core-mof-ddec-1244 | 30 | 4.026892038 | 94.04310066 | 11.1189 | 3.211201427 | 74.99365173 | 1.04193 | 4.19 | 9.54 | 1803.3 | 1730.72 | 0.604647145 | 0.63
KEWZOD | ZnO | core-mof-ddec-1245 | 30 | 7.884631802 | 148.7336378 | 14.19174 | 5.59303967 | 105.5056415 | 0.841576 | 4.77 | 8.26 | 1848.82 | 2196.85 | 0.724830556 | 0.61
KEXKAB | ZnO | core-mof-ddec-1246 | 30 | 3.432285346 | 114.1210123 | 23.42557 | 1.554039394 | 51.67068902 | 1.48331 | 3.27 | 4.09 | 0 | 0 | 0.114608544 | 0.17
KEXKEF | ZnO | core-mof-ddec-1247 | 30 | 3.305329493 | 91.97458871 | 19.85772 | 1.72197855 | 47.91603054 | 1.24139 | 2.8 | 4.72 | 0 | 0 | 0.153054238 | 0.19
KEXPOU | ZnO | core-mof-ddec-1248 | 30 | 3.27376343 | 98.30552934 | 22.14764 | 1.543717966 | 46.35521626 | 1.33962 | 2.74 | 4.06 | 0 | 0 | 0.111972052 | 0.15
KEYYET | None | core-mof-ddec-1249 | 30 | 1.038499594 | 63.58791809 | 10.72275 | 0.823913464 | 50.44868786 | 2.73182 | 4.16 | 4.99 | 1606.69 | 588.141 | 0.204991544 | 0.56
BAKGAX | None | core-mof-ddec-125 | 30 | 2.193666006 | 84.27788147 | 18.4014 | 1.27395306 | 48.94366995 | 1.71407 | 3.05 | 4.24 | 0 | 0 | 0.151685754 | 0.26
KIDDIM | None | core-mof-ddec-1250 | 30 | 3.615387431 | 118.5483012 | 18.64386 | 1.836364197 | 60.21425367 | 1.46293 | 3.54 | 5.26 | 0 | 0 | 0.287095076 | 0.42
KIDDOS | ZnO | core-mof-ddec-1251 | 30 | 4.19406776 | 126.4252262 | 19.24769 | 1.980192867 | 59.69057857 | 1.34479 | 3.53 | 5.2 | 0 | 0 | 0.304880316 | 0.41
KIDVIE | None | core-mof-ddec-1252 | 30 | 1.945939016 | 69.525018 | 12.28036 | 1.467875816 | 52.44465098 | 1.59401 | 4.28 | 6.07 | 1143.18 | 717.172 | 0.269759914 | 0.43
KIFJUF | None | core-mof-ddec-1253 | 30 | 6.200366238 | 114.1710114 | 13.75485 | 4.528689981 | 83.38944761 | 0.821526 | 4.66 | 5.86 | 2178.65 | 2651.96 | 0.657313341 | 0.54
KIFKAM | None | core-mof-ddec-1254 | 30 | 3.874061173 | 106.7046191 | 21.49782 | 1.65729745 | 45.64752216 | 1.22885 | 3.05 | 4.32 | 0 | 0 | 0.227855312 | 0.28
KIFKEQ | None | core-mof-ddec-1255 | 30 | 7.369210535 | 154.1535909 | 18.5785 | 4.03093947 | 84.32162321 | 0.933293 | 4.42 | 5.1 | 991.963 | 1062.86 | 0.503593191 | 0.47
KIFWUT | None | core-mof-ddec-1256 | 30 | 1.150068944 | 35.71899793 | 20.00036 | 0.514291005 | 15.97292008 | 1.38567 | 3.53 | 5.21 | 0 | 0 | 0.086600706 | 0.12
KIFXOO | None | core-mof-ddec-1257 | 30 | 3.658779349 | 96.71129903 | 20.46309 | 1.903326512 | 50.30999738 | 1.17931 | 3.03 | 4.98 | 0 | 0 | 0.195029297 | 0.23
KIGCEK | ZnO | core-mof-ddec-1258 | 30 | 4.465346224 | 99.1706223 | 13.24185 | 3.36015594 | 74.62551365 | 0.990795 | 10.28 | 10.39 | 1206.94 | 1218.15 | 0.454180734 | 0.45
KIHTOL | None | core-mof-ddec-1259 | 30 | 1.165340852 | 48.45754974 | 21.68737 | 0.851592403 | 35.41116846 | 1.85521 | 2.72 | 3.42 | 0 | 0 | 0.048512028 | 0.09
BAKGIF | None | core-mof-ddec-126 | 30 | 5.211892824 | 118.7731102 | 14.46081 | 3.705927213 | 84.45386659 | 1.01674 | 6.31 | 7.55 | 1337.91 | 1315.87 | 0.422920314 | 0.43
KIJYIM | None | core-mof-ddec-1260 | 30 | 0.586303851 | 36.6807131 | 17.46009 | 0.453408705 | 28.36644275 | 2.79124 | 2.52 | 3.01 | 0 | 0 | 0.035826371 | 0.1
KILFUI | None | core-mof-ddec-1261 | 30 | 3.044373987 | 88.64207035 | 20.25937 | 1.755396287 | 51.11131609 | 1.29906 | 3.53 | 4.6 | 0 | 0 | 0.146259603 | 0.19
KILJEV | None | core-mof-ddec-1262 | 30 | 1.262653381 | 55.4545636 | 20.23705 | 0.884075827 | 38.82778907 | 1.95946 | 3.18 | 3.85 | 0 | 0 | 0.051034469 | 0.1
KINDIW | None | core-mof-ddec-1263 | 30 | 2.619380216 | 93.43518184 | 22.70639 | 0.957704652 | 34.16201581 | 1.59147 | 3.37 | 4.38 | 0 | 0 | 0.131953477 | 0.21
KINDOC | None | core-mof-ddec-1264 | 30 | 5.914884431 | 135.1465788 | 15.92642 | 3.823061521 | 87.35144214 | 1.0194 | 5.98 | 6.25 | 1647.57 | 1616.23 | 0.490484599 | 0.5
KINFAQ | None | core-mof-ddec-1265 | 30 | 5.110615273 | 154.9965572 | 15.59415 | 3.406878328 | 103.3250173 | 1.3531 | 5.6 | 7.62 | 1472.98 | 1088.59 | 0.391693149 | 0.53
KINFEU | None | core-mof-ddec-1266 | 30 | 4.466286939 | 146.1801238 | 16.46148 | 2.768537404 | 90.61333184 | 1.46024 | 5.37 | 7.76 | 1295.96 | 887.499 | 0.356105846 | 0.52
KINHAS | None | core-mof-ddec-1267 | 30 | 2.855085699 | 83.25546654 | 20.35781 | 1.373367498 | 40.04795786 | 1.30097 | 3.77 | 4.54 | 409.111 | 314.466 | 0.146044874 | 0.19
KINJUO | None | core-mof-ddec-1268 | 30 | 2.234453253 | 64.76771717 | 20.78727 | 1.008877317 | 29.24325252 | 1.29323 | 3.75 | 4.58 | 304.145 | 235.183 | 0.131453802 | 0.17
KINKAV | None | core-mof-ddec-1269 | 30 | 2.174012439 | 58.96970788 | 20.56216 | 1.021535426 | 27.70897008 | 1.21016 | 3.74 | 4.5 | 224.899 | 185.842 | 0.123950552 | 0.15
BAKJEE | None | core-mof-ddec-127 | 30 | 7.12486304 | 146.7562563 | 14.69161 | 4.737724267 | 97.58653225 | 0.918977 | 5.41 | 6.45 | 1981.47 | 2156.17 | 0.631136579 | 0.58
KINLAW | None | core-mof-ddec-1270 | 30 | 0.334655064 | 10.69511826 | 19.41495 | 0.267011261 | 8.533314803 | 1.42585 | 2.52 | 3.28 | 0 | 0 | 0.049093523 | 0.07
KINQAB | None | core-mof-ddec-1271 | 30 | 2.782509932 | 70.17515319 | 19.89857 | 1.463608 | 36.91232668 | 1.12522 | 4.09 | 5.08 | 347.595 | 308.914 | 0.159968717 | 0.18
KIPJIE | None | core-mof-ddec-1272 | 30 | 2.089488727 | 77.29965864 | 15.30883 | 1.494116808 | 55.27415282 | 1.65051 | 5.51 | 6.99 | 912.667 | 552.96 | 0.181762001 | 0.3
KIPJOK | None | core-mof-ddec-1273 | 30 | 2.156963333 | 79.51673671 | 15.59473 | 1.537329903 | 56.6738689 | 1.64475 | 5.54 | 7.22 | 942.531 | 573.055 | 0.188478492 | 0.31
KIPKAX | None | core-mof-ddec-1274 | 30 | 1.104656642 | 46.09848738 | 16.22061 | 0.813195051 | 33.93548759 | 1.86184 | 7.1 | 7.4 | 492.414 | 264.477 | 0.118162678 | 0.22
KIPKEB | None | core-mof-ddec-1275 | 30 | 1.248675803 | 43.53918088 | 15.8163 | 0.923862963 | 32.21351495 | 1.55565 | 7 | 7.31 | 494.766 | 318.045 | 0.134991804 | 0.21
KIPZEQ | None | core-mof-ddec-1276 | 30 | 4.021013873 | 114.8331793 | 19.30823 | 1.991360468 | 56.86979973 | 1.27414 | 4.09 | 4.91 | 742.539 | 582.777 | 0.243301364 | 0.31
KIQKOK | None | core-mof-ddec-1277 | 30 | 1.564945385 | 75.22919725 | 21.81714 | 0.906595669 | 43.58137035 | 2.14473 | 2.9 | 4.01 | 0 | 0 | 0.055951099 | 0.12
KIRKAZ | None | core-mof-ddec-1278 | 30 | 0.378681467 | 11.39754872 | 20.60983 | 0.313782951 | 9.444234231 | 1.34284 | 2.41 | 3.2 | 0 | 0 | 0.044681421 | 0.06
KIVDUP | None | core-mof-ddec-1279 | 30 | 1.832996317 | 56.06316246 | 9.47845 | 1.485815442 | 45.44445167 | 1.36457 | 6.29 | 6.96 | 1904.56 | 1395.72 | 0.366415794 | 0.5
BAKJII | None | core-mof-ddec-128 | 30 | 7.851842472 | 168.8337566 | 16.41543 | 4.867477071 | 104.6626244 | 0.959339 | 5.22 | 6.19 | 1605.55 | 1673.6 | 0.594159103 | 0.57
KIVFAX | None | core-mof-ddec-1280 | 30 | 1.788112798 | 55.68125932 | 9.54758 | 1.43763949 | 44.76763286 | 1.3893 | 6.29 | 6.96 | 1925.54 | 1385.98 | 0.359893472 | 0.5
KIXXOG | None | core-mof-ddec-1281 | 30 | 5.879560174 | 154.4014579 | 23.97376 | 2.329995343 | 61.18734517 | 1.17163 | 2.67 | 3.84 | 0 | 0 | 0.196307708 | 0.23
KIYMAI | None | core-mof-ddec-1282 | 30 | 5.366642893 | 158.8721388 | 23.5083 | 2.212056364 | 65.4849098 | 1.32079 | 2.96 | 3.95 | 0 | 0 | 0.196851884 | 0.26
KIYMEM | None | core-mof-ddec-1283 | 30 | 4.593025868 | 153.2082279 | 22.9896 | 1.900510312 | 63.39476969 | 1.48822 | 3.11 | 4.06 | 0 | 0 | 0.188144226 | 0.28
KIYMIP | None | core-mof-ddec-1284 | 30 | 1.314552721 | 39.6931116 | 18.11537 | 0.990377878 | 29.90460481 | 1.34717 | 2.46 | 4.02 | 0 | 0 | 0.096498586 | 0.13
KIYMIQ | None | core-mof-ddec-1285 | 30 | 5.031151033 | 117.0404475 | 16.98528 | 2.894667751 | 67.33910525 | 1.0379 | 6.95 | 7.09 | 1031.45 | 993.777 | 0.385393583 | 0.4
KOBPIB | None | core-mof-ddec-1286 | 30 | 2.105742504 | 78.42031975 | 20.57903 | 1.247543474 | 46.45998166 | 1.66152 | 2.92 | 4.11 | 0 | 0 | 0.114353122 | 0.19
KOBPUN | None | core-mof-ddec-1287 | 30 | 1.777567912 | 70.51403097 | 21.42132 | 1.109149957 | 43.99867589 | 1.76982 | 2.75 | 3.94 | 0 | 0 | 0.090404674 | 0.16
KOFPEB02 | None | core-mof-ddec-1288 | 30 | 2.215797374 | 87.98140889 | 17.13222 | 1.363006428 | 54.12012273 | 1.77151 | 5.07 | 7.34 | 750.042 | 423.392 | 0.152412349 | 0.27
KOFPEB03 | None | core-mof-ddec-1289 | 30 | 2.189192064 | 86.92957286 | 16.88936 | 1.355710995 | 53.83327468 | 1.7716 | 5.11 | 7.32 | 743.486 | 419.669 | 0.152404606 | 0.27
BALMUW01 | None | core-mof-ddec-129 | 30 | 0.293850922 | 22.31875588 | 20.91317 | 0.227563963 | 17.28408575 | 3.38861 | 2.61 | 3.19 | 0 | 0 | 0.017706375 | 0.06
KOFPEB05 | None | core-mof-ddec-1290 | 30 | 2.238356552 | 89.80194854 | 17.23936 | 1.353665794 | 54.30851751 | 1.78994 | 5.01 | 7.29 | 736.195 | 411.296 | 0.150843045 | 0.27
KOFPEB | None | core-mof-ddec-1291 | 30 | 2.188107488 | 87.35996826 | 16.8957 | 1.340841238 | 53.53294967 | 1.78125 | 5.13 | 7.32 | 740.829 | 415.904 | 0.151578947 | 0.27
KOJCUI | None | core-mof-ddec-1292 | 30 | 1.456099861 | 49.73330585 | 16.45919 | 0.916693562 | 31.30980401 | 1.52384 | 4.83 | 5.42 | 441.622 | 289.809 | 0.118122638 | 0.18
KOJYEO | Cu-Cu | core-mof-ddec-1293 | 30 | 6.182936278 | 145.8350399 | 18.28073 | 3.329118132 | 78.52289813 | 1.05233 | 3.18 | 5.78 | 0 | 0 | 0.399114346 | 0.42
KOJZAL | None | core-mof-ddec-1294 | 30 | 5.633122556 | 142.5292607 | 20.83807 | 2.62544174 | 66.42892402 | 1.12886 | 4.05 | 5.32 | 725.85 | 642.993 | 0.310047304 | 0.35
KOMGUP | ZnO | core-mof-ddec-1295 | 30 | 2.504088738 | 89.60411371 | 18.82325 | 1.361604428 | 48.72245785 | 1.59631 | 3.52 | 4.69 | 0 | 0 | 0.187933421 | 0.3
KOMHAW | None | core-mof-ddec-1296 | 30 | 2.377102445 | 89.12202357 | 19.96684 | 1.468058156 | 55.0402503 | 1.67254 | 2.83 | 4.31 | 0 | 0 | 0.137515396 | 0.23
KONYOB | None | core-mof-ddec-1297 | 30 | 1.743580457 | 53.3948207 | 17.61525 | 1.062200173 | 32.52846035 | 1.36629 | 3.8 | 4.7 | 372.772 | 272.834 | 0.095148175 | 0.13
KUDLUR | None | core-mof-ddec-1298 | 30 | 2.036971961 | 88.92324861 | 17.93976 | 1.203957887 | 52.55833098 | 1.94765 | 5.01 | 7.15 | 706.159 | 362.569 | 0.128359818 | 0.25
KULRIT | None | core-mof-ddec-1299 | 30 | 4.705824901 | 155.5547382 | 17.07818 | 2.903034447 | 95.96208375 | 1.4748 | 3.79 | 5.78 | 1347.31 | 913.556 | 0.31868728 | 0.47
ACODED | None | core-mof-ddec-13 | 30 | 5.228081643 | 132.5873965 | 18.63782 | 2.664967974 | 67.58524245 | 1.13147 | 3.79 | 6.08 | 998.983 | 882.904 | 0.39771271 | 0.45
BALMUW | None | core-mof-ddec-130 | 30 | 0.338693079 | 25.17329968 | 20.73942 | 0.259831012 | 19.31189133 | 3.31599 | 2.73 | 3.22 | 0 | 0 | 0.018094144 | 0.06
KUNWEW | ZnO | core-mof-ddec-1300 | 30 | 2.142185682 | 70.63746022 | 17.8844 | 1.3252633 | 43.69986898 | 1.47108 | 3.81 | 5.29 | 508.461 | 345.638 | 0.142752264 | 0.21
KUQXIE | None | core-mof-ddec-1301 | 30 | 1.707172093 | 86.21899081 | 17.30438 | 0.999149851 | 50.46104737 | 2.25323 | 3.82 | 4.66 | 499.411 | 221.642 | 0.115389907 | 0.26
KUXLUL | None | core-mof-ddec-1302 | 30 | 5.210795061 | 142.2953684 | 14.11525 | 3.637186223 | 99.32356723 | 1.21834 | 5.28 | 5.74 | 1949.01 | 1599.73 | 0.500681255 | 0.61
LABGAY | ZnO | core-mof-ddec-1303 | 30 | 1.850809112 | 60.73739217 | 21.17685 | 0.828862587 | 27.20051013 | 1.46407 | 3.24 | 4.47 | 0 | 0 | 0.116114667 | 0.17
LABJUV | None | core-mof-ddec-1304 | 30 | 1.032086402 | 54.50096186 | 17.45258 | 0.651784197 | 34.41849982 | 2.35598 | 3.56 | 5.12 | 0 | 0 | 0.084890364 | 0.2
LABPOV | None | core-mof-ddec-1305 | 30 | 0.996154881 | 38.23404211 | 17.69763 | 0.619797776 | 23.78884522 | 1.71242 | 3.83 | 5.39 | 308.848 | 180.358 | 0.064236577 | 0.11
LABPUB | None | core-mof-ddec-1306 | 30 | 0.960287056 | 37.46192762 | 17.65322 | 0.587268453 | 22.91003313 | 1.74047 | 3.85 | 5.36 | 316.328 | 181.749 | 0.063201319 | 0.11
LACGAZ | None | core-mof-ddec-1307 | 30 | 3.020550044 | 80.0120019 | 20.79665 | 1.170395453 | 31.0028577 | 1.18182 | 2.51 | 4.57 | 0 | 0 | 0.211538136 | 0.25
LACGED | None | core-mof-ddec-1308 | 30 | 1.97460558 | 85.12179986 | 22.23636 | 0.843594542 | 36.36588819 | 1.92322 | 3.44 | 5.27 | 0 | 0 | 0.124790716 | 0.24
LACJAC | ZnO | core-mof-ddec-1309 | 30 | 2.205771621 | 78.69421787 | 20.14199 | 1.083953385 | 38.67166622 | 1.59158 | 3.36 | 4.56 | 0 | 0 | 0.125661293 | 0.2
BANMAG | None | core-mof-ddec-131 | 30 | 1.718848818 | 52.93532696 | 11.51455 | 1.335053682 | 41.11560158 | 1.37401 | 7.44 | 8.68 | 985.542 | 717.274 | 0.254728859 | 0.35
LADHEF | ZnO | core-mof-ddec-1310 | 30 | 4.685078621 | 121.8835337 | 14.44611 | 3.283537356 | 85.4220747 | 1.16057 | 4.27 | 6.84 | 1338.68 | 1153.47 | 0.456672152 | 0.53
LAGBUS | None | core-mof-ddec-1311 | 30 | 4.146441571 | 110.2797949 | 15.2341 | 2.816149786 | 74.89902256 | 1.18661 | 6.13 | 7.75 | 1282.31 | 1080.66 | 0.362376855 | 0.43
LAGCED | None | core-mof-ddec-1312 | 30 | 4.640765985 | 118.1618345 | 14.73382 | 3.268633405 | 83.2249936 | 1.13597 | 6.6 | 8.27 | 1414.22 | 1244.94 | 0.413743321 | 0.47
LAGCUT | None | core-mof-ddec-1313 | 30 | 4.724908531 | 121.7025906 | 14.89116 | 3.287970575 | 84.69043035 | 1.14917 | 6.57 | 8.26 | 1387.33 | 1207.24 | 0.408990837 | 0.47
LAGHIL | None | core-mof-ddec-1314 | 30 | 3.79279753 | 108.261279 | 20.16302 | 1.534690126 | 43.8060599 | 1.2735 | 4.1 | 5 | 535.711 | 420.661 | 0.188457008 | 0.24
LAGMUD | None | core-mof-ddec-1315 | 30 | 5.836704169 | 148.2843236 | 17.10989 | 3.529441152 | 89.6671784 | 1.13347 | 3.83 | 4.81 | 1225.98 | 1081.61 | 0.379366018 | 0.43
LAGNAK | None | core-mof-ddec-1316 | 30 | 5.817537862 | 133.4525141 | 15.17417 | 4.012611149 | 92.04805513 | 1.02346 | 4.32 | 5.49 | 1559.81 | 1524.05 | 0.449455768 | 0.46
LAGNEO | None | core-mof-ddec-1317 | 30 | 5.781893257 | 135.9810708 | 15.34472 | 3.780125035 | 88.90261843 | 1.04928 | 4.63 | 5.28 | 1565.09 | 1491.59 | 0.419335163 | 0.44
LAGNIS | None | core-mof-ddec-1318 | 30 | 5.52840738 | 138.5864874 | 16.4093 | 3.558732221 | 89.21053828 | 1.11842 | 4.03 | 5.11 | 1323.85 | 1183.68 | 0.36658858 | 0.41
LAGNOY | None | core-mof-ddec-1319 | 30 | 5.627922405 | 152.0430491 | 17.05086 | 3.377257471 | 91.23944617 | 1.20532 | 4.95 | 7.14 | 1240.59 | 1029.27 | 0.389937942 | 0.47
BARZAW | ZnO | core-mof-ddec-132 | 30 | 1.589542327 | 52.77431623 | 18.84711 | 0.814513532 | 27.0426235 | 1.4812 | 2.56 | 7.74 | 0 | 0 | 0.121523089 | 0.18
LAGNUE | None | core-mof-ddec-1320 | 30 | 4.94745219 | 144.0992195 | 18.97398 | 2.76716043 | 80.59616202 | 1.29946 | 4.85 | 5.29 | 945.92 | 727.933 | 0.32321118 | 0.42
LAGPAM | None | core-mof-ddec-1321 | 30 | 4.409958314 | 128.1851361 | 17.48003 | 2.570241548 | 74.70972268 | 1.29684 | 4.44 | 5.53 | 974.276 | 751.27 | 0.269886802 | 0.35
LAGQER | None | core-mof-ddec-1322 | 30 | 4.820054319 | 139.5881546 | 16.68369 | 3.079224372 | 89.17394272 | 1.29203 | 3.95 | 4.89 | 1354.08 | 1048.03 | 0.340549368 | 0.44
LAGQOB | None | core-mof-ddec-1323 | 30 | 4.725647435 | 140.7553588 | 16.50868 | 2.990311918 | 89.0676744 | 1.32887 | 3.93 | 4.9 | 1338.12 | 1006.96 | 0.331108385 | 0.44
LAGRES | None | core-mof-ddec-1324 | 30 | 2.387837367 | 89.85619096 | 20.67055 | 1.232058102 | 46.3633117 | 1.67891 | 2.46 | 4.05 | 0 | 0 | 0.125081154 | 0.21
LAGRIW | None | core-mof-ddec-1325 | 30 | 2.541688537 | 97.48257224 | 21.14274 | 1.240844099 | 47.59067557 | 1.71115 | 2.55 | 4.07 | 0 | 0 | 0.122724484 | 0.21
LAGVOG | None | core-mof-ddec-1326 | 30 | 6.297259488 | 131.9983441 | 12.46449 | 4.872308404 | 102.1296077 | 0.935187 | 6.71 | 7.39 | 2051.82 | 2194.02 | 0.673662059 | 0.63
LAGWEX | None | core-mof-ddec-1327 | 30 | 4.405359273 | 136.2096269 | 15.73738 | 2.903321603 | 89.76801385 | 1.37946 | 5.77 | 6.68 | 1357.54 | 984.113 | 0.35521146 | 0.49
LAJDUV01 | None | core-mof-ddec-1328 | 30 | 0.000947191 | 0.033945687 | 7.40806 | 0.000769234 | 0.027568013 | 1.59892 | 2.55 | 2.79 | 0 | 0 | 0.03752533 | 0.06
LAJDUV02 | None | core-mof-ddec-1329 | 30 | 0.000987375 | 0.035449229 | 6.92081 | 0.000815158 | 0.029266224 | 1.60178 | 2.56 | 2.79 | 0 | 0 | 0.031215273 | 0.05
BARZOK | Cu-Cu | core-mof-ddec-133 | 30 | 1.576248953 | 51.44295029 | 18.22595 | 0.839749447 | 27.40632371 | 1.45609 | 2.74 | 7.66 | 0 | 0 | 0.116751025 | 0.17
LAJDUV03 | None | core-mof-ddec-1330 | 30 | 0.001182554 | 0.042285512 | 7.32629 | 0.000993116 | 0.035511619 | 1.59533 | 2.55 | 2.8 | 0 | 0 | 0.037609774 | 0.06
LAJDUV | None | core-mof-ddec-1331 | 30 | 0.001062002 | 0.03814693 | 6.86001 | 0.000929969 | 0.033404339 | 1.60255 | 2.59 | 2.78 | 0 | 0 | 0.037440329 | 0.06
LALPIZ | None | core-mof-ddec-1332 | 30 | 1.965274161 | 63.98583871 | 18.64687 | 1.21853416 | 39.6733096 | 1.45261 | 3.31 | 4.79 | 0 | 0 | 0.117030724 | 0.17
LALPOF | None | core-mof-ddec-1333 | 30 | 1.870975106 | 64.63392575 | 18.48606 | 1.160622865 | 40.09439347 | 1.54127 | 3.37 | 4.91 | 0 | 0 | 0.116786806 | 0.18
LANCOU | None | core-mof-ddec-1334 | 30 | 0.489613881 | 23.82467981 | 21.33247 | 0.378451724 | 18.41551371 | 2.17094 | 2.47 | 3.29 | 0 | 0 | 0.041456696 | 0.09
LARVIL | None | core-mof-ddec-1335 | 30 | 0.979787391 | 48.82769073 | 12.29063 | 0.74463964 | 37.10910589 | 2.2234 | 7.1 | 7.34 | 752.11 | 338.271 | 0.103445174 | 0.23
LARZEL | None | core-mof-ddec-1336 | 30 | 0.771713516 | 36.66125302 | 19.49021 | 0.493225055 | 23.4312969 | 2.11949 | 3.22 | 4.02 | 0 | 0 | 0.042463045 | 0.09
LASWEJ | None | core-mof-ddec-1337 | 30 | 5.835961662 | 137.5411978 | 16.60679 | 3.492731105 | 82.31623983 | 1.05149 | 4.84 | 7.11 | 1493.91 | 1420.75 | 0.437474441 | 0.46
LASWIN | None | core-mof-ddec-1338 | 30 | 4.284982256 | 121.6165655 | 19.99623 | 1.837246158 | 52.14480582 | 1.26627 | 3.83 | 4.48 | 466.163 | 368.138 | 0.284299557 | 0.36
LASYOU | None | core-mof-ddec-1339 | 30 | 7.552336453 | 156.8545558 | 13.52854 | 5.482913576 | 113.8746901 | 0.926613 | 4.94 | 10.05 | 2080.89 | 2245.7 | 0.777023418 | 0.72
BARZUR | None | core-mof-ddec-134 | 30 | 6.978581524 | 144.8114591 | 18.10606 | 3.744023055 | 77.6916397 | 0.925783 | 5.3 | 5.49 | 1177.75 | 1272.16 | 0.540083367 | 0.5
LAVSUY | None | core-mof-ddec-1340 | 30 | 5.067535152 | 145.4624725 | 15.6772 | 3.232550269 | 92.78963844 | 1.28067 | 6.51 | 6.89 | 1358.19 | 1060.54 | 0.413845878 | 0.53
LAVTEJ01 | None | core-mof-ddec-1341 | 30 | 3.883471283 | 143.9753766 | 15.65509 | 2.49460622 | 92.4847498 | 1.65406 | 6.54 | 6.92 | 1329.21 | 803.605 | 0.314377955 | 0.52
LAVTEJ | None | core-mof-ddec-1342 | 30 | 3.898704797 | 138.9223164 | 15.27652 | 2.573261353 | 91.6928689 | 1.58977 | 6.57 | 6.93 | 1373.21 | 863.783 | 0.32709134 | 0.52
LAVTIN | None | core-mof-ddec-1343 | 30 | 3.826953735 | 139.8556038 | 15.36967 | 2.497637877 | 91.2759018 | 1.63046 | 6.49 | 6.88 | 1350.07 | 828.034 | 0.318928401 | 0.52
LAVTOT | None | core-mof-ddec-1344 | 30 | 3.802616939 | 139.0282121 | 15.38893 | 2.475972192 | 90.52449736 | 1.63118 | 6.5 | 6.87 | 1362.52 | 835.298 | 0.318787626 | 0.52
LAVTUZ | None | core-mof-ddec-1345 | 30 | 4.103045939 | 153.5781104 | 16.11249 | 2.539844075 | 95.06704521 | 1.66996 | 6.45 | 6.85 | 1343.7 | 804.628 | 0.323361039 | 0.54
LAWGEW | ZnO | core-mof-ddec-1346 | 30 | 6.140483156 | 81.44278099 | 8.9376 | 5.011476745 | 66.46848344 | 0.591684 | 7.94 | 15.07 | 2197.9 | 3714.65 | 1.368973979 | 0.81
LAWGIA | ZnO | core-mof-ddec-1347 | 30 | 6.177123712 | 81.77702832 | 8.89842 | 5.036883244 | 66.6817378 | 0.590588 | 7.94 | 15.07 | 2196.95 | 3719.94 | 1.371514491 | 0.81
LAWGOG | ZnO | core-mof-ddec-1348 | 30 | 6.157431645 | 81.35613269 | 8.85899 | 4.998278352 | 66.04061892 | 0.589428 | 7.94 | 15.08 | 2196.26 | 3726.08 | 1.374213644 | 0.81
LAWGUM | ZnO | core-mof-ddec-1349 | 30 | 6.205078979 | 81.89975389 | 8.79857 | 5.070049685 | 66.91870044 | 0.58881 | 7.93 | 15.11 | 2196.2 | 3729.89 | 1.375655984 | 0.81
BASJUB | None | core-mof-ddec-135 | 30 | 5.146073996 | 118.8278945 | 16.97125 | 3.005479426 | 69.39946695 | 1.03022 | 4.59 | 5.47 | 1228.73 | 1192.7 | 0.417386578 | 0.43
LAXGOH01 | None | core-mof-ddec-1350 | 30 | 1.067100613 | 48.8779083 | 17.38407 | 0.864628922 | 39.60381302 | 2.04355 | 2.59 | 3.41 | 0 | 0 | 0.117442686 | 0.24
LAZGOK | Cu-Cu | core-mof-ddec-1351 | 30 | 1.804493609 | 51.87818848 | 13.31909 | 1.367971724 | 39.32842687 | 1.28266 | 3.65 | 4.95 | 0 | 0 | 0.226092651 | 0.29
LAZJAZ | None | core-mof-ddec-1352 | 30 | 2.638750178 | 75.31884108 | 20.17115 | 1.366679407 | 39.00964553 | 1.27342 | 3.39 | 5.54 | 0 | 0 | 0.157057373 | 0.2
LAZKUU | None | core-mof-ddec-1353 | 30 | 5.965921234 | 133.2440464 | 16.9084 | 3.637171886 | 81.23330505 | 0.996458 | 4.05 | 6.24 | 1191.73 | 1195.97 | 0.44156402 | 0.44
LAZLEF | None | core-mof-ddec-1354 | 30 | 2.306811279 | 78.14907162 | 20.53056 | 1.117051863 | 37.84295962 | 1.51146 | 3.29 | 4.79 | 0 | 0 | 0.13232239 | 0.2
LAZPIN | None | core-mof-ddec-1355 | 30 | 0.186278984 | 8.574045725 | 18.27967 | 0.155053804 | 7.136813703 | 2.05355 | 2.64 | 3.2 | 0 | 0 | 0.029217696 | 0.06
LAZPOT | None | core-mof-ddec-1356 | 30 | 0.173263162 | 8.052412711 | 18.82713 | 0.142294247 | 6.613131068 | 2.07349 | 2.62 | 3.18 | 0 | 0 | 0.02893672 | 0.06
LAZPUZ | None | core-mof-ddec-1357 | 30 | 0.158731437 | 7.432043625 | 18.69636 | 0.132820484 | 6.218854006 | 2.08895 | 2.62 | 3.17 | 0 | 0 | 0.028722564 | 0.06
LAZSIQ | None | core-mof-ddec-1358 | 30 | 4.370933262 | 120.0960981 | 19.46982 | 2.355919653 | 64.73142935 | 1.22585 | 2.95 | 5.42 | 0 | 0 | 0.269200963 | 0.33
LECGEH | None | core-mof-ddec-1359 | 30 | 4.793680644 | 116.9238636 | 18.4367 | 2.915900308 | 71.12245375 | 1.08823 | 3.38 | 4.6 | 0 | 0 | 0.275677017 | 0.3
BASSOF | None | core-mof-ddec-136 | 30 | 0.65577685 | 34.88168489 | 20.8627 | 0.3628293 | 19.29939626 | 2.37315 | 2.89 | 4.01 | 0 | 0 | 0.033710469 | 0.08
LECHUX | None | core-mof-ddec-1360 | 30 | 0.566716323 | 36.07466368 | 14.90395 | 0.415252723 | 26.43315836 | 2.83999 | 2.72 | 4.67 | 0 | 0 | 0.070422783 | 0.2
LEDCAA | None | core-mof-ddec-1361 | 30 | 1.370787434 | 51.75790555 | 21.61075 | 0.883666854 | 33.36530844 | 1.68459 | 2.61 | 3.74 | 0 | 0 | 0.083106275 | 0.14
LEDHIN | None | core-mof-ddec-1362 | 30 | 2.159248821 | 77.78481685 | 20.3559 | 0.869589298 | 31.32609992 | 1.60723 | 4.22 | 5.14 | 495.125 | 308.062 | 0.136881467 | 0.22
LEDLEN | Cu-Cu | core-mof-ddec-1363 | 30 | 5.52748053 | 113.2478518 | 13.2244 | 4.03044478 | 82.57635838 | 0.914085 | 6.61 | 8.12 | 1844.33 | 2017.68 | 0.623574394 | 0.57
LEGGEK | None | core-mof-ddec-1364 | 30 | 3.888110986 | 131.7381164 | 24.01396 | 1.444207431 | 48.93305964 | 1.51154 | 3.59 | 4.38 | 0 | 0 | 0.138931156 | 0.21
LEGGIO | None | core-mof-ddec-1365 | 30 | 5.093012896 | 133.7952271 | 16.81431 | 3.103267688 | 81.52392572 | 1.17196 | 3.81 | 5.18 | 1231.64 | 1050.93 | 0.418103007 | 0.49
LEGGOU | ZnO | core-mof-ddec-1366 | 30 | 1.435169139 | 52.7287884 | 20.3855 | 0.792938984 | 29.13295079 | 1.63905 | 2.43 | 4.37 | 0 | 0 | 0.091516427 | 0.15
LEJBUX | None | core-mof-ddec-1367 | 30 | 2.962158613 | 69.56463321 | 9.64421 | 2.371639859 | 55.69663157 | 1.04776 | 4.82 | 6.31 | 2477.2 | 2364.28 | 0.563106055 | 0.59
LELMIA01 | None | core-mof-ddec-1368 | 30 | 3.788100572 | 125.4931439 | 17.34689 | 2.055386174 | 68.09134764 | 1.47804 | 4.86 | 5.76 | 1092.06 | 738.857 | 0.263862954 | 0.39
LELRUR | None | core-mof-ddec-1369 | 30 | 5.314445369 | 124.8413753 | 14.66063 | 3.722106709 | 87.43582601 | 1.04806 | 5.31 | 7.74 | 1380.62 | 1317.32 | 0.4961548 | 0.52
BASSUL | None | core-mof-ddec-137 | 30 | 0.604282493 | 32.29704076 | 21.43271 | 0.318238238 | 17.00885506 | 2.38455 | 2.65 | 4.06 | 0 | 0 | 0.033549307 | 0.08
LEMNOH | None | core-mof-ddec-1370 | 30 | 3.484297644 | 93.26015167 | 19.33987 | 1.983004497 | 53.07678019 | 1.19418 | 3.1 | 4.06 | 0 | 0 | 0.259592356 | 0.31
LENRUS | None | core-mof-ddec-1371 | 30 | 0.001344166 | 0.064068013 | 9.71457 | 0.0011645 | 0.055504467 | 2.12654 | 2.55 | 2.98 | 0 | 0 | 0.009404949 | 0.02
LEPLEZ | None | core-mof-ddec-1372 | 30 | 0.273456961 | 13.21730621 | 15.7457 | 0.221317828 | 10.6972062 | 2.15638 | 2.86 | 3.36 | 0 | 0 | 0.046374016 | 0.1
LERNAY01 | None | core-mof-ddec-1373 | 30 | 2.004504846 | 79.5324652 | 21.26185 | 0.898430355 | 35.64689857 | 1.77018 | 2.46 | 4.96 | 0 | 0 | 0.101684574 | 0.18
LERNAY02 | None | core-mof-ddec-1374 | 30 | 1.956256021 | 78.25905772 | 20.98237 | 0.889920554 | 35.60083304 | 1.7848 | 2.42 | 4.89 | 0 | 0 | 0.095248767 | 0.17
LERNAY | None | core-mof-ddec-1375 | 30 | 2.06157791 | 81.63716691 | 21.16096 | 0.934885244 | 37.02085784 | 1.76673 | 2.48 | 4.97 | 0 | 0 | 0.10188314 | 0.18
LERNEC01 | None | core-mof-ddec-1376 | 30 | 2.122908371 | 84.33438775 | 21.14343 | 0.975328012 | 38.74575645 | 1.77237 | 2.64 | 4.91 | 0 | 0 | 0.107201092 | 0.19
LERNEC | None | core-mof-ddec-1377 | 30 | 2.153329038 | 84.75335332 | 21.09521 | 0.970626409 | 38.20309925 | 1.75601 | 2.66 | 5 | 0 | 0 | 0.108199839 | 0.19
LESWAI | None | core-mof-ddec-1378 | 30 | 3.576667103 | 113.8148147 | 18.47965 | 1.754172495 | 55.82035224 | 1.41973 | 4.29 | 5.7 | 909.441 | 640.575 | 0.253569341 | 0.36
LETFEW | None | core-mof-ddec-1379 | 30 | 1.132616497 | 53.93013336 | 15.55917 | 0.710357203 | 33.82403379 | 2.12439 | 4.46 | 5.62 | 674.991 | 317.734 | 0.089437439 | 0.19
BASTAS | None | core-mof-ddec-138 | 30 | 0.616629131 | 32.0690286 | 21.21065 | 0.330623649 | 17.19474271 | 2.3203 | 2.67 | 4.08 | 0 | 0 | 0.0344783 | 0.08
LETRIN | ZnO | core-mof-ddec-1380 | 30 | 4.180649195 | 135.6334626 | 16.97165 | 2.469291502 | 80.11161447 | 1.44731 | 5.9 | 6.86 | 1210.24 | 836.195 | 0.317831011 | 0.46
LETROT | ZnO | core-mof-ddec-1381 | 30 | 2.671063055 | 100.0677083 | 18.74468 | 1.342285625 | 50.28688718 | 1.67128 | 4.57 | 5.08 | 722.447 | 432.271 | 0.185486573 | 0.31
LEVNOQ01 | None | core-mof-ddec-1382 | 30 | 6.195370487 | 135.4015752 | 17.95042 | 3.396065242 | 74.22196689 | 0.975082 | 3.88 | 5.76 | 926.954 | 950.642 | 0.471755196 | 0.46
LEVNOQ | None | core-mof-ddec-1383 | 30 | 6.542656074 | 138.9311254 | 17.27006 | 3.759921887 | 79.84069057 | 0.947393 | 3.93 | 5.91 | 1054.39 | 1112.94 | 0.506653522 | 0.48
LEVYOC | None | core-mof-ddec-1384 | 30 | 2.359505896 | 92.61896159 | 20.70711 | 1.167161166 | 45.81520874 | 1.7513 | 3.53 | 4.44 | 0 | 0 | 0.125620967 | 0.22
LEWTUD01 | None | core-mof-ddec-1385 | 30 | 2.044288789 | 81.78294097 | 21.26356 | 0.970396818 | 38.82127914 | 1.78485 | 2.51 | 4.81 | 0 | 0 | 0.095246099 | 0.17
LEWTUD | None | core-mof-ddec-1386 | 30 | 2.121780385 | 83.78472547 | 21.43364 | 1.058060247 | 41.78061403 | 1.76176 | 2.52 | 4.19 | 0 | 0 | 0.096494415 | 0.17
LEWVAL | None | core-mof-ddec-1387 | 30 | 2.017531579 | 80.47315065 | 21.38641 | 0.904629283 | 36.08288927 | 1.77956 | 2.43 | 4.94 | 0 | 0 | 0.101148599 | 0.18
LEZLAF | None | core-mof-ddec-1388 | 30 | 2.737057504 | 85.45410054 | 17.13603 | 1.725985865 | 53.88727471 | 1.39295 | 3.43 | 5.67 | 0 | 0 | 0.208191249 | 0.29
LEZZEX | None | core-mof-ddec-1389 | 30 | 2.030603578 | 75.0657138 | 22.1396 | 0.675777706 | 24.98160467 | 1.64932 | 4.14 | 5.56 | 389.655 | 236.252 | 0.109135886 | 0.18
BASTEW | None | core-mof-ddec-139 | 30 | 0.623158961 | 31.8300534 | 21.20449 | 0.337040025 | 17.21551425 | 2.27886 | 2.76 | 4.1 | 0 | 0 | 0.035105272 | 0.08
LIBJAJ | None | core-mof-ddec-1390 | 30 | 1.246716939 | 35.28035493 | 19.68546 | 0.945931084 | 26.76853369 | 1.26255 | 2.9 | 3.32 | 0 | 0 | 0.079204784 | 0.1
LICSUM | None | core-mof-ddec-1391 | 30 | 2.343476257 | 73.12141905 | 21.85417 | 1.843481958 | 57.5205387 | 1.39208 | 2.76 | 3.56 | 0 | 0 | 0.086201942 | 0.12
LIDZOP | None | core-mof-ddec-1392 | 30 | 2.00604322 | 74.18134774 | 22.5172 | 0.643711022 | 23.80374994 | 1.64984 | 4.15 | 5.56 | 387.474 | 234.855 | 0.109101489 | 0.18
LIDZUV | None | core-mof-ddec-1393 | 30 | 1.955425199 | 67.80971187 | 23.82713 | 0.499414746 | 17.31857094 | 1.54716 | 3.77 | 5.13 | 283.166 | 183.023 | 0.096951834 | 0.15
LIFWEE | None | core-mof-ddec-1394 | 30 | 4.505498073 | 130.0926389 | 17.46195 | 3.015422155 | 87.06789331 | 1.28823 | 3.87 | 4.95 | 494.927 | 384.192 | 0.333791326 | 0.43
LIFWOO | None | core-mof-ddec-1395 | 30 | 5.048317271 | 121.8743307 | 20.18042 | 2.067292803 | 49.90770452 | 1.07707 | 4.56 | 4.99 | 834.68 | 774.956 | 0.343524562 | 0.37
LIGHAM | None | core-mof-ddec-1396 | 30 | 4.172442076 | 98.11459294 | 16.98027 | 2.475841423 | 58.21918411 | 1.04913 | 4.98 | 5.56 | 921.476 | 878.324 | 0.295482924 | 0.31
LIHRIE | None | core-mof-ddec-1397 | 30 | 1.277627821 | 59.75532083 | 18.64795 | 1.035901735 | 48.44966545 | 2.08632 | 2.48 | 3.81 | 0 | 0 | 0.004793129 | 0.01
LIHSEB | None | core-mof-ddec-1398 | 30 | 7.87e-05 | 0.004294525 | 0 | 7.87e-05 | 0.004294525 | 2.43454 | 2.44 | 2.97 | 0 | 0 | 0.012322656 | 0.03
LIHSIF | None | core-mof-ddec-1399 | 30 | 1.402959655 | 60.880923 | 18.49384 | 0.914507311 | 39.68471153 | 1.93607 | 2.59 | 4.52 | 0 | 0 | 0.092971845 | 0.18
ACOLIP | None | core-mof-ddec-14 | 30 | 5.962384933 | 140.2575679 | 20.30297 | 3.062779864 | 72.04802435 | 1.04949 | 3.58 | 4.91 | 0 | 0 | 0.314438442 | 0.33
BASTUM | None | core-mof-ddec-140 | 30 | 0.650882894 | 34.42266437 | 21.14852 | 0.356227921 | 18.83950906 | 2.35952 | 2.73 | 4.07 | 0 | 0 | 0.033905201 | 0.08
LIJXEI | None | core-mof-ddec-1400 | 30 | 1.562683766 | 56.83472843 | 21.28148 | 0.799533446 | 29.07899044 | 1.62266 | 3.13 | 4.62 | 0 | 0 | 0.080115366 | 0.13
LIKFOB | ZnO | core-mof-ddec-1401 | 30 | 3.942493626 | 140.2696967 | 20.51124 | 1.976119679 | 70.30821972 | 1.5872 | 3.38 | 4.38 | 0 | 0 | 0.119707661 | 0.19
LIQGEY | None | core-mof-ddec-1402 | 30 | 0.293102094 | 24.88458692 | 14.29974 | 0.235507024 | 19.99472237 | 3.78784 | 2.87 | 3.45 | 0 | 0 | 0.039600406 | 0.15
LIRNEH | None | core-mof-ddec-1403 | 30 | 2.324745082 | 60.18824396 | 19.56143 | 1.564609069 | 40.50812842 | 1.15507 | 2.52 | 4.04 | 0 | 0 | 0.155834711 | 0.18
LIVTEP | None | core-mof-ddec-1404 | 30 | 1.990183765 | 64.90342978 | 16.26948 | 1.346293809 | 43.90503393 | 1.45498 | 3.66 | 4.3 | 0 | 0 | 0.151204828 | 0.22
LIWXIZ | ZnO | core-mof-ddec-1405 | 30 | 0.544072761 | 19.87855811 | 20.454 | 0.286875148 | 10.48143685 | 1.63001 | 3.66 | 4.12 | 0 | 0 | 0.018404795 | 0.03
LIXNIP | None | core-mof-ddec-1406 | 30 | 0.293647938 | 11.53186252 | 16.4187 | 0.238891888 | 9.381535017 | 1.75208 | 2.51 | 3.13 | 0 | 0 | 0.051367517 | 0.09
LIXWAR01 | None | core-mof-ddec-1407 | 30 | 5.237104941 | 125.9649021 | 16.84368 | 3.117521799 | 74.98385701 | 1.07311 | 3.93 | 5.59 | 916.853 | 854.392 | 0.419341913 | 0.45
LIXWAR | None | core-mof-ddec-1408 | 30 | 5.324876419 | 126.8257268 | 16.85686 | 3.196856755 | 76.14142557 | 1.06263 | 3.9 | 5.64 | 913.058 | 859.244 | 0.432888211 | 0.46
LOBHAM | None | core-mof-ddec-1409 | 30 | 6.090531115 | 138.9121856 | 15.08886 | 4.311611732 | 98.33878159 | 1.01758 | 5.91 | 7.01 | 1438.6 | 1413.74 | 0.511016333 | 0.52
BAWRUO | None | core-mof-ddec-141 | 30 | 1.755118865 | 106.9705782 | 13.77564 | 1.302040624 | 79.35647049 | 2.71918 | 5.69 | 7.3 | 1252.56 | 460.638 | 0.198589281 | 0.54
LOFZUB | None | core-mof-ddec-1410 | 30 | 7.188731568 | 235.0418452 | 23.71416 | 2.337645044 | 76.43134244 | 1.45872 | 3.57 | 8.37 | 0 | 0 | 0.479872765 | 0.7
LOJFUL | None | core-mof-ddec-1411 | 30 | 8.798303783 | 120.272268 | 13.29323 | 6.330152921 | 86.53279851 | 0.609882 | 8.64 | 11.51 | 1845.28 | 3025.63 | 1.180556239 | 0.72
LOLQIM | None | core-mof-ddec-1412 | 30 | 2.402971087 | 96.92118191 | 19.09378 | 1.110070292 | 44.77345784 | 1.79928 | 2.74 | 5 | 0 | 0 | 0.16673336 | 0.3
LOQLEJ | None | core-mof-ddec-1413 | 30 | 5.668738397 | 126.2717713 | 15.06015 | 3.735707565 | 83.21329689 | 0.993806 | 14.4 | 14.68 | 1230.89 | 1238.56 | 0.633926541 | 0.63
LOQLIN | None | core-mof-ddec-1414 | 30 | 6.503787874 | 138.4902312 | 15.50264 | 4.148667644 | 88.34081806 | 0.950024 | 13.93 | 14.26 | 1144.73 | 1204.95 | 0.642089042 | 0.61
LOWPUI | ZnO | core-mof-ddec-1415 | 30 | 4.366896747 | 126.3968905 | 17.97544 | 2.181602494 | 63.14501749 | 1.29126 | 5.01 | 5.9 | 993.1 | 769.095 | 0.247819959 | 0.32
LOWQIX | ZnO | core-mof-ddec-1416 | 30 | 4.740789967 | 95.16895661 | 11.03073 | 3.724724546 | 74.77195808 | 0.895525 | 7.51 | 8.79 | 2048.59 | 2287.58 | 0.725831216 | 0.65
LUCDIW | None | core-mof-ddec-1417 | 30 | 6.823982716 | 125.8092615 | 11.91592 | 5.267518326 | 97.11375571 | 0.822543 | 6.17 | 8.52 | 2176.67 | 2646.27 | 0.814547081 | 0.67
LUFNAC01 | None | core-mof-ddec-1418 | 30 | 6.551883012 | 150.727657 | 16.53694 | 4.033482051 | 92.79123238 | 1.02639 | 5.87 | 7.69 | 1345.67 | 1311.07 | 0.496887148 | 0.51
LUFNAC02 | None | core-mof-ddec-1419 | 30 | 6.528007257 | 150.6507159 | 16.53107 | 3.993247773 | 92.15455989 | 1.02962 | 5.86 | 7.67 | 1320.67 | 1282.68 | 0.495328374 | 0.51
BAXSIE | None | core-mof-ddec-142 | 30 | 2.625418971 | 88.22977472 | 17.72562 | 1.406963868 | 47.28239817 | 1.49933 | 5.07 | 5.31 | 713.52 | 475.892 | 0.206759019 | 0.31
LUFNAC03 | None | core-mof-ddec-1420 | 30 | 6.536165163 | 150.3067936 | 16.47231 | 4.018319452 | 92.40597465 | 1.02599 | 5.84 | 7.68 | 1309.99 | 1276.81 | 0.497080868 | 0.51
LUFNAC04 | None | core-mof-ddec-1421 | 30 | 6.549328862 | 150.6987671 | 16.31326 | 4.027280334 | 92.66692724 | 1.02659 | 5.88 | 7.68 | 1327.06 | 1292.69 | 0.496790345 | 0.51
LUFNAC05 | None | core-mof-ddec-1422 | 30 | 6.522044725 | 150.7169565 | 16.57821 | 3.977615347 | 91.91811838 | 1.03101 | 5.81 | 7.62 | 1308.51 | 1269.16 | 0.484961349 | 0.5
LUFNAC | None | core-mof-ddec-1423 | 30 | 6.512699439 | 150.564942 | 16.74206 | 3.983202018 | 92.08632861 | 1.03145 | 5.65 | 7.52 | 1320.38 | 1280.12 | 0.484754472 | 0.5
LUFNEG | None | core-mof-ddec-1424 | 30 | 6.10872615 | 160.5333913 | 20.54673 | 2.682658894 | 70.49854902 | 1.17247 | 3.98 | 4.77 | 1128.82 | 962.777 | 0.400863135 | 0.47
LUFQUZ02 | None | core-mof-ddec-1425 | 30 | 4.098465906 | 119.1003084 | 18.73271 | 2.295098222 | 66.69493229 | 1.29652 | 4.02 | 4.34 | 608.741 | 469.521 | 0.161972048 | 0.21
LUKREO | None | core-mof-ddec-1426 | 30 | 2.627346315 | 78.81213393 | 22.76917 | 1.46511173 | 43.94874831 | 1.33832 | 3.67 | 4.04 | 0 | 0 | 0.104608763 | 0.14
LUKRIS | None | core-mof-ddec-1427 | 30 | 1.374794368 | 42.79957304 | 18.43722 | 0.686070083 | 21.35847172 | 1.38895 | 4.11 | 5.16 | 300.074 | 216.044 | 0.107995248 | 0.15
LUKRUE | None | core-mof-ddec-1428 | 30 | 1.058957237 | 32.42774006 | 20.35724 | 0.6223729 | 19.05850957 | 1.36623 | 3.21 | 3.99 | 0 | 0 | 0.058555294 | 0.08
LULHUW | None | core-mof-ddec-1429 | 30 | 4.359520563 | 122.82948 | 18.79044 | 2.906312108 | 81.88533573 | 1.25703 | 3.26 | 4.08 | 0 | 0 | 0.182970971 | 0.23
BAZJIX | None | core-mof-ddec-143 | 30 | 7.14634298 | 123.4075893 | 13.32511 | 5.145342602 | 88.85304393 | 0.770453 | 7.46 | 8.76 | 1842.79 | 2391.83 | 0.869618264 | 0.67
LULJAE | None | core-mof-ddec-1430 | 30 | 4.739463905 | 130.8448952 | 18.60989 | 3.098972441 | 85.55497675 | 1.23171 | 3.36 | 4.25 | 0 | 0 | 0.202969855 | 0.25
LULWUL | None | core-mof-ddec-1431 | 30 | 3.71737403 | 117.8945404 | 21.64166 | 1.929224363 | 61.18432466 | 1.41495 | 3.28 | 3.65 | 0 | 0 | 0.169617301 | 0.24
LULXAS | None | core-mof-ddec-1432 | 30 | 3.866240605 | 119.1202034 | 21.15693 | 1.902411321 | 58.61394741 | 1.37462 | 3.43 | 4.15 | 0 | 0 | 0.203692657 | 0.28
LULXEW | None | core-mof-ddec-1433 | 30 | 2.602208636 | 82.43840155 | 20.782 | 1.481111154 | 46.92184721 | 1.41342 | 2.95 | 3.98 | 0 | 0 | 0.155650833 | 0.22
LUMDEC | None | core-mof-ddec-1434 | 30 | 2.924474705 | 84.75169349 | 13.96124 | 2.06582034 | 59.86776768 | 1.29296 | 4.89 | 7.82 | 1137.13 | 879.476 | 0.286165079 | 0.37
LUMZUO | None | core-mof-ddec-1435 | 30 | 1.252602615 | 52.47974362 | 8.79675 | 1.021227989 | 42.78594215 | 1.86922 | 4.76 | 5.98 | 2026.67 | 1084.24 | 0.320989504 | 0.6
LUNBEB | None | core-mof-ddec-1436 | 30 | 1.182451033 | 52.45159171 | 9.08782 | 0.956059788 | 42.40924678 | 1.97905 | 4.56 | 5.83 | 1865.54 | 942.642 | 0.293069907 | 0.58
LUNBIF | None | core-mof-ddec-1437 | 30 | 1.314578453 | 55.00465836 | 8.4008 | 1.066692705 | 44.63261032 | 1.86674 | 6.62 | 8.37 | 2212.74 | 1185.35 | 0.332129809 | 0.62
LUPHIN | None | core-mof-ddec-1438 | 30 | 1.833954835 | 85.39161308 | 17.42702 | 1.082100798 | 50.38419206 | 2.07732 | 2.57 | 5.13 | 0 | 0 | 0.168486319 | 0.35
LUPTAS | None | core-mof-ddec-1439 | 30 | 2.664149835 | 85.37276006 | 19.26478 | 1.296113632 | 41.53399958 | 1.42961 | 3.81 | 4.93 | 371.222 | 259.666 | 0.167877953 | 0.24
BEGBOG | None | core-mof-ddec-144 | 30 | 2.973323957 | 65.04543386 | 19.58367 | 2.113126804 | 46.22747192 | 0.976018 | 2.57 | 4.24 | 0 | 0 | 0.174177116 | 0.17
LUQGAG | None | core-mof-ddec-1440 | 30 | 4.722570339 | 115.5368546 | 16.11614 | 2.689757214 | 65.80443824 | 1.09152 | 4.98 | 6.95 | 1296.56 | 1187.85 | 0.393946057 | 0.43
LURGEL | ZnO | core-mof-ddec-1441 | 30 | 9.737620789 | 116.1465646 | 11.59706 | 7.511046329 | 89.58884788 | 0.532137 | 6.59 | 9.8 | 2315.21 | 4350.78 | 1.37182718 | 0.73
LUSHIR | None | core-mof-ddec-1442 | 30 | 3.922483458 | 108.2529335 | 18.17307 | 2.020636201 | 55.76563894 | 1.2313 | 5.07 | 5.65 | 947.85 | 769.798 | 0.284252416 | 0.35
LUSHOX01 | None | core-mof-ddec-1443 | 30 | 4.225074917 | 114.5220299 | 16.53933 | 2.480427349 | 67.23279009 | 1.20931 | 4.89 | 5.25 | 1029.08 | 850.965 | 0.363843845 | 0.44
LUSHOX02 | None | core-mof-ddec-1444 | 30 | 4.423447476 | 118.3319922 | 16.57499 | 2.637923253 | 70.56729293 | 1.1935 | 4.94 | 5.4 | 1093.87 | 916.519 | 0.377042313 | 0.45
LUSHOX | None | core-mof-ddec-1445 | 30 | 4.295491564 | 114.9134894 | 16.46074 | 2.558671238 | 68.44987025 | 1.19355 | 4.93 | 5.3 | 1024.98 | 858.763 | 0.36864815 | 0.44
LUSHUD | None | core-mof-ddec-1446 | 30 | 3.682279876 | 104.9817467 | 19.03595 | 1.778510659 | 50.70531352 | 1.27198 | 4.69 | 5.21 | 816.47 | 641.888 | 0.243714524 | 0.31
LUSJAL | None | core-mof-ddec-1447 | 30 | 2.670305933 | 82.1234275 | 19.75526 | 1.235228797 | 37.98861444 | 1.37211 | 4.02 | 4.6 | 499.756 | 364.224 | 0.167625045 | 0.23
LUSJEP | None | core-mof-ddec-1448 | 30 | 4.500626716 | 119.9652179 | 17.59657 | 2.422645147 | 64.57615156 | 1.18923 | 5.49 | 6.09 | 1018.11 | 856.11 | 0.327943291 | 0.39
LUSJIT | None | core-mof-ddec-1449 | 30 | 4.414629362 | 117.7024288 | 17.35083 | 2.462657393 | 65.65913755 | 1.18953 | 5.42 | 6.11 | 1029.28 | 865.284 | 0.319453902 | 0.38
BEKSAM | None | core-mof-ddec-145 | 30 | 2.349080593 | 152.594872 | 31.0609 | 0.277226363 | 18.00845895 | 2.89814 | 3.38 | 4.03 | 0 | 0 | 0.124217602 | 0.36
LUSZIJ01 | None | core-mof-ddec-1450 | 30 | 2.172150382 | 92.21829284 | 22.55061 | 1.050140476 | 44.5835439 | 1.89412 | 2.57 | 3.94 | 0 | 0 | 0.089751441 | 0.17
LUSZIJ | None | core-mof-ddec-1451 | 30 | 2.168844118 | 92.61847691 | 22.41585 | 1.041936843 | 44.4949467 | 1.90524 | 2.57 | 3.92 | 0 | 0 | 0.089227604 | 0.17
LUSZOP01 | None | core-mof-ddec-1452 | 30 | 2.180941914 | 92.86091976 | 22.57483 | 1.039698508 | 44.2686525 | 1.89964 | 2.57 | 3.95 | 0 | 0 | 0.08949064 | 0.17
LUSZOP | None | core-mof-ddec-1453 | 30 | 2.180472673 | 92.86185315 | 22.23279 | 1.05816612 | 45.06512192 | 1.90006 | 2.56 | 3.95 | 0 | 0 | 0.089470859 | 0.17
LUSZUV | None | core-mof-ddec-1454 | 30 | 2.180650661 | 92.84851868 | 22.76805 | 1.041559293 | 44.34788165 | 1.89964 | 2.57 | 3.94 | 0 | 0 | 0.08949064 | 0.17
LUTBEI | None | core-mof-ddec-1455 | 30 | 2.190440005 | 93.89609488 | 22.80958 | 1.053198634 | 45.14674616 | 1.91248 | 2.56 | 3.93 | 0 | 0 | 0.088889818 | 0.17
LUTBUY | None | core-mof-ddec-1456 | 30 | 2.188018289 | 92.69645334 | 22.45717 | 1.040647778 | 44.08754656 | 1.89014 | 2.58 | 3.94 | 0 | 0 | 0.089940428 | 0.17
LUTCAF | None | core-mof-ddec-1457 | 30 | 2.185046427 | 93.95296116 | 22.5126 | 1.045367159 | 44.94885731 | 1.91836 | 2.56 | 3.91 | 0 | 0 | 0.088617361 | 0.17
LUTCEJ | None | core-mof-ddec-1458 | 30 | 2.184129519 | 92.98968212 | 22.70847 | 1.051515838 | 44.7684639 | 1.89949 | 2.59 | 3.93 | 0 | 0 | 0.089497707 | 0.17
LUTCIN | None | core-mof-ddec-1459 | 30 | 2.188309542 | 94.13513255 | 22.74331 | 1.038689909 | 44.68161856 | 1.91922 | 2.55 | 3.9 | 0 | 0 | 0.088577651 | 0.17
BEKZEX01 | None | core-mof-ddec-146 | 30 | 0.112190723 | 8.033455537 | 13.29883 | 0.091832743 | 6.575715302 | 3.19465 | 2.92 | 3.63 | 0 | 0 | 0.0281721 | 0.09
LUTDAG | None | core-mof-ddec-1460 | 30 | 2.174437259 | 93.99840107 | 22.60652 | 0.993804551 | 42.96101824 | 1.92866 | 2.55 | 3.89 | 0 | 0 | 0.082959153 | 0.16
LUVTEC | None | core-mof-ddec-1461 | 30 | 3.622415833 | 87.66729353 | 13.15314 | 2.690451992 | 65.11252583 | 1.07967 | 10.05 | 10.45 | 1048.64 | 971.258 | 0.42605611 | 0.46
LUWYUY | None | core-mof-ddec-1462 | 30 | 1.650306998 | 55.73550161 | 21.82708 | 1.076589146 | 36.35943867 | 1.50679 | 2.93 | 3.68 | 0 | 0 | 0.086276123 | 0.13
LUXDEO | None | core-mof-ddec-1463 | 30 | 4.115703754 | 109.3421365 | 20.36693 | 1.874886518 | 49.81021711 | 1.18531 | 2.58 | 5.13 | 0 | 0 | 0.269971569 | 0.32
LUYHAP | Cu-Cu | core-mof-ddec-1464 | 30 | 7.46130922 | 103.4421697 | 11.06447 | 5.830212143 | 80.82895053 | 0.618537 | 6.74 | 12.06 | 2193.36 | 3546.05 | 1.293374527 | 0.8
MABJOP | Cu-Cu | core-mof-ddec-1465 | 30 | 1.804301955 | 63.51989847 | 22.20851 | 0.670659384 | 23.61035848 | 1.57067 | 3.44 | 4.51 | 0 | 0 | 0.082767227 | 0.13
MABJUV01 | Cu-Cu | core-mof-ddec-1466 | 30 | 1.795904337 | 62.01123866 | 21.65321 | 0.674968082 | 23.30614496 | 1.54053 | 3.64 | 4.72 | 0 | 0 | 0.090877815 | 0.14
MABJUV | Cu-Cu | core-mof-ddec-1467 | 30 | 1.822456755 | 62.48878581 | 21.11561 | 0.710444565 | 24.35987475 | 1.52978 | 3.68 | 4.72 | 0 | 0 | 0.091516427 | 0.14
MABKEG | Cu-Cu | core-mof-ddec-1468 | 30 | 1.96601151 | 65.17618612 | 20.60996 | 0.803110971 | 26.6243152 | 1.47907 | 4.29 | 4.97 | 438.921 | 296.756 | 0.101415078 | 0.15
MABKIK01 | Cu-Cu | core-mof-ddec-1469 | 30 | 2.510108986 | 78.23931243 | 18.34822 | 1.352321451 | 42.15143689 | 1.39065 | 5.2 | 5.51 | 669.38 | 481.344 | 0.151008521 | 0.21
BEKZEX | None | core-mof-ddec-147 | 30 | 0.138470063 | 9.907569173 | 13.50435 | 0.112014267 | 8.014650084 | 3.1922 | 3.01 | 3.68 | 0 | 0 | 0.028193722 | 0.09
MADVUJ | None | core-mof-ddec-1470 | 30 | 1.729758532 | 64.22988525 | 19.3437 | 0.720603323 | 26.75764732 | 1.65668 | 4.69 | 5.32 | 494.624 | 298.563 | 0.108651037 | 0.18
MADWAQ | None | core-mof-ddec-1471 | 30 | 1.95831184 | 66.85487922 | 19.56725 | 0.822687244 | 28.08574979 | 1.52314 | 4.51 | 5.19 | 486.649 | 319.503 | 0.111611539 | 0.17
MAFZOK | ZnO | core-mof-ddec-1472 | 30 | 1.564483283 | 70.46778249 | 19.14033 | 0.876658558 | 39.48663771 | 2.00933 | 2.53 | 4.49 | 0 | 0 | 0.064698183 | 0.13
MAGBAZ | None | core-mof-ddec-1473 | 30 | 5.629365408 | 121.0863908 | 13.05838 | 4.24658802 | 91.34315846 | 0.9596 | 4.26 | 7.74 | 1767.74 | 1842.16 | 0.635681534 | 0.61
MAHTAR01 | None | core-mof-ddec-1474 | 30 | 3.375757328 | 101.5987322 | 17.99919 | 1.800849005 | 54.19938639 | 1.34276 | 4.15 | 5.35 | 712.555 | 530.663 | 0.245762459 | 0.33
MAHTAR | None | core-mof-ddec-1475 | 30 | 3.358809399 | 100.9473952 | 18.00068 | 1.793475103 | 53.90202853 | 1.34089 | 4.14 | 5.35 | 703.996 | 525.023 | 0.246105199 | 0.33
MAJHOW | None | core-mof-ddec-1476 | 30 | 3.504336998 | 94.83253449 | 19.56673 | 1.887528555 | 51.07931026 | 1.20736 | 3.21 | 5.2 | 0 | 0 | 0.231910946 | 0.28
MAJHUC | None | core-mof-ddec-1477 | 30 | 1.500532462 | 39.89850529 | 16.836 | 0.914869552 | 24.32598333 | 1.18631 | 3.69 | 5.75 | 0 | 0 | 0.126442498 | 0.15
MAKSUO | None | core-mof-ddec-1478 | 30 | 1.022179255 | 40.79052007 | 23.51129 | 0.592579411 | 23.64714626 | 1.78039 | 2.88 | 3.81 | 0 | 0 | 0.033700481 | 0.06
MAKXAZ | ZnO | core-mof-ddec-1479 | 30 | 3.438640561 | 98.11179718 | 20.36488 | 1.41991692 | 40.51327797 | 1.27292 | 4.84 | 5.09 | 770.314 | 605.156 | 0.188542878 | 0.24
BELYIC | None | core-mof-ddec-148 | 30 | 3.329204289 | 71.88184054 | 16.38188 | 2.554098837 | 55.14630807 | 0.963295 | 3.1 | 4.03 | 0 | 0 | 0.249144862 | 0.24
MAPFIS | None | core-mof-ddec-1480 | 30 | 5.800892134 | 138.7258656 | 18.09649 | 3.256883842 | 77.88699041 | 1.06696 | 4.31 | 5.6 | 1137.98 | 1066.56 | 0.393641749 | 0.42
MAPFOY | None | core-mof-ddec-1481 | 30 | 3.308042098 | 92.33892221 | 23.36551 | 0.955877934 | 26.68186666 | 1.24538 | 3.39 | 4.53 | 0 | 0 | 0.20877162 | 0.26
MAQZOV | None | core-mof-ddec-1482 | 30 | 0.990132084 | 39.11199498 | 18.07468 | 0.705206121 | 27.85690789 | 1.76237 | 2.6 | 3.8 | 0 | 0 | 0.073764306 | 0.13
MARXEK | None | core-mof-ddec-1483 | 30 | 3.870633469 | 146.5742345 | 15.8585 | 2.422135738 | 91.72211591 | 1.6895 | 6.42 | 6.81 | 1327.67 | 785.84 | 0.313702279 | 0.53
MASZUD | None | core-mof-ddec-1484 | 30 | 2.91248585 | 95.93568681 | 16.71475 | 1.769199358 | 58.27645671 | 1.46962 | 3.77 | 6.16 | 867.631 | 590.379 | 0.251765763 | 0.37
MATTOR | ZnO | core-mof-ddec-1485 | 30 | 4.490598377 | 124.8222991 | 20.21931 | 2.112887593 | 58.73058888 | 1.24007 | 3.91 | 5.58 | 550.967 | 444.303 | 0.282242131 | 0.35
MATTUX | ZnO | core-mof-ddec-1486 | 30 | 5.800028464 | 139.0304147 | 17.42018 | 3.249330448 | 77.88854184 | 1.06941 | 5.16 | 6.26 | 1199.27 | 1121.43 | 0.448845625 | 0.48
MATVAF | ZnO | core-mof-ddec-1487 | 30 | 6.781365076 | 133.4558583 | 14.06115 | 4.793159071 | 94.32837645 | 0.87799 | 5.91 | 7.16 | 1751.23 | 1994.59 | 0.660599779 | 0.58
MATVEJ | ZnO | core-mof-ddec-1488 | 30 | 8.181034221 | 131.2987421 | 12.37598 | 6.274162682 | 100.6950522 | 0.716016 | 6.66 | 8.53 | 2116.74 | 2956.27 | 0.963665616 | 0.69
MATVIN | ZnO | core-mof-ddec-1489 | 30 | 2.184152435 | 79.4507332 | 24.53822 | 0.967713394 | 35.20154426 | 1.62281 | 2.69 | 3.96 | 0 | 0 | 0.092432263 | 0.15
BENXOJ | ZnO | core-mof-ddec-149 | 30 | 3.092472009 | 100.4074276 | 21.56633 | 1.448885274 | 47.04289734 | 1.44846 | 3.47 | 4.12 | 0 | 0 | 0.186404871 | 0.27
MAYPIM | None | core-mof-ddec-1490 | 30 | 1.605312867 | 73.00195133 | 24.82157 | 0.303946558 | 13.82203573 | 2.0289 | 2.65 | 4.31 | 0 | 0 | 0.069002908 | 0.14
MAYXUG | None | core-mof-ddec-1491 | 30 | 0.996582184 | 52.39546087 | 19.38771 | 0.633346189 | 33.29827284 | 2.34564 | 2.89 | 3.94 | 0 | 0 | 0.042632288 | 0.1
MAYYAN | None | core-mof-ddec-1492 | 30 | 1.207138187 | 48.08677631 | 15.52521 | 0.8999252 | 35.84883839 | 1.77725 | 2.97 | 4.74 | 0 | 0 | 0.095653397 | 0.17
MAZJEC | None | core-mof-ddec-1493 | 30 | 1.41227054 | 60.41566851 | 17.10914 | 0.765421586 | 32.74404976 | 1.90857 | 2.93 | 5.75 | 0 | 0 | 0.125748597 | 0.24
MAZSUD | ZnO | core-mof-ddec-1494 | 30 | 5.535620662 | 143.5190245 | 16.95059 | 3.51751452 | 91.19668479 | 1.15662 | 3.93 | 5.33 | 1168.51 | 1010.28 | 0.354481161 | 0.41
MAZTIR | None | core-mof-ddec-1495 | 30 | 1.786657103 | 88.28130973 | 19.45766 | 1.030059979 | 50.89675232 | 2.20438 | 3.22 | 3.48 | 0 | 0 | 0.099801305 | 0.22
MECLEL | None | core-mof-ddec-1496 | 30 | 5.70273117 | 220.9045986 | 26.08706 | 1.705535777 | 66.0667117 | 1.72822 | 2.86 | 6.56 | 0 | 0 | 0.306673919 | 0.53
MECWEX | ZIF | core-mof-ddec-1497 | 30 | 4.627258499 | 95.53867691 | 12.82889 | 3.488921643 | 72.03551685 | 0.921103 | 3.13 | 11.42 | 0 | 0 | 0.477688163 | 0.44
MEFYUT | ZnO | core-mof-ddec-1498 | 30 | 4.960313312 | 132.5496788 | 15.33198 | 3.21888735 | 86.01522877 | 1.19211 | 4.33 | 5.78 | 1638.04 | 1374.07 | 0.385870431 | 0.46
MEGBAD | None | core-mof-ddec-1499 | 30 | 5.894188142 | 112.4805367 | 13.05228 | 4.420934982 | 84.36601065 | 0.851407 | 5.76 | 9.52 | 2056.09 | 2414.94 | 0.763442161 | 0.65
ACOLUB | None | core-mof-ddec-15 | 30 | 5.152648403 | 125.230844 | 16.39897 | 3.345263314 | 81.30384911 | 1.08434 | 4.98 | 7.43 | 1295.06 | 1194.33 | 0.424221185 | 0.46
BENXUP | ZnO | core-mof-ddec-150 | 30 | 3.405680312 | 112.4730993 | 21.60049 | 1.641864233 | 54.22281071 | 1.4733 | 3.42 | 4.1 | 0 | 0 | 0.162899613 | 0.24
MEHPAQ | None | core-mof-ddec-1500 | 30 | 0.094458724 | 3.574804029 | 18.20268 | 0.077904651 | 2.948312759 | 1.68847 | 2.64 | 3.1 | 0 | 0 | 0.029612608 | 0.05
MEJQEZ | None | core-mof-ddec-1501 | 30 | 3.907896884 | 111.185383 | 20.26957 | 1.71797981 | 48.87903872 | 1.26931 | 3.59 | 4.71 | 0 | 0 | 0.236348882 | 0.3
MEJQID | None | core-mof-ddec-1502 | 30 | 4.352698015 | 118.792611 | 19.52336 | 2.105624056 | 57.46609999 | 1.21757 | 3.67 | 4.95 | 0 | 0 | 0.279244725 | 0.34
MEJQOJ | None | core-mof-ddec-1503 | 30 | 4.383876068 | 118.9050483 | 19.41915 | 2.117844816 | 57.4428739 | 1.21005 | 3.68 | 5.07 | 0 | 0 | 0.289244246 | 0.35
MEJZEI | None | core-mof-ddec-1504 | 30 | 2.048229761 | 76.97583392 | 20.27679 | 1.155788455 | 43.43642586 | 1.67671 | 3.54 | 5.32 | 0 | 0 | 0.119281211 | 0.2
MEJZIM | None | core-mof-ddec-1505 | 30 | 2.048070078 | 77.756047 | 20.70549 | 1.146921131 | 43.54345797 | 1.69384 | 3.56 | 5.33 | 0 | 0 | 0.118074907 | 0.2
MEJZOS | None | core-mof-ddec-1506 | 30 | 1.824695346 | 70.73703734 | 21.14494 | 1.020120107 | 39.54647786 | 1.72958 | 3.42 | 5.26 | 0 | 0 | 0.104071509 | 0.18
MEJZUY | None | core-mof-ddec-1507 | 30 | 1.743804408 | 69.85849619 | 20.61347 | 0.970672548 | 38.8860839 | 1.7873 | 3.4 | 5.25 | 0 | 0 | 0.100710569 | 0.18
MEKDUC | None | core-mof-ddec-1508 | 30 | 2.494124487 | 81.32465725 | 19.43505 | 1.067479095 | 34.8067516 | 1.45476 | 3.69 | 4.95 | 0 | 0 | 0.206219583 | 0.3
METYIU | None | core-mof-ddec-1509 | 30 | 2.862474877 | 84.0654863 | 14.35087 | 2.011595747 | 59.07677168 | 1.31027 | 4.86 | 7.46 | 1092.94 | 834.131 | 0.267120517 | 0.35
BEPLUF | ZnO | core-mof-ddec-151 | 30 | 4.641702845 | 91.79625047 | 12.54798 | 3.548238857 | 70.17145081 | 0.882268 | 10.46 | 10.55 | 1247.7 | 1414.19 | 0.521383525 | 0.46
MEWNEH | None | core-mof-ddec-1510 | 30 | 1.021930169 | 58.1196868 | 17.31395 | 0.66598714 | 37.87632969 | 2.53736 | 3.65 | 5.43 | 0 | 0 | 0.094586499 | 0.24
MEXJAC | None | core-mof-ddec-1511 | 30 | 2.831145539 | 109.7425523 | 12.28329 | 2.129864853 | 82.55909197 | 1.72938 | 4.66 | 6.51 | 2197.86 | 1270.9 | 0.381639663 | 0.66
MIBQAR16 | ZnO | core-mof-ddec-1512 | 30 | 6.296737189 | 84.2734776 | 9.10664 | 5.131707121 | 68.681095 | 0.597056 | 7.96 | 15 | 2192.96 | 3672.95 | 1.37340551 | 0.82
MIBQAR18 | ZnO | core-mof-ddec-1513 | 30 | 6.373183967 | 85.40199078 | 9.01175 | 5.191270346 | 69.56410242 | 0.597794 | 7.97 | 15.01 | 2194.78 | 3671.46 | 1.371709987 | 0.82
MIBQAR | ZnO | core-mof-ddec-1514 | 30 | 6.18413688 | 81.68220569 | 8.93314 | 5.045812046 | 66.64681999 | 0.589235 | 7.95 | 15.11 | 2182.82 | 3704.51 | 1.374663759 | 0.81
MICDEJ | None | core-mof-ddec-1515 | 30 | 4.248316399 | 112.4023813 | 17.41489 | 2.457322578 | 65.01608719 | 1.18044 | 4.51 | 5.48 | 990.789 | 839.342 | 0.321913863 | 0.38
MICNES | None | core-mof-ddec-1516 | 30 | 5.974997411 | 130.1816933 | 17.9106 | 3.462371954 | 75.43726177 | 0.972071 | 3.23 | 5.23 | 0 | 0 | 0.432067205 | 0.42
MICNIW | None | core-mof-ddec-1517 | 30 | 5.090937805 | 122.7943932 | 19.34275 | 2.821611958 | 68.0578199 | 1.07613 | 2.77 | 4.82 | 0 | 0 | 0.325239516 | 0.35
MICNOC | None | core-mof-ddec-1518 | 30 | 4.749912232 | 113.3622793 | 19.01149 | 2.716171164 | 64.82464078 | 1.0648 | 2.9 | 4.78 | 0 | 0 | 0.309917355 | 0.33
MICNUI | None | core-mof-ddec-1519 | 30 | 4.848195893 | 117.6420152 | 19.42854 | 2.631372369 | 63.85054464 | 1.0826 | 2.88 | 4.67 | 0 | 0 | 0.314058747 | 0.34
BEPMAM | ZnO | core-mof-ddec-152 | 30 | 4.671126711 | 93.60522675 | 12.84439 | 3.571882427 | 71.5773485 | 0.893987 | 10.23 | 10.36 | 1219.59 | 1364.22 | 0.514548869 | 0.46
MICPAQ | None | core-mof-ddec-1520 | 30 | 5.250983017 | 122.1886237 | 18.87793 | 2.918458473 | 67.91155542 | 1.03819 | 2.99 | 4.95 | 0 | 0 | 0.366021634 | 0.38
MIDRAT | None | core-mof-ddec-1521 | 30 | 3.66559355 | 103.8167602 | 23.31858 | 1.416850194 | 40.12796148 | 1.26356 | 3.34 | 4.2 | 0 | 0 | 0.166197094 | 0.21
MIFGEP | None | core-mof-ddec-1522 | 30 | 6.194191796 | 141.7084534 | 16.79969 | 3.84565797 | 87.97955586 | 1.0207 | 4.94 | 6 | 1255.98 | 1230.51 | 0.460468306 | 0.47
MIFKUJ | ZnO | core-mof-ddec-1523 | 30 | 6.881393926 | 141.3586025 | 16.34622 | 4.191422194 | 86.10080896 | 0.91647 | 4.58 | 6.05 | 1688.75 | 1842.67 | 0.534660163 | 0.49
MIFQEY | None | core-mof-ddec-1524 | 30 | 1.161683573 | 43.1683909 | 15.81239 | 0.835489221 | 31.0469444 | 1.6579 | 2.9 | 4.55 | 0 | 0 | 0.126666265 | 0.21
MIHBAG | None | core-mof-ddec-1525 | 30 | 2.825452354 | 81.28473528 | 17.16638 | 1.714266536 | 49.31730714 | 1.28353 | 2.85 | 4.75 | 0 | 0 | 0.218148388 | 0.28
MIHHIU | None | core-mof-ddec-1526 | 30 | 2.450050056 | 71.29628205 | 22.18332 | 0.981709902 | 28.56768819 | 1.29831 | 3.48 | 5.23 | 0 | 0 | 0.146344093 | 0.19
MIHHOA | None | core-mof-ddec-1527 | 30 | 2.691702813 | 79.31100193 | 23.03396 | 1.127463967 | 33.22071679 | 1.3146 | 3.22 | 4.99 | 0 | 0 | 0.152137532 | 0.2
MIHHUG | None | core-mof-ddec-1528 | 30 | 2.838714462 | 83.01621136 | 23.0979 | 1.170779899 | 34.23863613 | 1.30475 | 3.3 | 5.16 | 0 | 0 | 0.160950374 | 0.21
MIHLAR | None | core-mof-ddec-1529 | 30 | 1.980917594 | 59.28637889 | 16.66739 | 1.172678459 | 35.09679535 | 1.33529 | 4.92 | 5.78 | 577.771 | 432.693 | 0.157269207 | 0.21
BEPMEQ | ZnO | core-mof-ddec-153 | 30 | 3.009735275 | 68.31830286 | 11.60919 | 2.341897073 | 53.15897208 | 1.01266 | 10.11 | 10.24 | 1055.3 | 1042.1 | 0.404874291 | 0.41
MIHLEV | None | core-mof-ddec-1530 | 30 | 2.332050516 | 72.22269276 | 17.69842 | 1.31923537 | 40.85620363 | 1.38172 | 3.7 | 5.7 | 0 | 0 | 0.173696552 | 0.24
MIHLIZ | None | core-mof-ddec-1531 | 30 | 2.075330246 | 62.51100753 | 18.01883 | 1.171060815 | 35.27351444 | 1.34387 | 3.52 | 5.22 | 0 | 0 | 0.148823919 | 0.2
MIHLOF | None | core-mof-ddec-1532 | 30 | 2.045640384 | 62.44702095 | 17.62563 | 1.17415074 | 35.84316014 | 1.36197 | 3.79 | 5.26 | 516.736 | 379.405 | 0.154188418 | 0.21
MIHLUL | None | core-mof-ddec-1533 | 30 | 2.729229689 | 86.91195952 | 20.53987 | 1.421968025 | 45.28238423 | 1.42077 | 3.28 | 4.76 | 0 | 0 | 0.18299936 | 0.26
MIHMAS | None | core-mof-ddec-1534 | 30 | 3.4225052 | 107.6770437 | 19.93327 | 1.678559891 | 52.80996116 | 1.40367 | 4.11 | 5.75 | 494.296 | 352.145 | 0.206601267 | 0.29
MIJYEK | None | core-mof-ddec-1535 | 30 | 0.95219689 | 53.20977121 | 15.44545 | 0.663806807 | 37.0942278 | 2.49312 | 3.22 | 5.37 | 0 | 0 | 0.088242844 | 0.22
MIKJAR | None | core-mof-ddec-1536 | 30 | 1.860526217 | 81.75070093 | 19.4545 | 1.004558918 | 44.13987555 | 1.96036 | 4.85 | 6 | 580.783 | 296.263 | 0.107123181 | 0.21
BEPMIU | ZnO | core-mof-ddec-154 | 30 | 2.917363487 | 66.79899226 | 11.68234 | 2.270711383 | 51.99257233 | 1.02149 | 9.95 | 10.07 | 1049.73 | 1027.65 | 0.391584842 | 0.4
MIMVEJ | None | core-mof-ddec-1544 | 30 | 4.993263975 | 145.9558835 | 23.39839 | 1.367325793 | 39.96769351 | 1.30405 | 4.29 | 4.72 | 579.231 | 444.177 | 0.268394617 | 0.35
MINCER | None | core-mof-ddec-1545 | 30 | 1.888556974 | 83.82683842 | 21.17249 | 1.281714452 | 56.89109293 | 1.98033 | 3.15 | 3.81 | 0 | 0 | 0.050496634 | 0.1
MINVUA01 | None | core-mof-ddec-1546 | 30 | 6.218897545 | 144.6019188 | 15.01326 | 4.404170426 | 102.4058508 | 1.03739 | 6.56 | 6.97 | 1503.87 | 1449.66 | 0.414501779 | 0.43
MINVUA | None | core-mof-ddec-1547 | 30 | 6.200304892 | 144.1696021 | 14.9435 | 4.370412602 | 101.6209133 | 1.03739 | 6.56 | 6.97 | 1514.52 | 1459.94 | 0.424141355 | 0.44
MITGIF | None | core-mof-ddec-1548 | 30 | 1.608105195 | 82.2117831 | 21.48991 | 0.99501535 | 50.8685541 | 2.28088 | 3.09 | 4.17 | 0 | 0 | 0.074532637 | 0.17
MITGOL | None | core-mof-ddec-1549 | 30 | 1.641276852 | 80.78705654 | 16.26861 | 1.066507959 | 52.49573749 | 2.19605 | 3.83 | 4.77 | 592.009 | 269.579 | 0.132055281 | 0.29
BEPNIV | ZnO | core-mof-ddec-155 | 30 | 4.554893727 | 91.21476627 | 12.92751 | 3.470668897 | 69.50244532 | 0.893387 | 10.2 | 10.32 | 1250.61 | 1399.85 | 0.503701084 | 0.45
MIVNUB | None | core-mof-ddec-1550 | 30 | 0.717925792 | 37.48891398 | 18.01157 | 0.538259242 | 28.10701978 | 2.32973 | 3.06 | 3.84 | 0 | 0 | 0.051508115 | 0.12
MIVPAJ | None | core-mof-ddec-1551 | 30 | 0.156191018 | 7.741568557 | 16.79266 | 0.127695981 | 6.329219191 | 2.21132 | 2.55 | 3.26 | 0 | 0 | 0.040699673 | 0.09
MIVPEN | None | core-mof-ddec-1552 | 30 | 0.078159362 | 4.084740242 | 15.89585 | 0.064735107 | 3.383166017 | 2.33166 | 2.5 | 3.19 | 0 | 0 | 0.03431032 | 0.08
MIVPIR | None | core-mof-ddec-1553 | 30 | 0.122355796 | 6.458222141 | 17.02912 | 0.103035312 | 5.438442277 | 2.3549 | 2.49 | 3.22 | 0 | 0 | 0.033971719 | 0.08
MIYGIL | None | core-mof-ddec-1554 | 30 | 0.346534512 | 20.26230267 | 16.50601 | 0.28557266 | 16.69778757 | 2.60868 | 2.63 | 3.31 | 0 | 0 | 0.053666989 | 0.14
MIZJUB | ZnO | core-mof-ddec-1555 | 30 | 6.726362993 | 130.8087606 | 14.06628 | 4.877566436 | 94.85488976 | 0.867592 | 6 | 6.38 | 1801.58 | 2076.54 | 0.633938533 | 0.55
MIZKOW | None | core-mof-ddec-1556 | 30 | 1.34649 | 60.19295 | 22.21648 | 0.814444585 | 36.408663 | 1.99445 | 3.43 | 3.83 | 0 | 0 | 0.045125222 | 0.09
MOBBOU | None | core-mof-ddec-1557 | 30 | 0.599491048 | 28.50168721 | 16.28208 | 0.47491314 | 22.57886221 | 2.12114 | 2.64 | 3.51 | 0 | 0 | 0.080145582 | 0.17
MOCHES | None | core-mof-ddec-1558 | 30 | 0.735368048 | 42.4127254 | 17.78654 | 0.569950052 | 32.87215853 | 2.57318 | 2.54 | 3.64 | 0 | 0 | 0.042748661 | 0.11
MOCHIW | None | core-mof-ddec-1559 | 30 | 0.716537699 | 42.25637862 | 17.77596 | 0.561916222 | 33.13788607 | 2.63111 | 2.55 | 3.62 | 0 | 0 | 0.04180745 | 0.11
BEPNOB | ZnO | core-mof-ddec-156 | 30 | 4.471753213 | 89.24070433 | 12.75336 | 3.407860235 | 68.00908573 | 0.890303 | 10.23 | 10.36 | 1235.88 | 1388.16 | 0.51667803 | 0.46
MOCHUI | None | core-mof-ddec-1560 | 30 | 0.540605064 | 34.84091491 | 17.81254 | 0.430457324 | 27.74211341 | 2.87531 | 2.52 | 3.54 | 0 | 0 | 0.034778859 | 0.1
MOCJAQ | None | core-mof-ddec-1561 | 30 | 0.502025156 | 34.33077897 | 18.20704 | 0.390588516 | 26.71023126 | 3.05096 | 2.47 | 3.47 | 0 | 0 | 0.029498912 | 0.09
MOCJEU | None | core-mof-ddec-1562 | 30 | 0.320629934 | 22.30047316 | 16.82451 | 0.256835623 | 17.86344724 | 3.10306 | 2.47 | 3.45 | 0 | 0 | 0.029003629 | 0.09
MOCJIY | None | core-mof-ddec-1563 | 30 | 0.550229147 | 39.47884688 | 18.70467 | 0.427614097 | 30.68123805 | 3.20113 | 2.43 | 3.43 | 0 | 0 | 0.028115072 | 0.09
MOCKAR | Cu-Cu | core-mof-ddec-1564 | 30 | 8.198685954 | 137.5685494 | 11.79084 | 6.27324238 | 105.2608746 | 0.748614 | 6.73 | 10.84 | 2198.95 | 2937.36 | 1.055283497 | 0.79
MOCKEV | Cu-Cu | core-mof-ddec-1565 | 30 | 7.080128215 | 121.8491751 | 11.45071 | 5.477123764 | 94.26143034 | 0.767829 | 6.62 | 10.91 | 2184.28 | 2844.75 | 0.989803719 | 0.76
MODDEP | None | core-mof-ddec-1566 | 30 | 0.86140693 | 38.02789041 | 20.66473 | 0.67362514 | 29.73802753 | 1.96959 | 2.7 | 3.31 | 0 | 0 | 0.04061759 | 0.08
MODNIC | None | core-mof-ddec-1567 | 30 | 2.109496587 | 64.23987993 | 11.85628 | 1.643126391 | 50.03764535 | 1.35865 | 3.7 | 5.25 | 0 | 0 | 0.338571376 | 0.46
MODNOI | None | core-mof-ddec-1568 | 30 | 1.528020919 | 54.69261312 | 14.33717 | 1.13126529 | 40.49149726 | 1.59692 | 3.75 | 4.69 | 568.862 | 356.224 | 0.16907547 | 0.27
MODNUO | None | core-mof-ddec-1569 | 30 | 1.52092889 | 54.72568164 | 14.31718 | 1.135428668 | 40.85470939 | 1.60534 | 3.7 | 4.66 | 0 | 0 | 0.16818867 | 0.27
BEPNUH | ZnO | core-mof-ddec-157 | 30 | 2.737097072 | 71.51751065 | 11.5795 | 2.117219348 | 55.32074796 | 1.16569 | 10.21 | 10.33 | 1066.13 | 914.589 | 0.368880234 | 0.43
MODPAW | None | core-mof-ddec-1570 | 30 | 1.107008906 | 41.67025911 | 16.43537 | 0.701472404 | 26.40496988 | 1.67942 | 2.47 | 5.25 | 0 | 0 | 0.10717986 | 0.18
MOGVAG | None | core-mof-ddec-1574 | 30 | 0.613929268 | 27.9233318 | 23.48858 | 0.201955016 | 9.185515692 | 2.02904 | 2.63 | 3.92 | 0 | 0 | 0.044355952 | 0.09
MOGXUB | None | core-mof-ddec-1575 | 30 | 0.808140992 | 51.39952108 | 16.90156 | 0.564435233 | 35.89930584 | 2.8376 | 3.6 | 4.67 | 0 | 0 | 0.070482098 | 0.2
MOGYAI | None | core-mof-ddec-1576 | 30 | 0.621158002 | 43.23734662 | 16.38432 | 0.434833267 | 30.26772032 | 3.10553 | 3.28 | 4.73 | 0 | 0 | 0.057961121 | 0.18
MOJJUR | None | core-mof-ddec-1577 | 30 | 2.301474824 | 67.88852288 | 16.52175 | 1.679235789 | 49.53381896 | 1.31606 | 3.09 | 4.35 | 0 | 0 | 0.182362506 | 0.24
MOQSIV | None | core-mof-ddec-1578 | 30 | 0.667689419 | 21.58779738 | 23.32108 | 0.354257658 | 11.45389207 | 1.44252 | 2.48 | 3.87 | 0 | 0 | 0.041593877 | 0.06
MOSDUT | None | core-mof-ddec-1579 | 30 | 4.41860869 | 111.1027556 | 16.2732 | 2.92263392 | 73.48753981 | 1.12183 | 4.17 | 5.01 | 1016.92 | 906.479 | 0.383302283 | 0.43
BEPPAP | ZnO | core-mof-ddec-158 | 30 | 2.866193504 | 66.28488245 | 11.48084 | 2.238188341 | 51.76135208 | 1.03173 | 9.79 | 9.91 | 1075.64 | 1042.56 | 0.378005874 | 0.39
MOTMAK | None | core-mof-ddec-1580 | 30 | 6.182121718 | 138.2136471 | 17.26644 | 3.411808947 | 76.27778604 | 0.997473 | 5.33 | 5.72 | 1140.1 | 1142.99 | 0.451140031 | 0.45
MOXDIN01 | None | core-mof-ddec-1581 | 30 | 5.940268006 | 125.0368971 | 14.34995 | 4.275992877 | 90.00551506 | 0.939106 | 5.62 | 6.88 | 1872.07 | 1993.46 | 0.585663386 | 0.55
MOXJOZ | None | core-mof-ddec-1582 | 30 | 5.775528558 | 125.125173 | 15.23206 | 3.899844921 | 84.48902388 | 0.96659 | 2.89 | 10.21 | 0 | 0 | 0.465554165 | 0.45
MOXNUJ | None | core-mof-ddec-1583 | 30 | 6.861560871 | 114.7462712 | 12.61736 | 5.33908772 | 89.28586645 | 0.746109 | 7.12 | 7.31 | 1787.8 | 2396.16 | 0.737157708 | 0.55
MOYMET | None | core-mof-ddec-1584 | 30 | 3.912982503 | 87.86959554 | 13.17063 | 2.950644742 | 66.25942229 | 1.00188 | 8.45 | 9.13 | 1000.43 | 998.559 | 0.399249411 | 0.4
MOYNEU | ZnO | core-mof-ddec-1585 | 30 | 2.701832219 | 80.49998898 | 23.93728 | 1.196871323 | 35.66029289 | 1.32924 | 3.37 | 4.55 | 0 | 0 | 0.105323343 | 0.14
MOYYEF | None | core-mof-ddec-1586 | 30 | 5.699804619 | 121.398066 | 14.0693 | 3.98327629 | 84.83835328 | 0.950247 | 7.36 | 7.69 | 1754.4 | 1846.26 | 0.568273302 | 0.54
MOYYIJ | None | core-mof-ddec-1587 | 30 | 7.162576058 | 117.2898023 | 14.04496 | 5.06643203 | 82.96467729 | 0.730593 | 9.38 | 12.42 | 2059.11 | 2818.41 | 0.917063262 | 0.67
MUCLOM | None | core-mof-ddec-1588 | 30 | 6.724959284 | 124.7144303 | 15.19122 | 4.556957205 | 84.5088123 | 0.827407 | 2.86 | 10.23 | 0 | 0 | 0.54386777 | 0.45
MUDLIH | None | core-mof-ddec-1589 | 30 | 1.260392842 | 56.48693711 | 16.15847 | 0.827955427 | 37.10641995 | 1.99952 | 2.55 | 9.94 | 0 | 0 | 0.130031207 | 0.26
BEPPIX | ZnO | core-mof-ddec-159 | 30 | 4.473631981 | 99.31854059 | 14.1334 | 3.389368288 | 75.24693879 | 0.990438 | 9.64 | 9.77 | 1097.19 | 1107.78 | 0.403861726 | 0.4
MUFHUR | None | core-mof-ddec-1590 | 30 | 0.748504685 | 34.46962704 | 18.93596 | 0.610254812 | 28.10303822 | 2.0546 | 2.69 | 3.42 | 0 | 0 | 0.058405529 | 0.12
MUFJED | None | core-mof-ddec-1591 | 30 | 0.547529246 | 28.10459736 | 19.10752 | 0.437205997 | 22.44172087 | 2.29009 | 2.67 | 3.41 | 0 | 0 | 0.052399687 | 0.12
MUJRIT | None | core-mof-ddec-1592 | 30 | 2.858334468 | 83.70037584 | 15.20482 | 1.95521107 | 57.25428679 | 1.30647 | 5.12 | 6.25 | 898.362 | 687.627 | 0.252589038 | 0.33
MUKRIU | None | core-mof-ddec-1593 | 30 | 1.233044154 | 48.77308427 | 17.80963 | 0.723479547 | 28.61724684 | 1.76476 | 2.91 | 4.88 | 0 | 0 | 0.084997393 | 0.15
MULQOA | ZnO | core-mof-ddec-1594 | 30 | 3.977346233 | 115.1949235 | 13.59184 | 2.842591945 | 82.32930765 | 1.29204 | 5.12 | 5.83 | 1825.1 | 1412.58 | 0.425683415 | 0.55
MULXOH | None | core-mof-ddec-1595 | 30 | 4.714246522 | 127.723392 | 15.91741 | 3.040728931 | 82.38266952 | 1.20876 | 4.12 | 5.4 | 1330.91 | 1101.05 | 0.347463516 | 0.42
MUPYIG | None | core-mof-ddec-1596 | 30 | 0.968553303 | 52.3741948 | 22.86488 | 0.693529252 | 37.50236152 | 2.41255 | 2.4 | 3.47 | 0 | 0 | 0.024869951 | 0.06
MUPYUS | None | core-mof-ddec-1597 | 30 | 0.045097945 | 2.295473507 | 16.08617 | 0.03665377 | 1.865667233 | 2.27091 | 2.66 | 3.48 | 0 | 0 | 0.022017605 | 0.05
MURCAD | None | core-mof-ddec-1598 | 30 | 5.961432558 | 158.676754 | 18.00245 | 3.762014986 | 100.1343755 | 1.18753 | 3.77 | 4.6 | 832.903 | 701.372 | 0.370516955 | 0.44
MURCIL | None | core-mof-ddec-1599 | 30 | 1.584831643 | 54.86107335 | 12.10259 | 1.203586434 | 41.66375899 | 1.5444 | 7.11 | 8.3 | 913.29 | 591.354 | 0.207200207 | 0.32
ACUBAB | None | core-mof-ddec-16 | 30 | 1.463718677 | 75.77818159 | 14.45869 | 0.973972888 | 50.42355167 | 2.30944 | 4.3 | 6.48 | 962.154 | 416.618 | 0.151551891 | 0.35
BEPPOD | ZnO | core-mof-ddec-160 | 30 | 4.655097945 | 100.2477094 | 14.227 | 3.479331424 | 74.92753313 | 0.960732 | 9.89 | 10.04 | 1123.79 | 1169.72 | 0.42675793 | 0.41
MURCOR | None | core-mof-ddec-1600 | 30 | 1.560023249 | 55.39946637 | 12.53961 | 1.164897418 | 41.36777792 | 1.58436 | 6.88 | 8.11 | 878.804 | 554.675 | 0.195662602 | 0.31
MURNIX | None | core-mof-ddec-1601 | 30 | 0.480742926 | 25.30420146 | 20.97218 | 0.364736634 | 19.19813846 | 2.3483 | 2.56 | 3.38 | 0 | 0 | 0.034067198 | 0.08
MURTUO | None | core-mof-ddec-1602 | 30 | 1.289483334 | 56.41549355 | 15.623 | 0.799140103 | 34.96274993 | 1.95193 | 4.16 | 5.36 | 659.487 | 337.865 | 0.092216422 | 0.18
MUTVUT | None | core-mof-ddec-1603 | 30 | 1.569073605 | 48.08673539 | 20.56699 | 0.685649745 | 21.01281786 | 1.36731 | 3.76 | 4.82 | 188.743 | 138.039 | 0.087763565 | 0.12
MUVGOA | None | core-mof-ddec-1604 | 30 | 6.951247782 | 154.8335823 | 21.08134 | 3.284049956 | 73.14963226 | 0.993755 | 3.55 | 5.04 | 0 | 0 | 0.442765068 | 0.44
MUVGUG | None | core-mof-ddec-1605 | 30 | 7.132383574 | 156.7095183 | 20.55542 | 3.370542468 | 74.05604045 | 0.980252 | 3.84 | 5.3 | 517.236 | 527.657 | 0.44886417 | 0.44
MUVHAN | None | core-mof-ddec-1606 | 30 | 7.207651967 | 159.0393474 | 21.02209 | 3.467381627 | 76.50898152 | 0.984437 | 3.69 | 5.2 | 0 | 0 | 0.446955976 | 0.44
MUVHER | None | core-mof-ddec-1607 | 30 | 7.260476534 | 158.9360843 | 20.75371 | 3.460405963 | 75.75031354 | 0.97664 | 3.73 | 5.25 | 429.985 | 440.27 | 0.450524246 | 0.44
MUVJIX | None | core-mof-ddec-1608 | 30 | 3.108898594 | 99.36006724 | 15.75599 | 1.977663527 | 63.20591525 | 1.4259 | 4.98 | 5.58 | 948.039 | 664.871 | 0.252472123 | 0.36
MUWQEB | None | core-mof-ddec-1609 | 30 | 6.22824188 | 100.923264 | 11.82919 | 4.785451797 | 77.54410062 | 0.72296 | 9.58 | 15.66 | 1249.37 | 1728.14 | 1.037401793 | 0.75
BEPRIZ | None | core-mof-ddec-161 | 30 | 8.910882939 | 152.6648422 | 13.65516 | 6.601832583 | 113.1052598 | 0.764371 | 6.04 | 10.21 | 1926.88 | 2520.87 | 0.889620355 | 0.68
MUXHIW01 | None | core-mof-ddec-1610 | 30 | 0.4707128 | 21.0016027 | 18.1034 | 0.376530731 | 16.79951938 | 1.99057 | 2.68 | 3.4 | 0 | 0 | 0.055260554 | 0.11
MUXHUI01 | None | core-mof-ddec-1611 | 30 | 0.293831333 | 13.65334204 | 17.52256 | 0.236882203 | 11.00710978 | 2.07313 | 2.62 | 3.33 | 0 | 0 | 0.043412618 | 0.09
MUZHUL | None | core-mof-ddec-1612 | 30 | 5.911257264 | 158.274842 | 17.70374 | 3.429973621 | 91.8380826 | 1.1945 | 3.84 | 4.33 | 1244.27 | 1041.66 | 0.334868146 | 0.4
NABMUA01 | None | core-mof-ddec-1615 | 30 | 6.145784887 | 154.5747838 | 17.61039 | 3.309222909 | 83.23142203 | 1.12213 | 6.07 | 6.24 | 1282.56 | 1142.97 | 0.454492795 | 0.51
NABMUA | None | core-mof-ddec-1616 | 30 | 6.122427552 | 153.6102273 | 17.77201 | 3.292875707 | 82.61745548 | 1.11938 | 6.07 | 6.24 | 1279.3 | 1142.86 | 0.455609355 | 0.51
NABNUA | None | core-mof-ddec-1617 | 30 | 1.833252676 | 58.98964019 | 21.41173 | 0.912104942 | 29.34933249 | 1.43562 | 2.88 | 4.41 | 0 | 0 | 0.097518842 | 0.14
NACVUI | None | core-mof-ddec-1618 | 30 | 4.352709629 | 113.0011515 | 18.73687 | 2.225395643 | 57.77372982 | 1.15827 | 3.81 | 4.78 | 682.808 | 589.506 | 0.250373402 | 0.29
NADZEZ | None | core-mof-ddec-1619 | 30 | 3.269550056 | 119.7828694 | 21.36201 | 1.213110702 | 44.44338772 | 1.63451 | 4 | 4.53 | 540.149 | 330.465 | 0.226367535 | 0.37
BEPROF | None | core-mof-ddec-162 | 30 | 9.695519163 | 158.6464371 | 13.57806 | 6.952192532 | 113.7577634 | 0.730038 | 5.97 | 8 | 2199.56 | 3012.93 | 0.958854197 | 0.7
NADZID | None | core-mof-ddec-1620 | 30 | 3.358516574 | 118.0007628 | 19.89909 | 1.29178334 | 45.38653189 | 1.56754 | 4.7 | 5.01 | 799.732 | 510.183 | 0.248797479 | 0.39
NAGBUU | None | core-mof-ddec-1621 | 30 | 1.426797914 | 55.85770672 | 17.72764 | 0.770709975 | 30.17252221 | 1.74664 | 4.18 | 4.54 | 411.162 | 235.401 | 0.09732973 | 0.17
NAGQET | None | core-mof-ddec-1622 | 30 | 3.745388608 | 98.06906885 | 18.29869 | 2.028688244 | 53.11907197 | 1.16822 | 4.11 | 6.33 | 771.358 | 660.285 | 0.239680882 | 0.28
NAJGAH | None | core-mof-ddec-1623 | 30 | 0.388239176 | 15.74726491 | 20.82434 | 0.312278199 | 12.66623214 | 1.80964 | 2.7 | 3.37 | 0 | 0 | 0.027629805 | 0.05
NAKLIW | ZnO | core-mof-ddec-1624 | 30 | 5.797797071 | 150.6368193 | 17.07643 | 3.564114971 | 92.6018859 | 1.15907 | 4.02 | 5.08 | 1055.53 | 910.67 | 0.422752724 | 0.49
NALWOO | None | core-mof-ddec-1625 | 30 | 4.911456074 | 112.9852927 | 14.52879 | 3.534090602 | 81.29977242 | 1.02635 | 8.8 | 9.16 | 1306.51 | 1272.97 | 0.448190189 | 0.46
NALYEG | None | core-mof-ddec-1626 | 30 | 2.910137405 | 102.6751156 | 12.11126 | 2.241084024 | 79.06965521 | 1.5741 | 12.88 | 13.12 | 1306.64 | 830.083 | 0.406581539 | 0.64
NAMZIL | None | core-mof-ddec-1627 | 30 | 0.681208082 | 58.47831207 | 13.93338 | 0.497057879 | 42.66993677 | 3.82995 | 3.34 | 4.91 | 0 | 0 | 0.083552005 | 0.32
NANMEW | None | core-mof-ddec-1628 | 30 | 3.132758436 | 97.32672048 | 18.48542 | 2.166285093 | 67.3008877 | 1.38608 | 3.3 | 7.13 | 0 | 0 | 0.202008542 | 0.28
NAPZOV | None | core-mof-ddec-1629 | 30 | 3.219294478 | 106.4699059 | 19.121 | 1.494590235 | 49.42973772 | 1.47553 | 4.11 | 5.16 | 676.975 | 458.801 | 0.203316774 | 0.3
BEPVAV | None | core-mof-ddec-163 | 30 | 1.814658038 | 55.59863975 | 19.16406 | 0.973028397 | 29.81225892 | 1.36696 | 3.25 | 4.46 | 0 | 0 | 0.109732545 | 0.15
NAPZUB | None | core-mof-ddec-1630 | 30 | 2.938644729 | 102.3086597 | 20.87983 | 1.399928934 | 48.73840363 | 1.55327 | 3.25 | 4.37 | 0 | 0 | 0.141636676 | 0.22
NAQLAT | ZnO | core-mof-ddec-1631 | 30 | 4.966541555 | 138.2950715 | 20.24381 | 2.299835391 | 64.03971384 | 1.24225 | 3.54 | 6.12 | 0 | 0 | 0.321996378 | 0.4
NARTIL | None | core-mof-ddec-1632 | 30 | 4.012633919 | 103.0785839 | 20.30687 | 2.364266957 | 60.73449378 | 1.14611 | 3.85 | 4.49 | 386.767 | 337.461 | 0.209403984 | 0.24
NARTUX | None | core-mof-ddec-1633 | 30 | 1.192179901 | 37.40282165 | 17.95291 | 0.762487881 | 23.92189147 | 1.39973 | 2.44 | 5.01 | 0 | 0 | 0.100019289 | 0.14
NASCIV | None | core-mof-ddec-1634 | 30 | 0.68906375 | 33.33286762 | 23.15843 | 0.425618046 | 20.58890778 | 2.15823 | 2.8 | 4.06 | 0 | 0 | 0.032433985 | 0.07
NASMIF | None | core-mof-ddec-1635 | 30 | 0.548777045 | 20.91346411 | 19.7129 | 0.432099778 | 16.4669847 | 1.70025 | 2.56 | 3.42 | 0 | 0 | 0.047051904 | 0.08
NATXIR | None | core-mof-ddec-1636 | 30 | 1.181192669 | 60.89260904 | 18.84433 | 0.834309133 | 43.01013815 | 2.29999 | 3.18 | 3.62 | 0 | 0 | 0.065217675 | 0.15
NATXOW | None | core-mof-ddec-1637 | 30 | 1.43209503 | 76.09423451 | 14.97199 | 1.011375345 | 53.73933367 | 2.37062 | 3.98 | 6.28 | 787.552 | 332.214 | 0.13920409 | 0.33
NAXLEF | None | core-mof-ddec-1638 | 30 | 0.324498282 | 11.49699739 | 20.1836 | 0.265628298 | 9.411229649 | 1.58072 | 2.43 | 2.9 | 0 | 0 | 0.025304924 | 0.04
NAXVOY01 | None | core-mof-ddec-1639 | 30 | 2.391656272 | 74.9192476 | 17.49932 | 1.423054067 | 44.5775345 | 1.39756 | 3.68 | 4.75 | 0 | 0 | 0.171727869 | 0.24
BEPVEZ | None | core-mof-ddec-164 | 30 | 2.574737982 | 73.2643612 | 16.62522 | 1.536331942 | 43.71643994 | 1.26954 | 4.45 | 5.77 | 747.485 | 588.782 | 0.189044851 | 0.24
NAXVOY02 | None | core-mof-ddec-1640 | 30 | 2.385315535 | 74.40874906 | 17.52633 | 1.39894631 | 43.63944451 | 1.39173 | 3.68 | 4.77 | 0 | 0 | 0.172447242 | 0.24
NAXVOY03 | None | core-mof-ddec-1641 | 30 | 2.365353957 | 74.36252146 | 17.67175 | 1.379130496 | 43.35740991 | 1.4026 | 3.66 | 4.72 | 0 | 0 | 0.171110794 | 0.24
NAYGUR | None | core-mof-ddec-1642 | 30 | 6.772470847 | 113.2159921 | 12.58427 | 5.248859486 | 87.7456467 | 0.745846 | 7.02 | 7.69 | 1978.39 | 2652.55 | 0.737417644 | 0.55
NAYZUK | None | core-mof-ddec-1643 | 30 | 4.58820973 | 136.931095 | 17.05154 | 2.711266308 | 80.91536484 | 1.3315 | 7.6 | 9.71 | 917.681 | 689.208 | 0.330454375 | 0.44
NAZBAT | None | core-mof-ddec-1644 | 30 | 7.80707067 | 180.7287792 | 18.72155 | 3.984162119 | 92.23084898 | 1.03282 | 4.62 | 6.89 | 1006.02 | 974.051 | 0.590615983 | 0.61
NAZZEV | None | core-mof-ddec-1645 | 30 | 6.026334974 | 137.7890632 | 13.85112 | 4.274817983 | 97.74152413 | 1.02009 | 8.05 | 9.69 | 1557.19 | 1526.51 | 0.637198679 | 0.65
NEDWAW | None | core-mof-ddec-1646 | 30 | 7.323915142 | 124.1329553 | 12.71012 | 5.570118747 | 94.40787994 | 0.756185 | 6 | 8.22 | 1889.22 | 2498.36 | 0.806680905 | 0.61
NEDWEA | None | core-mof-ddec-1647 | 30 | 6.892888443 | 132.4512193 | 13.47182 | 5.021898003 | 96.49895241 | 0.857312 | 5.5 | 7.23 | 1914.7 | 2233.38 | 0.676533164 | 0.58
NEDWIE | None | core-mof-ddec-1648 | 30 | 6.889026266 | 105.4306725 | 11.36267 | 5.390450384 | 82.49624651 | 0.682799 | 6.43 | 8.99 | 2009.05 | 2942.37 | 0.981255098 | 0.67
NEFTOJ | None | core-mof-ddec-1649 | 30 | 6.860976756 | 168.3084073 | 17.92218 | 4.18744506 | 102.7233051 | 1.09447 | 3.65 | 4.7 | 0 | 0 | 0.484252652 | 0.53
BEPVID | None | core-mof-ddec-165 | 30 | 2.445341857 | 71.56056387 | 17.44015 | 1.368958084 | 40.06123403 | 1.30564 | 4.22 | 5.29 | 607.375 | 465.195 | 0.160840661 | 0.21
NEGGOX | None | core-mof-ddec-1650 | 30 | 3.074795878 | 72.12224 | 12.1821 | 2.362885127 | 55.42370126 | 1.0465 | 4.79 | 5.96 | 1410.58 | 1347.91 | 0.334448161 | 0.35
NEHNEV01 | ZnO | core-mof-ddec-1651 | 30 | 2.168007264 | 67.1731037 | 21.02033 | 1.052041714 | 32.59625017 | 1.3823 | 3.67 | 5.01 | 0 | 0 | 0.108514794 | 0.15
NEHNEV | ZnO | core-mof-ddec-1652 | 30 | 6.463375634 | 141.190122 | 16.60994 | 3.871681152 | 84.57548582 | 0.974569 | 4.62 | 5.93 | 1515.05 | 1554.58 | 0.472003522 | 0.46
NEHZIK | None | core-mof-ddec-1653 | 30 | 3.27366416 | 88.16375909 | 14.51418 | 2.269010793 | 61.1072215 | 1.20148 | 4.78 | 7.34 | 1081.62 | 900.239 | 0.299630456 | 0.36
NEJRUR | Cu-Cu | core-mof-ddec-1654 | 30 | 4.650606114 | 129.1920742 | 19.95406 | 2.356909859 | 65.47406206 | 1.2394 | 3.82 | 4.69 | 607.124 | 489.854 | 0.274326287 | 0.34
NEJSAY | Cu-Cu | core-mof-ddec-1655 | 30 | 4.856506849 | 135.0139342 | 20.31695 | 2.501429894 | 69.54131879 | 1.24034 | 3.73 | 4.51 | 261.883 | 211.139 | 0.290242998 | 0.36
NEJSEC | Cu-Cu | core-mof-ddec-1656 | 30 | 4.04525273 | 112.6613528 | 19.60412 | 1.96324437 | 54.67687222 | 1.24255 | 3.98 | 5.82 | 601.366 | 483.977 | 0.27363084 | 0.34
NEJSIG | Cu-Cu | core-mof-ddec-1657 | 30 | 1.354066191 | 44.70936843 | 21.78303 | 0.968618108 | 31.98241278 | 1.47314 | 2.69 | 3.52 | 0 | 0 | 0.06109399 | 0.09
NEJSOM | Cu-Cu | core-mof-ddec-1658 | 30 | 6.011861441 | 150.9880322 | 18.93722 | 3.142709894 | 78.92922805 | 1.12052 | 4.54 | 5.41 | 1187.28 | 1059.58 | 0.365901546 | 0.41
NEJYUY | None | core-mof-ddec-1659 | 30 | 5.746149765 | 133.6453676 | 14.69544 | 3.985598912 | 92.69804188 | 1.03768 | 5.75 | 6.59 | 1892.59 | 1823.87 | 0.491480996 | 0.51
BEPVOJ01 | None | core-mof-ddec-166 | 30 | 2.336766512 | 69.59138698 | 17.79236 | 1.275425441 | 37.98352337 | 1.3287 | 3.98 | 5.12 | 595.378 | 448.089 | 0.142996914 | 0.19
NEKBEL | None | core-mof-ddec-1660 | 30 | 1.474897069 | 52.93434915 | 14.09628 | 1.132009135 | 40.62803299 | 1.60125 | 3.89 | 4.91 | 579.004 | 361.594 | 0.149882904 | 0.24
NELWIL | None | core-mof-ddec-1661 | 30 | 0.353246023 | 13.34164264 | 15.99536 | 0.282421715 | 10.66670067 | 1.68506 | 2.9 | 3.58 | 0 | 0 | 0.035607041 | 0.06
NERMON | None | core-mof-ddec-1662 | 30 | 1.030802372 | 42.72374158 | 12.91539 | 0.758075124 | 31.41999529 | 1.84917 | 4.69 | 5.21 | 743.58 | 402.115 | 0.108156632 | 0.2
NERSUA | None | core-mof-ddec-1663 | 30 | 5.80340606 | 127.6278126 | 14.11943 | 4.20969095 | 92.57902034 | 0.981177 | 6.68 | 7.1 | 1681.75 | 1714.01 | 0.509592051 | 0.5
NERTAH | None | core-mof-ddec-1664 | 30 | 3.02075954 | 90.34071474 | 20.66972 | 1.567842735 | 46.88888056 | 1.3343 | 3.47 | 4.55 | 0 | 0 | 0.187364161 | 0.25
NERVEL | None | core-mof-ddec-1665 | 30 | 2.239752905 | 70.90692326 | 21.19356 | 0.899987592 | 28.49213902 | 1.41245 | 2.51 | 4.92 | 0 | 0 | 0.141597933 | 0.2
NERVIP01 | None | core-mof-ddec-1666 | 30 | 1.247300042 | 41.14302929 | 22.08327 | 0.664496525 | 21.91886399 | 1.47167 | 2.52 | 4.13 | 0 | 0 | 0.067950016 | 0.1
NERVIP | None | core-mof-ddec-1667 | 30 | 2.202424481 | 70.12677038 | 21.34176 | 0.902200482 | 28.72670849 | 1.42058 | 2.4 | 4.83 | 0 | 0 | 0.133748187 | 0.19
NERVOV | None | core-mof-ddec-1668 | 30 | 2.517325215 | 77.77544467 | 21.09053 | 1.048636828 | 32.3987521 | 1.37844 | 2.78 | 5.21 | 0 | 0 | 0.159600708 | 0.22
NESSOV | None | core-mof-ddec-1669 | 30 | 6.177839134 | 142.816408 | 18.62125 | 3.216587544 | 74.35957286 | 1.0314 | 3.92 | 6.24 | 978.996 | 949.19 | 0.416909056 | 0.43
BEPVOJ | None | core-mof-ddec-167 | 30 | 2.211441305 | 66.95032825 | 18.32592 | 1.16938457 | 35.4025588 | 1.35072 | 3.77 | 4.87 | 543.854 | 402.64 | 0.13326226 | 0.18
NEVGIE | None | core-mof-ddec-1670 | 30 | 0.000184359 | 0.008877054 | 0 | 0.000165923 | 0.007989349 | 2.14827 | 2.49 | 2.92 | 0 | 0 | 0.004654908 | 0.01
NEVJEF | None | core-mof-ddec-1671 | 30 | 2.87939061 | 104.0288383 | 17.86676 | 1.781979128 | 64.38071234 | 1.61189 | 3.48 | 6.93 | 0 | 0 | 0.210932508 | 0.34
NEVPUA | None | core-mof-ddec-1672 | 30 | 1.8306544 | 68.09664782 | 15.8204 | 1.172175483 | 43.60256148 | 1.65961 | 5.21 | 6.38 | 729.982 | 439.852 | 0.156663312 | 0.26
NEVQAH | None | core-mof-ddec-1673 | 30 | 1.699361035 | 69.26208216 | 16.17095 | 1.077883353 | 43.93206846 | 1.81841 | 5.17 | 6.34 | 721.025 | 396.514 | 0.142982056 | 0.26
NEVVAM | None | core-mof-ddec-1674 | 30 | 3.737351552 | 118.9765632 | 15.40637 | 2.386407567 | 75.96999286 | 1.4203 | 5.92 | 6.96 | 1220.37 | 859.238 | 0.30275294 | 0.43
NEVVEQ | None | core-mof-ddec-1675 | 30 | 3.117911878 | 109.6571938 | 21.93006 | 1.123841105 | 39.52557566 | 1.56913 | 3.8 | 4.81 | 374.422 | 238.617 | 0.159323957 | 0.25
NEYBEZ | None | core-mof-ddec-1676 | 30 | 3.216576383 | 110.8308871 | 21.47693 | 1.20761862 | 41.60990661 | 1.53728 | 3.89 | 4.95 | 446.654 | 290.549 | 0.169129892 | 0.26
NHBZZN10 | None | core-mof-ddec-1677 | 30 | 0.410005688 | 14.15070373 | 18.41583 | 0.333843041 | 11.52206935 | 1.53975 | 2.94 | 3.41 | 0 | 0 | 0.032472804 | 0.05
NIBBOR | None | core-mof-ddec-1678 | 30 | 0.906470105 | 41.21415461 | 22.50797 | 0.428848718 | 19.49831249 | 2.0285 | 2.47 | 4.77 | 0 | 0 | 0.034508257 | 0.07
NIBXUT | None | core-mof-ddec-1679 | 30 | 2.025583369 | 88.02505947 | 13.84362 | 1.456429166 | 63.29152675 | 1.9388 | 5.18 | 6.21 | 1236.94 | 637.993 | 0.221786672 | 0.43
BEPYIG | None | core-mof-ddec-168 | 30 | 2.712814491 | 87.73309134 | 16.10059 | 1.690577532 | 54.67369534 | 1.44287 | 7.19 | 7.59 | 759.316 | 526.254 | 0.180196414 | 0.26
NICJOA | None | core-mof-ddec-1680 | 30 | 0.92011605 | 42.52877524 | 20.75659 | 0.353468768 | 16.33771499 | 2.06216 | 4.19 | 5.24 | 253.868 | 123.108 | 0.048492842 | 0.1
NICJUG | None | core-mof-ddec-1681 | 30 | 0.448425056 | 17.34223754 | 15.84919 | 0.358122641 | 13.84991278 | 1.72542 | 3.36 | 4.9 | 0 | 0 | 0.069548284 | 0.12
NICZAA01 | None | core-mof-ddec-1682 | 30 | 5.913532934 | 148.2975789 | 20.97305 | 4.113072542 | 103.1462421 | 1.11886 | 3.16 | 4.01 | 0 | 0 | 0.20556638 | 0.23
NIFTIH | None | core-mof-ddec-1683 | 30 | 3.988467624 | 123.0240935 | 20.2644 | 1.952028297 | 60.21021966 | 1.37616 | 3.66 | 4.91 | 0 | 0 | 0.254330892 | 0.35
NIGBOW | None | core-mof-ddec-1684 | 30 | 5.765720852 | 83.66451417 | 10.01044 | 4.612091876 | 66.92457647 | 0.647399 | 11.55 | 11.79 | 1622.42 | 2506.07 | 0.98857119 | 0.64
NIGFIT | None | core-mof-ddec-1685 | 30 | 4.884610109 | 134.9495033 | 12.7235 | 3.622309476 | 100.0753087 | 1.2326 | 4.64 | 7.44 | 2258.22 | 1832.07 | 0.519227649 | 0.64
NIGFUF | None | core-mof-ddec-1686 | 30 | 5.116318713 | 141.0949505 | 13.0349 | 3.752855365 | 103.4941276 | 1.23037 | 4.63 | 7.46 | 2264.79 | 1840.74 | 0.52016873 | 0.64
NIGGAM | None | core-mof-ddec-1687 | 30 | 5.227644695 | 143.1888327 | 13.09416 | 3.818295428 | 104.5857737 | 1.22204 | 4.64 | 7.44 | 2278.03 | 1864.12 | 0.531897483 | 0.65
NIGGEQ | None | core-mof-ddec-1688 | 30 | 4.949290587 | 138.5791823 | 12.95887 | 3.645928967 | 102.0853082 | 1.24921 | 4.63 | 7.38 | 2285.68 | 1829.7 | 0.512323789 | 0.64
NIGGIU | None | core-mof-ddec-1689 | 30 | 5.4276168 | 154.8705136 | 13.53066 | 3.856443032 | 110.038961 | 1.27304 | 4.6 | 7.33 | 2319.45 | 1821.97 | 0.526299252 | 0.67
BERFIP | ZnO | core-mof-ddec-169 | 30 | 1.414219558 | 61.93203956 | 23.25205 | 0.631368608 | 27.64913367 | 1.95363 | 2.71 | 4.08 | 0 | 0 | 0.056305442 | 0.11
NIHBEM01 | None | core-mof-ddec-1690 | 30 | 1.690537018 | 65.95023193 | 16.78254 | 1.084274372 | 42.29907158 | 1.74048 | 3.68 | 4.88 | 0 | 0 | 0.132147454 | 0.23
NIHBEM02 | None | core-mof-ddec-1691 | 30 | 1.720178302 | 65.65625034 | 16.20788 | 1.09706392 | 41.87304495 | 1.70287 | 3.78 | 5.02 | 556.661 | 326.897 | 0.146810972 | 0.25
NIHBEM | None | core-mof-ddec-1692 | 30 | 1.66644316 | 65.88621905 | 16.92568 | 1.05222751 | 41.60195433 | 1.76393 | 3.66 | 4.82 | 0 | 0 | 0.124721503 | 0.22
NIHBIQ01 | None | core-mof-ddec-1693 | 30 | 1.730092582 | 64.17706932 | 15.66363 | 1.122325657 | 41.63220642 | 1.65496 | 3.89 | 5.3 | 669.726 | 404.677 | 0.157103495 | 0.26
NIHBIQ02 | None | core-mof-ddec-1694 | 30 | 1.777359958 | 64.87633975 | 15.35418 | 1.171357546 | 42.7563307 | 1.6285 | 3.95 | 5.38 | 722.125 | 443.429 | 0.165796745 | 0.27
NIHBIQ | None | core-mof-ddec-1695 | 30 | 1.740673315 | 65.13878013 | 15.74559 | 1.13256999 | 42.38258088 | 1.66955 | 3.89 | 5.25 | 653.235 | 391.264 | 0.155730586 | 0.26
NIJZIP01 | None | core-mof-ddec-1696 | 30 | 1.661458721 | 54.244561 | 11.80863 | 1.279884247 | 41.78662897 | 1.45663 | 7.37 | 8.51 | 950.813 | 652.749 | 0.233415486 | 0.34
NIJZOV | None | core-mof-ddec-1697 | 30 | 1.150150385 | 39.71591583 | 10.16117 | 0.906352076 | 31.29730096 | 1.5406 | 7.08 | 8.63 | 987.296 | 640.852 | 0.233675191 | 0.36
NIKDAM | None | core-mof-ddec-1698 | 30 | 5.096226268 | 109.4694946 | 14.6053 | 3.702373392 | 79.52883619 | 0.958363 | 7.15 | 7.97 | 1224.25 | 1277.44 | 0.459116222 | 0.44
NIKDEQ | None | core-mof-ddec-1699 | 30 | 0.773017108 | 24.13818163 | 21.0088 | 0.55895362 | 17.45384916 | 1.39315 | 2.64 | 3.62 | 0 | 0 | 0.050245846 | 0.07
ACUTOI | None | core-mof-ddec-17 | 30 | 2.126027521 | 81.95938045 | 18.87703 | 1.069975049 | 41.24805124 | 1.71994 | 4.54 | 5.19 | 638.501 | 371.234 | 0.133725595 | 0.23
BERGAI | None | core-mof-ddec-170 | 30 | 2.233054038 | 74.93855967 | 20.90637 | 0.844246299 | 28.33187222 | 1.49712 | 2.68 | 5.29 | 0 | 0 | 0.187025756 | 0.28
NIKYOW01 | None | core-mof-ddec-1700 | 30 | 1.613272917 | 64.59393921 | 17.28495 | 1.037057775 | 41.52282365 | 1.78633 | 3.58 | 4.61 | 0 | 0 | 0.117559465 | 0.21
NIKYOW02 | None | core-mof-ddec-1701 | 30 | 1.662342889 | 65.26108613 | 16.8859 | 1.050151987 | 41.22739038 | 1.75151 | 3.68 | 4.72 | 0 | 0 | 0.125605906 | 0.22
NIKYOW | None | core-mof-ddec-1702 | 30 | 1.587173353 | 64.11373581 | 17.37481 | 1.033928619 | 41.76546073 | 1.80221 | 3.55 | 4.57 | 0 | 0 | 0.110974859 | 0.2
NIKYUC01 | None | core-mof-ddec-1703 | 30 | 1.683021969 | 64.56911963 | 16.3292 | 1.078682516 | 41.38364305 | 1.71164 | 3.69 | 4.95 | 0 | 0 | 0.140216401 | 0.24
NIKYUC02 | None | core-mof-ddec-1704 | 30 | 1.703288483 | 63.87257878 | 15.88432 | 1.104052155 | 41.40147657 | 1.67303 | 3.78 | 5.07 | 595.688 | 356.053 | 0.149429478 | 0.25
NIKYUC | None | core-mof-ddec-1705 | 30 | 1.66823941 | 64.75213647 | 16.61647 | 1.058619111 | 41.08993514 | 1.7317 | 3.64 | 4.9 | 0 | 0 | 0.132817463 | 0.23
NIKZAJ01 | None | core-mof-ddec-1706 | 30 | 1.615043777 | 65.0283005 | 17.557 | 1.042979684 | 41.99464885 | 1.79637 | 3.62 | 4.61 | 0 | 0 | 0.11690242 | 0.21
NIKZAJ02 | None | core-mof-ddec-1707 | 30 | 1.662241334 | 65.80957239 | 16.9891 | 1.072716176 | 42.46976139 | 1.76633 | 3.69 | 4.67 | 0 | 0 | 0.124552037 | 0.22
NIKZAJ | None | core-mof-ddec-1708 | 30 | 1.585662727 | 64.45255243 | 17.41655 | 1.018524038 | 41.40002336 | 1.81346 | 3.58 | 4.56 | 0 | 0 | 0.110286414 | 0.2
NIKZEN01 | None | core-mof-ddec-1709 | 30 | 1.693031456 | 65.49917314 | 16.60058 | 1.074195066 | 41.55793349 | 1.72603 | 3.71 | 4.86 | 0 | 0 | 0.139047409 | 0.24
BETDAH | None | core-mof-ddec-171 | 30 | 5.924343769 | 154.4395047 | 15.70179 | 3.75271767 | 97.82819512 | 1.16306 | 4.35 | 6.2 | 1992.02 | 1712.75 | 0.515880522 | 0.6
NIKZEN02 | None | core-mof-ddec-1710 | 30 | 1.710156121 | 65.17817138 | 16.13148 | 1.085721527 | 41.37946408 | 1.70037 | 3.79 | 4.95 | 566.593 | 333.217 | 0.147026824 | 0.25
NIKZEN | None | core-mof-ddec-1711 | 30 | 1.693824852 | 66.11778713 | 16.62507 | 1.082630455 | 42.26005416 | 1.74152 | 3.71 | 4.82 | 0 | 0 | 0.132068538 | 0.23
NINHOH | None | core-mof-ddec-1712 | 30 | 2.409086193 | 56.6441528 | 8.60254 | 1.931841112 | 45.42282607 | 1.04902 | 5.4 | 6.5 | 2516.81 | 2399.19 | 0.55289699 | 0.58
NIRDOI | ZnO | core-mof-ddec-1713 | 30 | 1.037674968 | 34.42931474 | 21.90944 | 0.736915189 | 24.45031994 | 1.48024 | 2.75 | 3.73 | 0 | 0 | 0.060800951 | 0.09
NIRMUW | None | core-mof-ddec-1714 | 30 | 2.282018199 | 100.651217 | 21.60151 | 1.019088416 | 44.94814693 | 1.9678 | 3.01 | 4.29 | 0 | 0 | 0.086390893 | 0.17
NIRNAD | None | core-mof-ddec-1715 | 30 | 2.698570459 | 107.3513041 | 22.31503 | 1.17580882 | 46.77462088 | 1.77484 | 3.24 | 4.25 | 0 | 0 | 0.090148971 | 0.16
NISBEX | None | core-mof-ddec-1716 | 30 | 2.619060459 | 84.82781692 | 19.37493 | 1.6976738 | 54.98535239 | 1.44504 | 3.42 | 4.32 | 0 | 0 | 0.159165144 | 0.23
NISCOJ | None | core-mof-ddec-1717 | 30 | 3.242754756 | 86.32235665 | 21.34454 | 1.487289163 | 39.59174075 | 1.18763 | 2.98 | 4.58 | 0 | 0 | 0.176822748 | 0.21
NIVWIY | None | core-mof-ddec-1718 | 30 | 1.04478995 | 71.00242051 | 18.51225 | 0.766047994 | 52.05951856 | 3.03193 | 2.64 | 4.39 | 0 | 0 | 0.03957875 | 0.12
NOCKOG | None | core-mof-ddec-1719 | 30 | 5.187758724 | 121.6184148 | 17.21757 | 2.89196071 | 67.79723112 | 1.04593 | 5.02 | 5.63 | 1050.06 | 1003.95 | 0.430239117 | 0.45
BETDEL | None | core-mof-ddec-172 | 30 | 5.881313279 | 153.5202231 | 15.65797 | 3.764362364 | 98.26134446 | 1.1646 | 4.27 | 6.19 | 1928.58 | 1656.01 | 0.506611712 | 0.59
NOCKUM | None | core-mof-ddec-1720 | 30 | 4.907514194 | 118.0545558 | 16.54548 | 2.935626228 | 70.61906225 | 1.07326 | 5.1 | 6.01 | 1054.88 | 982.874 | 0.391331085 | 0.42
NOCLOH01 | None | core-mof-ddec-1721 | 30 | 4.159333715 | 121.9541654 | 17.82856 | 2.27632914 | 66.74333908 | 1.30816 | 4.83 | 5.48 | 922.045 | 704.841 | 0.28284002 | 0.37
NOCLOH02 | None | core-mof-ddec-1722 | 30 | 4.180981279 | 122.2473676 | 17.82653 | 2.286588928 | 66.85738551 | 1.30452 | 4.84 | 5.5 | 929.973 | 712.887 | 0.283629228 | 0.37
NOCLOH03 | None | core-mof-ddec-1723 | 30 | 4.279057397 | 124.2626973 | 17.80481 | 2.363576572 | 68.63763977 | 1.29563 | 4.88 | 5.54 | 968.607 | 747.596 | 0.29329361 | 0.38
NOCLOH | None | core-mof-ddec-1724 | 30 | 4.143649775 | 122.0838418 | 17.85425 | 2.275358089 | 67.03859451 | 1.31451 | 4.78 | 5.44 | 892.912 | 679.274 | 0.281473705 | 0.37
NOCLUN | None | core-mof-ddec-1725 | 30 | 5.354977558 | 128.9558366 | 14.80961 | 3.703865892 | 89.1946081 | 1.07441 | 5.77 | 6.27 | 1384.84 | 1288.93 | 0.446756825 | 0.48
NOFHUM | ZnO | core-mof-ddec-1726 | 30 | 5.510807499 | 144.8645537 | 20.87115 | 2.900055779 | 76.2347961 | 1.17276 | 3.72 | 4.53 | 0 | 0 | 0.238753027 | 0.28
NOFRAC | None | core-mof-ddec-1727 | 30 | 3.094548315 | 147.0488684 | 15.18826 | 2.127644083 | 101.1028502 | 2.11994 | 3.81 | 6.05 | 1601.68 | 755.53 | 0.26415842 | 0.56
NOHFOG | None | core-mof-ddec-1728 | 30 | 2.954159938 | 110.3380505 | 16.25888 | 1.87646794 | 70.08618986 | 1.66638 | 4.54 | 5.41 | 1199.08 | 719.571 | 0.258044384 | 0.43
NOQLOV | None | core-mof-ddec-1729 | 30 | 1.382150592 | 61.92894343 | 23.56213 | 1.038929415 | 46.55049989 | 1.99902 | 2.61 | 3.28 | 0 | 0 | 0.060029414 | 0.12
BETFAJ | None | core-mof-ddec-173 | 30 | 6.073039066 | 151.2429695 | 15.76532 | 3.855818272 | 96.02530115 | 1.11108 | 4.32 | 6.19 | 1965.33 | 1768.84 | 0.531014868 | 0.59
NUCREJ | None | core-mof-ddec-1730 | 30 | 1.057740856 | 38.80023255 | 19.22462 | 0.72012636 | 26.41579934 | 1.63646 | 3.36 | 4.13 | 0 | 0 | 0.067218264 | 0.11
NURMUJ | ZnO | core-mof-ddec-1731 | 30 | 5.438158334 | 146.371028 | 16.8473 | 3.650571731 | 98.25714959 | 1.20073 | 3.65 | 4.39 | 0 | 0 | 0.35811548 | 0.43
NUTQAV | None | core-mof-ddec-1732 | 30 | 7.32893691 | 118.7240784 | 11.49351 | 5.685239099 | 92.09722785 | 0.722738 | 6.87 | 10.89 | 2210.93 | 3059.1 | 1.065392992 | 0.77
NUTQEZ | None | core-mof-ddec-1733 | 30 | 7.39002346 | 126.5833367 | 12.31721 | 5.610709668 | 96.10556108 | 0.764211 | 8.32 | 11.7 | 2112.32 | 2764.06 | 0.98140435 | 0.75
NUVWEH | None | core-mof-ddec-1734 | 30 | 2.393901137 | 80.64663255 | 15.35977 | 1.664190059 | 56.06385415 | 1.503 | 3.85 | 5.83 | 890.971 | 592.793 | 0.192947438 | 0.29
NUVWIL | None | core-mof-ddec-1735 | 30 | 1.826813588 | 55.67603132 | 11.55456 | 1.421621581 | 43.3269427 | 1.35967 | 7.63 | 8.82 | 997.4 | 733.558 | 0.250060676 | 0.34
NUVYOT | None | core-mof-ddec-1736 | 30 | 3.695979872 | 95.44721058 | 18.82526 | 1.967445866 | 50.80850718 | 1.15218 | 3.59 | 5 | 0 | 0 | 0.243017584 | 0.28
NUXMAU | None | core-mof-ddec-1737 | 30 | 1.919607495 | 90.52311189 | 18.73143 | 1.329870456 | 62.71282664 | 2.10391 | 2.85 | 3.85 | 0 | 0 | 0.061789715 | 0.13
NUYWEK | None | core-mof-ddec-1738 | 30 | 1.610994773 | 51.93677014 | 20.57823 | 0.90209236 | 29.08250499 | 1.43836 | 2.44 | 4.35 | 0 | 0 | 0.083428349 | 0.12
NUYWOU | None | core-mof-ddec-1739 | 30 | 3.205651518 | 93.01705091 | 22.34803 | 1.288554103 | 37.38943611 | 1.29459 | 2.51 | 4.73 | 0 | 0 | 0.208560239 | 0.27
BETFEN | None | core-mof-ddec-174 | 30 | 6.161483504 | 148.9595519 | 15.67635 | 3.927072379 | 94.94060019 | 1.07862 | 4.32 | 6.21 | 1923.23 | 1783.05 | 0.537724129 | 0.58
OBEDEE | None | core-mof-ddec-1741 | 30 | 6.314934477 | 131.9768207 | 15.61191 | 4.289549328 | 89.64797413 | 0.932431 | 4.97 | 5.84 | 1492.07 | 1600.19 | 0.504058745 | 0.47
OBENUF | None | core-mof-ddec-1742 | 30 | 0.825235103 | 37.8740098 | 16.98974 | 0.626339476 | 28.74573244 | 2.04759 | 3.19 | 3.75 | 0 | 0 | 0.063489273 | 0.13
OBEPER | None | core-mof-ddec-1743 | 30 | 0.418868253 | 20.29628754 | 18.39513 | 0.334519377 | 16.20915744 | 2.16182 | 2.6 | 3.22 | 0 | 0 | 0.050883052 | 0.11
OBODEQ | None | core-mof-ddec-1744 | 30 | 4.708172482 | 143.5558567 | 15.40841 | 3.176869866 | 96.86524378 | 1.36036 | 4.47 | 5.13 | 1512.85 | 1112.09 | 0.396953748 | 0.54
OBUBOC | None | core-mof-ddec-1745 | 30 | 1.905159169 | 62.36322556 | 12.23128 | 1.476183457 | 48.32119193 | 1.46042 | 7.47 | 8.46 | 1002.88 | 686.708 | 0.24650443 | 0.36
OBUFEX | ZnO | core-mof-ddec-1746 | 30 | 5.233331482 | 129.0193511 | 17.08585 | 3.331018571 | 82.12089298 | 1.09987 | 4.36 | 5.15 | 1135.27 | 1032.19 | 0.372771328 | 0.41
OBUFIB | ZnO | core-mof-ddec-1747 | 30 | 2.644569976 | 92.77804419 | 19.96497 | 1.389239506 | 48.7379519 | 1.56509 | 3.95 | 4.7 | 465.955 | 297.718 | 0.140566996 | 0.22
OCACUR | None | core-mof-ddec-1748 | 30 | 4.858049978 | 136.2494543 | 14.71209 | 3.270031789 | 91.71170508 | 1.25128 | 4.89 | 5.51 | 1325.66 | 1059.45 | 0.407582635 | 0.51
OCAQOY | None | core-mof-ddec-1749 | 30 | 1.753391833 | 63.24745274 | 19.59929 | 0.882210908 | 31.82266031 | 1.60935 | 3.81 | 4.54 | 288.613 | 179.335 | 0.118060086 | 0.19
BETFUD | None | core-mof-ddec-175 | 30 | 6.142915398 | 146.3533594 | 15.51242 | 3.99482821 | 95.1757416 | 1.06295 | 4.26 | 6.15 | 2024.6 | 1904.71 | 0.545651254 | 0.58
OCIZIL | None | core-mof-ddec-1750 | 30 | 1.861650065 | 55.85688782 | 21.48905 | 0.752356646 | 22.57368428 | 1.33861 | 3.72 | 4.8 | 120.3 | 89.8699 | 0.119526972 | 0.16
OCUGEZ01 | None | core-mof-ddec-1751 | 30 | 4.076982986 | 118.9129897 | 16.48685 | 2.623611768 | 76.52264437 | 1.3013 | 4.18 | 5.77 | 1092.99 | 839.923 | 0.268961807 | 0.35
OCUGEZ | None | core-mof-ddec-1752 | 30 | 4.041854653 | 119.7873045 | 16.75704 | 2.554048728 | 75.69362059 | 1.32226 | 4.15 | 5.72 | 1099.14 | 831.26 | 0.26469832 | 0.35
OCUPOS | None | core-mof-ddec-1753 | 30 | 3.27630217 | 122.4147368 | 22.38968 | 1.16825182 | 43.65019821 | 1.66698 | 3.97 | 4.39 | 411.56 | 246.889 | 0.113978572 | 0.19
ODAJAG | None | core-mof-ddec-1754 | 30 | 1.368029286 | 64.28859455 | 18.02577 | 0.968922715 | 45.53314775 | 2.09663 | 3.25 | 4.18 | 0 | 0 | 0.066773823 | 0.14
ODELOZ | None | core-mof-ddec-1755 | 30 | 1.330343056 | 62.65032968 | 21.52953 | 1.00452363 | 47.30639687 | 2.10107 | 2.41 | 3.06 | 0 | 0 | 0.038075838 | 0.08
ODIMAQ | None | core-mof-ddec-1756 | 30 | 1.682114201 | 54.41918103 | 11.84836 | 1.280480255 | 41.42565752 | 1.44329 | 7.27 | 8.52 | 907.386 | 628.694 | 0.221715664 | 0.32
ODIXEG | ZnO | core-mof-ddec-1757 | 30 | 8.439497443 | 104.4556642 | 10.6716 | 6.61226021 | 81.83994803 | 0.552173 | 7.47 | 10.36 | 2259.2 | 4091.48 | 1.412600761 | 0.78
ODODES | ZnO | core-mof-ddec-1758 | 30 | 6.224188337 | 138.6025759 | 16.50326 | 3.842002676 | 85.55516617 | 0.993468 | 4.53 | 6.14 | 1406.93 | 1416.18 | 0.483155975 | 0.48
ODODIW | ZnO | core-mof-ddec-1759 | 30 | 6.718017895 | 145.4609829 | 15.2843 | 4.466186669 | 96.7035088 | 0.965963 | 4.59 | 7.23 | 1720.16 | 1780.77 | 0.569379987 | 0.55
BETGAK | None | core-mof-ddec-176 | 30 | 6.216159409 | 147.9003616 | 15.66836 | 3.986904423 | 94.85995562 | 1.06153 | 4.21 | 6.11 | 2030.27 | 1912.59 | 0.546381167 | 0.58
ODOXEK | None | core-mof-ddec-1760 | 30 | 1.840120576 | 77.01285825 | 20.55836 | 0.657420641 | 27.51441579 | 1.86723 | 4.24 | 5.23 | 196.538 | 105.257 | 0.123177113 | 0.23
ODUNEH | ZnO | core-mof-ddec-1761 | 30 | 6.272235578 | 135.6618155 | 14.82754 | 4.219555477 | 91.26451797 | 0.964914 | 5.05 | 6.66 | 1715.12 | 1777.48 | 0.569998984 | 0.55
OFAWAV | None | core-mof-ddec-1762 | 30 | 4.507220984 | 97.84201851 | 9.89048 | 3.648218542 | 79.19493351 | 0.968512 | 8.9 | 11.43 | 2129.48 | 2198.71 | 0.784708914 | 0.76
OFAWEZ | None | core-mof-ddec-1763 | 30 | 4.517663994 | 98.74586694 | 9.94564 | 3.648786097 | 79.75417094 | 0.975199 | 9.08 | 10.67 | 2128.81 | 2182.95 | 0.779328117 | 0.76
OFEHAK | None | core-mof-ddec-1764 | 30 | 4.236122592 | 119.7280764 | 16.40909 | 2.647247279 | 74.82073937 | 1.26099 | 4.31 | 6.57 | 1294.79 | 1026.81 | 0.356862465 | 0.45
OFEHEO | None | core-mof-ddec-1765 | 30 | 2.347478728 | 76.12154148 | 21.43647 | 0.709666092 | 23.01229664 | 1.44674 | 3.3 | 5.4 | 0 | 0 | 0.179714392 | 0.26
OFERUN02 | ZIF | core-mof-ddec-1766 | 30 | 4.631615451 | 95.67295541 | 12.51739 | 3.508858308 | 72.48072471 | 0.92153 | 3.13 | 11.43 | 0 | 0 | 0.48831834 | 0.45
OFERUN04 | ZIF | core-mof-ddec-1767 | 30 | 5.145393381 | 105.4465205 | 12.87595 | 3.926144416 | 80.45998372 | 0.914253 | 3.48 | 11.43 | 0 | 0 | 0.55783246 | 0.51
OFESAU | None | core-mof-ddec-1768 | 30 | 2.078722273 | 89.30779029 | 17.94618 | 1.217537823 | 52.30886972 | 1.91678 | 5 | 7.19 | 703.302 | 366.918 | 0.13042707 | 0.25
OFESIC | None | core-mof-ddec-1769 | 30 | 2.142955195 | 87.53263124 | 17.29937 | 1.283797643 | 52.43888714 | 1.82236 | 5.09 | 7.36 | 736.766 | 404.293 | 0.142672139 | 0.26
BEVQUP | None | core-mof-ddec-177 | 30 | 0.020346603 | 0.883751818 | 8.71198 | 0.016930978 | 0.73539462 | 1.93784 | 2.46 | 2.88 | 0 | 0 | 0.056764232 | 0.11
OFODAP | None | core-mof-ddec-1770 | 30 | 6.116352818 | 115.3111184 | 10.63331 | 4.879987557 | 92.00202142 | 0.841125 | 6.7 | 8.07 | 2382.43 | 2832.44 | 0.91544063 | 0.77
OFODET | None | core-mof-ddec-1771 | 30 | 4.188602162 | 108.3235274 | 15.52387 | 2.711167699 | 70.11485867 | 1.15382 | 4.57 | 6.3 | 1152.01 | 998.434 | 0.355341388 | 0.41
OFORUX | None | core-mof-ddec-1772 | 30 | 1.517925222 | 53.15076728 | 19.40223 | 0.613779805 | 21.4917488 | 1.56223 | 5.06 | 5.54 | 432.578 | 276.897 | 0.102417698 | 0.16
OFUDUQ | None | core-mof-ddec-1773 | 30 | 0.793062541 | 27.86016783 | 20.92222 | 0.55378535 | 19.45439607 | 1.56733 | 3.08 | 3.67 | 0 | 0 | 0.025521109 | 0.04
OFUSAL | None | core-mof-ddec-1774 | 30 | 2.595133508 | 100.8951903 | 24.2224 | 1.484640488 | 57.72076237 | 1.7346 | 2.8 | 3.61 | 0 | 0 | 0.063415197 | 0.11
OFUSEP | None | core-mof-ddec-1775 | 30 | 2.158033064 | 95.94949719 | 20.84614 | 1.274948387 | 56.68618275 | 1.98367 | 2.45 | 4.19 | 0 | 0 | 0.095782061 | 0.19
OFUYUL | ZnO | core-mof-ddec-1776 | 30 | 5.759042752 | 140.0763176 | 15.17568 | 3.969981557 | 96.5612553 | 1.08508 | 4.22 | 6.6 | 1350.05 | 1244.19 | 0.552954621 | 0.6
OGAGAF | None | core-mof-ddec-1777 | 30 | 2.454768143 | 77.33556475 | 18.90462 | 1.199080403 | 37.77609727 | 1.40546 | 3.91 | 4.93 | 607.203 | 432.031 | 0.156532381 | 0.22
OGAGEJ | None | core-mof-ddec-1778 | 30 | 5.581451633 | 132.4475096 | 15.44924 | 3.781251976 | 89.72888064 | 1.05864 | 5.22 | 5.64 | 1510.58 | 1426.91 | 0.415627598 | 0.44
OGAGIN | None | core-mof-ddec-1779 | 30 | 2.333800207 | 76.04124937 | 19.75112 | 1.02402139 | 33.36526649 | 1.45357 | 3.68 | 5.18 | 0 | 0 | 0.1513515 | 0.22
BEXPAX | None | core-mof-ddec-178 | 30 | 10.13740064 | 170.188734 | 13.74747 | 7.209045711 | 121.0269187 | 0.749009 | 5.83 | 6.18 | 3095.79 | 4133.18 | 0.894515286 | 0.67
OGIYAF | None | core-mof-ddec-1780 | 30 | 2.604058539 | 89.30401698 | 19.49491 | 1.940365776 | 66.5432269 | 1.53002 | 2.66 | 4.13 | 0 | 0 | 0.08496621 | 0.13
OHAKEO | None | core-mof-ddec-1781 | 30 | 4.376774337 | 112.9398004 | 17.82463 | 2.134218613 | 55.07211602 | 1.15127 | 4.89 | 5.92 | 1003.48 | 871.622 | 0.356128449 | 0.41
OHAKIS | None | core-mof-ddec-1782 | 30 | 4.22273341 | 116.2642204 | 19.84214 | 1.693037798 | 46.61428997 | 1.2284 | 4.43 | 5.22 | 794.384 | 646.684 | 0.341908173 | 0.42
OHAQEU | None | core-mof-ddec-1783 | 30 | 1.679799152 | 54.25103709 | 13.35525 | 1.255193781 | 40.53792042 | 1.44091 | 3.34 | 4.72 | 0 | 0 | 0.187381585 | 0.27
OHAZAZ | None | core-mof-ddec-1784 | 30 | 4.116601845 | 134.0279509 | 19.42689 | 2.319694802 | 75.52441375 | 1.45257 | 2.66 | 4.54 | 0 | 0 | 0.206530494 | 0.3
OHOLIH | ZnO | core-mof-ddec-1785 | 30 | 4.504124796 | 128.2046855 | 18.02986 | 2.22515392 | 63.33642418 | 1.26984 | 5.24 | 5.71 | 1145.92 | 902.415 | 0.315000315 | 0.4
OHOMIH | None | core-mof-ddec-1786 | 30 | 1.843194391 | 81.63274037 | 18.52693 | 0.945294398 | 41.8658892 | 1.97594 | 4.3 | 4.61 | 515.64 | 260.959 | 0.075913236 | 0.15
OJICUG | None | core-mof-ddec-1787 | 30 | 6.811473207 | 105.3137382 | 11.67842 | 5.261399041 | 81.34768858 | 0.689805 | 7.89 | 8.61 | 2183.21 | 3164.97 | 0.985785838 | 0.68
OJIWIO | ZnO | core-mof-ddec-1788 | 30 | 2.974821282 | 88.93391266 | 19.23051 | 1.511649954 | 45.19160386 | 1.33375 | 4 | 4.64 | 524.777 | 393.461 | 0.187441425 | 0.25
OKILEA | None | core-mof-ddec-1789 | 30 | 3.254784373 | 84.65069202 | 15.90404 | 2.363037225 | 61.45806094 | 1.16036 | 4.27 | 6.35 | 558.511 | 481.326 | 0.301630528 | 0.35
BEXSAA | None | core-mof-ddec-179 | 30 | 4.340789792 | 96.59058623 | 14.47123 | 3.003026134 | 66.82287526 | 0.992771 | 4.72 | 6.22 | 1171.01 | 1179.54 | 0.47342237 | 0.47
OKINIG | None | core-mof-ddec-1790 | 30 | 3.598962906 | 103.9080606 | 21.69598 | 1.943037682 | 56.09873801 | 1.28813 | 3.04 | 4.11 | 0 | 0 | 0.178553407 | 0.23
OKITAE | None | core-mof-ddec-1791 | 30 | 1.444355157 | 78.70756702 | 18.54404 | 0.801897693 | 43.69798943 | 2.43122 | 4.09 | 4.44 | 394.263 | 162.167 | 0.09460271 | 0.23
OKITIM01 | None | core-mof-ddec-1792 | 30 | 2.983683868 | 89.11481838 | 21.30003 | 1.126671102 | 33.65071336 | 1.33255 | 4.19 | 5.15 | 573.931 | 430.701 | 0.210123448 | 0.28
OKITIM02 | None | core-mof-ddec-1793 | 30 | 3.04499393 | 90.57775085 | 21.20833 | 1.18063357 | 35.11965403 | 1.32716 | 4.22 | 5.18 | 590.148 | 444.671 | 0.210976823 | 0.28
OKITIM | None | core-mof-ddec-1794 | 30 | 4.430895488 | 120.830633 | 21.77952 | 1.771101577 | 48.29798518 | 1.21667 | 4.18 | 5.14 | 612.228 | 503.198 | 0.271232134 | 0.33
OKIVAG01 | None | core-mof-ddec-1795 | 30 | 3.030590586 | 88.79644426 | 20.99256 | 1.201222855 | 35.19588518 | 1.30724 | 4.26 | 5.22 | 578.344 | 442.416 | 0.214191732 | 0.28
OKIVAG | None | core-mof-ddec-1796 | 30 | 3.020776627 | 88.37034743 | 20.94881 | 1.228209812 | 35.93027264 | 1.30519 | 4.24 | 5.19 | 576.323 | 441.562 | 0.214528153 | 0.28
OKIVIO01 | None | core-mof-ddec-1797 | 30 | 3.034642063 | 90.0145331 | 21.4563 | 1.167191593 | 34.62161406 | 1.3234 | 4.21 | 5.18 | 579.717 | 438.05 | 0.211576243 | 0.28
OKIVIO02 | None | core-mof-ddec-1798 | 30 | 3.026647835 | 89.89102207 | 21.05125 | 1.159409095 | 34.43428977 | 1.32508 | 4.19 | 5.18 | 573.422 | 432.746 | 0.211307996 | 0.28
OKIVIO | None | core-mof-ddec-1799 | 30 | 3.118807491 | 92.14733479 | 21.12231 | 1.249720408 | 36.92385796 | 1.3182 | 4.21 | 5.21 | 585.92 | 444.485 | 0.212410863 | 0.28
ADABAK | None | core-mof-ddec-18 | 30 | 1.584280063 | 58.22458128 | 24.1255 | 0.612430153 | 22.50769297 | 1.63969 | 3.38 | 3.92 | 0 | 0 | 0.054888424 | 0.09
BEXTUV | None | core-mof-ddec-180 | 30 | 4.960773722 | 145.1345577 | 20.6812 | 2.292142831 | 67.05992947 | 1.30528 | 3.79 | 4.28 | 673.076 | 515.657 | 0.298786467 | 0.39
OKIWEL01 | None | core-mof-ddec-1800 | 30 | 3.064450175 | 90.64992909 | 21.22708 | 1.207013949 | 35.7048484 | 1.31978 | 4.23 | 5.19 | 574.659 | 435.42 | 0.212156572 | 0.28
OKIWEL02 | None | core-mof-ddec-1801 | 30 | 2.91693178 | 87.01784399 | 21.33408 | 1.119666854 | 33.40187667 | 1.33097 | 4.18 | 5.11 | 541.522 | 406.862 | 0.202859569 | 0.27
OKIWEL | None | core-mof-ddec-1802 | 30 | 3.048776453 | 90.35491268 | 21.19454 | 1.174716583 | 34.81442994 | 1.32225 | 4.23 | 5.18 | 575.021 | 434.881 | 0.211760257 | 0.28
OKIWUB01 | None | core-mof-ddec-1803 | 30 | 4.221935469 | 113.9542898 | 21.05662 | 1.877832293 | 50.68458454 | 1.20422 | 4.15 | 5.14 | 553.342 | 459.501 | 0.257428045 | 0.31
OKIWUB | None | core-mof-ddec-1804 | 30 | 4.235408231 | 114.7846724 | 20.98998 | 1.878222625 | 50.90209892 | 1.20914 | 4.16 | 5.13 | 557.998 | 461.483 | 0.264650909 | 0.32
OKIXIQ01 | None | core-mof-ddec-1805 | 30 | 4.218120285 | 114.1758653 | 21.13586 | 1.816953037 | 49.18119239 | 1.20766 | 4.14 | 5.11 | 565.967 | 468.648 | 0.264975241 | 0.32
OKIXIQ02 | None | core-mof-ddec-1806 | 30 | 4.232021153 | 114.1735711 | 21.25754 | 1.838389838 | 49.59699521 | 1.20367 | 4.16 | 5.12 | 556.185 | 462.076 | 0.265853598 | 0.32
OKIXIQ | None | core-mof-ddec-1807 | 30 | 4.222218775 | 113.9908635 | 21.13098 | 1.842116883 | 49.73321024 | 1.20453 | 4.16 | 5.12 | 556.41 | 461.932 | 0.265663786 | 0.32
OKIYAJ | None | core-mof-ddec-1808 | 30 | 2.713001718 | 81.34622941 | 21.21453 | 1.027804764 | 30.81754116 | 1.33775 | 4.16 | 5.06 | 516.775 | 386.302 | 0.186880957 | 0.25
OKIYIR03 | None | core-mof-ddec-1809 | 30 | 2.975357739 | 88.41177097 | 21.27111 | 1.16265371 | 34.54787039 | 1.32574 | 4.15 | 5.07 | 550.024 | 414.881 | 0.203659843 | 0.27
BEYSEF | None | core-mof-ddec-181 | 30 | 3.90030514 | 103.1371575 | 15.86583 | 2.618214113 | 69.23436797 | 1.17978 | 4.75 | 5.62 | 1184.79 | 1004.24 | 0.288189323 | 0.34
OKIYIR | None | core-mof-ddec-1810 | 30 | 2.976908517 | 88.51406634 | 21.14776 | 1.146733924 | 34.09647358 | 1.32658 | 4.15 | 5.08 | 551.623 | 415.823 | 0.203530884 | 0.27
OLOKEF | None | core-mof-ddec-1811 | 30 | 3.677133514 | 127.6021213 | 19.47413 | 1.956222411 | 67.88389063 | 1.5482 | 3.31 | 4.36 | 0 | 0 | 0.148559618 | 0.23
OLUCAZ | None | core-mof-ddec-1812 | 30 | 2.859749486 | 74.45618045 | 16.10298 | 1.779544139 | 46.33205118 | 1.16161 | 5.18 | 5.79 | 792.556 | 682.293 | 0.232436016 | 0.27
OMAWOP | None | core-mof-ddec-1813 | 30 | 2.712486403 | 97.08458095 | 21.01958 | 1.016099015 | 36.36794159 | 1.59687 | 2.7 | 4.76 | 0 | 0 | 0.150294013 | 0.24
OMAXEG | None | core-mof-ddec-1814 | 30 | 2.803662032 | 96.59917408 | 21.7429 | 0.985305841 | 33.94836087 | 1.53721 | 2.84 | 4.68 | 0 | 0 | 0.156127009 | 0.24
OMEWUZ | None | core-mof-ddec-1815 | 30 | 0.692762103 | 30.06426965 | 18.62583 | 0.470615887 | 20.42363874 | 1.93619 | 3.2 | 3.84 | 0 | 0 | 0.041318259 | 0.08
OMORUE | None | core-mof-ddec-1816 | 30 | 6.678622873 | 138.0975729 | 13.84921 | 4.789809354 | 99.04153281 | 0.92254 | 5.35 | 6.49 | 1929.31 | 2091.31 | 0.682897219 | 0.63
ONIXOZ | Cu-Cu | core-mof-ddec-1817 | 30 | 7.498336091 | 152.8914617 | 15.63192 | 4.925851806 | 100.4383738 | 0.909707 | 9.19 | 9.94 | 1797.78 | 1976.21 | 0.758485974 | 0.69
OPAPEB | None | core-mof-ddec-1818 | 30 | 1.785298409 | 63.28570097 | 18.58399 | 1.119736567 | 39.69269965 | 1.58153 | 3.33 | 4.84 | 0 | 0 | 0.113813838 | 0.18
OPAPUR | None | core-mof-ddec-1819 | 30 | 1.711057198 | 62.21102849 | 18.68865 | 1.061756279 | 38.60358975 | 1.62215 | 3.29 | 4.78 | 0 | 0 | 0.104799186 | 0.17
BEZSIK | None | core-mof-ddec-182 | 30 | 2.501805447 | 98.5514807 | 12.78837 | 1.934713659 | 76.21251926 | 1.75748 | 4.16 | 5.5 | 1700.35 | 967.49 | 0.30725812 | 0.54
OPENIH | None | core-mof-ddec-1820 | 30 | 0.879043406 | 36.45355739 | 21.50639 | 0.485418267 | 20.13008973 | 1.85018 | 3.18 | 3.76 | 0 | 0 | 0.032429277 | 0.06
OPENON | None | core-mof-ddec-1821 | 30 | 1.908957518 | 68.30796128 | 22.71169 | 0.74983438 | 26.83121929 | 1.59647 | 3.38 | 4.23 | 0 | 0 | 0.075165835 | 0.12
OPIPOT | None | core-mof-ddec-1822 | 30 | 3.34238657 | 105.9809618 | 21.70269 | 1.477314022 | 46.84292423 | 1.41467 | 4.05 | 4.58 | 486.345 | 343.787 | 0.120169368 | 0.17
OPIWEQ | None | core-mof-ddec-1823 | 30 | 3.075011492 | 103.0463045 | 24.16675 | 1.031150198 | 34.55473825 | 1.4951 | 3.71 | 4.4 | 0 | 0 | 0.100327737 | 0.15
OPURIB01 | None | core-mof-ddec-1824 | 30 | 0.782990478 | 33.56834417 | 22.34983 | 0.612624242 | 26.26440805 | 1.91274 | 2.51 | 3.57 | 0 | 0 | 0.020912408 | 0.04
OPURIB | None | core-mof-ddec-1825 | 30 | 0.849442139 | 36.37567799 | 22.63585 | 0.634627645 | 27.17667254 | 1.91056 | 2.52 | 3.59 | 0 | 0 | 0.02093627 | 0.04
OQANIE | Cu-Cu | core-mof-ddec-1826 | 30 | 5.545543997 | 134.8405122 | 16.89189 | 3.19164467 | 77.60519117 | 1.08482 | 4.16 | 7.73 | 1041.01 | 959.617 | 0.442469718 | 0.48
OQETEK | None | core-mof-ddec-1827 | 30 | 6.186537791 | 136.7543823 | 13.78076 | 4.528992567 | 100.1140867 | 0.986231 | 8.86 | 9.23 | 1948.42 | 1975.62 | 0.709772863 | 0.7
OSAVEK | None | core-mof-ddec-1828 | 30 | 5.313225456 | 118.0760294 | 16.2164 | 3.314781996 | 73.66453762 | 0.991485 | 5.06 | 5.46 | 1107.1 | 1116.6 | 0.403435251 | 0.4
OSAVUA | None | core-mof-ddec-1829 | 30 | 6.520696591 | 129.2467437 | 14.1221 | 4.565210503 | 90.48704897 | 0.884314 | 5.6 | 5.77 | 1502.44 | 1698.99 | 0.565410024 | 0.5
BIBBUL | None | core-mof-ddec-183 | 30 | 1.416672734 | 41.92768241 | 21.40827 | 0.796816515 | 23.58248942 | 1.32039 | 3.32 | 3.86 | 0 | 0 | 0.075735199 | 0.1
OSAWEL | None | core-mof-ddec-1830 | 30 | 4.644903755 | 125.5376508 | 18.78792 | 2.144476162 | 57.95868198 | 1.20581 | 4.58 | 5.28 | 931.73 | 772.701 | 0.290261318 | 0.35
OSAXAI | ZnO | core-mof-ddec-1831 | 30 | 2.781901339 | 81.4568101 | 22.81563 | 1.035095615 | 30.30861868 | 1.30634 | 3.53 | 4.39 | 0 | 0 | 0.160754474 | 0.21
OSIWOD01 | None | core-mof-ddec-1832 | 30 | 1.314052367 | 58.41098464 | 19.96506 | 0.634914005 | 28.22258316 | 1.9832 | 4.04 | 4.6 | 237.721 | 119.867 | 0.065550625 | 0.13
OSIWUJ | None | core-mof-ddec-1833 | 30 | 1.291945863 | 56.7747089 | 19.73146 | 0.606131291 | 26.63650902 | 1.96063 | 4.05 | 4.71 | 282.149 | 143.907 | 0.066305218 | 0.13
OSIXEU | None | core-mof-ddec-1834 | 30 | 1.277220299 | 56.46318333 | 20.24488 | 0.607878931 | 26.8730301 | 1.97236 | 3.91 | 4.49 | 206.662 | 104.779 | 0.06084082 | 0.12
OSIXIY | None | core-mof-ddec-1835 | 30 | 1.268285776 | 56.62745102 | 20.27471 | 0.605267686 | 27.02448207 | 1.99203 | 3.94 | 4.46 | 189.122 | 94.9394 | 0.060240057 | 0.12
OSOMIT | ZnO | core-mof-ddec-1836 | 30 | 1.487391426 | 52.01425937 | 20.19497 | 0.805772859 | 28.17797506 | 1.56011 | 2.47 | 4.62 | 0 | 0 | 0.076917653 | 0.12
OTARUX01 | None | core-mof-ddec-1837 | 30 | 0.000185633 | 0.008258162 | 5.50224 | 0.000144026 | 0.006407195 | 1.98479 | 2.67 | 2.75 | 0 | 0 | 0.005038316 | 0.01
OTAVOV | None | core-mof-ddec-1838 | 30 | 4.27271584 | 100.2594719 | 14.5253 | 3.025795307 | 71.00042478 | 1.0469 | 4.97 | 5.7 | 1462.8 | 1397.26 | 0.382080428 | 0.4
OTAXOX | None | core-mof-ddec-1839 | 30 | 1.958455596 | 60.17600079 | 16.30926 | 1.211177901 | 37.2149578 | 1.37084 | 2.98 | 5.66 | 0 | 0 | 0.182369934 | 0.25
BIBXUH | None | core-mof-ddec-184 | 30 | 7.917158138 | 131.2805635 | 12.09984 | 6.059936965 | 100.4845332 | 0.739806 | 5.13 | 14.73 | 1877.8 | 2538.24 | 0.946194002 | 0.7
OTOROF | None | core-mof-ddec-1840 | 30 | 1.633071401 | 41.71650481 | 13.75222 | 1.231123505 | 31.44882065 | 1.1397 | 2.48 | 4.62 | 0 | 0 | 0.22813021 | 0.26
OVICUS | ZnO | core-mof-ddec-1841 | 30 | 2.608977003 | 89.38811346 | 19.55255 | 1.184983351 | 40.59960134 | 1.52853 | 5.24 | 5.89 | 677.369 | 443.15 | 0.189724768 | 0.29
OVIDON | None | core-mof-ddec-1842 | 30 | 1.396452994 | 48.03681124 | 19.32157 | 0.938956111 | 32.29930232 | 1.53474 | 2.82 | 4.4 | 0 | 0 | 0.097736424 | 0.15
OVIWIA | None | core-mof-ddec-1843 | 30 | 1.71453373 | 102.5432446 | 16.09361 | 1.14568244 | 68.5212502 | 2.66834 | 3.71 | 4.71 | 0 | 0 | 0.134915341 | 0.36
OVIZID | None | core-mof-ddec-1844 | 30 | 3.531881126 | 100.002678 | 18.41071 | 2.010120145 | 56.91510855 | 1.26325 | 4.07 | 5.38 | 606.849 | 480.387 | 0.237482684 | 0.3
OVIZUP | None | core-mof-ddec-1845 | 30 | 1.510933451 | 47.10100272 | 23.06712 | 0.578454095 | 18.03240766 | 1.39082 | 2.95 | 4.04 | 0 | 0 | 0.100660042 | 0.14
OWAVOY | ZnO | core-mof-ddec-1846 | 30 | 6.376784822 | 144.2615389 | 15.18069 | 4.308293225 | 97.46620405 | 1.00925 | 4.28 | 8.02 | 1678.42 | 1663.03 | 0.62422591 | 0.63
OWETIU | None | core-mof-ddec-1847 | 30 | 0.709782748 | 52.77657701 | 13.67225 | 0.529593538 | 39.37843543 | 3.31737 | 4.16 | 6.93 | 785.328 | 236.732 | 0.096461956 | 0.32
OXAMIK | None | core-mof-ddec-1848 | 30 | 1.643627742 | 73.79601451 | 20.32649 | 1.132814855 | 50.86140818 | 2.00313 | 2.91 | 3.62 | 0 | 0 | 0.059906247 | 0.12
OXAZIX | None | core-mof-ddec-1849 | 30 | 1.688912881 | 65.06812914 | 19.87974 | 1.04433416 | 40.23468039 | 1.71887 | 2.69 | 3.79 | 0 | 0 | 0.122173288 | 0.21
BICDAU | None | core-mof-ddec-185 | 30 | 7.73229924 | 113.1793087 | 10.69451 | 6.178147785 | 90.43086327 | 0.65299 | 6.69 | 11.5 | 2309.56 | 3536.9 | 1.194505276 | 0.78
OXITOF | None | core-mof-ddec-1850 | 30 | 2.982854159 | 83.46068123 | 13.45475 | 2.211666639 | 61.88274535 | 1.24834 | 5.51 | 6.29 | 1028.87 | 824.191 | 0.288382973 | 0.36
OXUPUT | None | core-mof-ddec-1851 | 30 | 2.393465986 | 103.6541224 | 14.45594 | 1.771817548 | 76.73231794 | 1.93215 | 8.4 | 9.06 | 987.814 | 511.252 | 0.238076754 | 0.46
OYEBIE | None | core-mof-ddec-1852 | 30 | 3.305930075 | 96.74129352 | 23.44131 | 1.221060317 | 35.73183698 | 1.30552 | 3.15 | 4.33 | 0 | 0 | 0.137876095 | 0.18
OYEJOS | None | core-mof-ddec-1853 | 30 | 6.316013219 | 118.17698 | 13.52213 | 4.687508349 | 87.70652644 | 0.834794 | 4.63 | 9.56 | 1560.86 | 1869.76 | 0.63488717 | 0.53
OYODEM | None | core-mof-ddec-1854 | 30 | 3.538609007 | 81.15922294 | 13.98159 | 2.513338643 | 57.64429211 | 1.02323 | 5.23 | 8.98 | 986.206 | 963.813 | 0.342054084 | 0.35
OYOSAX | None | core-mof-ddec-1855 | 30 | 3.817514821 | 101.8419362 | 18.00881 | 2.066014499 | 55.1162017 | 1.19023 | 4.21 | 5.1 | 802.36 | 674.124 | 0.252052124 | 0.3
PABXAT | None | core-mof-ddec-1856 | 30 | 1.993568704 | 80.54709515 | 16.53352 | 1.173496434 | 47.41332905 | 1.8026 | 3.03 | 5.69 | 0 | 0 | 0.171973816 | 0.31
PACZUQ | None | core-mof-ddec-1857 | 30 | 1.517625961 | 52.55153971 | 14.79707 | 1.096931713 | 37.98396438 | 1.54491 | 4.24 | 6.93 | 615.096 | 398.144 | 0.142403117 | 0.22
PAKXIK | None | core-mof-ddec-1858 | 30 | 4.396436026 | 123.3324015 | 17.1656 | 2.737660803 | 76.79908891 | 1.25158 | 3.91 | 5.56 | 1068.84 | 853.993 | 0.335575832 | 0.42
PAMGIV | None | core-mof-ddec-1859 | 30 | 3.38285393 | 100.7502835 | 17.9063 | 2.12485131 | 63.28365822 | 1.32875 | 3.4 | 4.35 | 0 | 0 | 0.218250235 | 0.29
BIFKEI | None | core-mof-ddec-186 | 30 | 6.188795338 | 141.6658081 | 16.54581 | 3.756958553 | 85.9993812 | 1.02128 | 4.34 | 5.93 | 1415.78 | 1386.28 | 0.479790067 | 0.49
PAMHES01 | ZnO | core-mof-ddec-1860 | 30 | 2.963792972 | 94.17986052 | 18.50134 | 1.803226728 | 57.30077753 | 1.41764 | 3.04 | 4.31 | 0 | 0 | 0.169295449 | 0.24
PAMHES | ZnO | core-mof-ddec-1861 | 30 | 3.159652689 | 100.6459034 | 18.80224 | 1.893340558 | 60.30946743 | 1.42106 | 3.09 | 4.34 | 0 | 0 | 0.168888013 | 0.24
PAMTII | None | core-mof-ddec-1862 | 30 | 5.57522956 | 119.1925269 | 13.11691 | 4.046885145 | 86.5181355 | 0.953828 | 5.49 | 12.14 | 1799.71 | 1886.83 | 0.723400865 | 0.69
PAMVEG | None | core-mof-ddec-1863 | 30 | 1.737871493 | 50.92917937 | 20.8252 | 1.027753712 | 30.11882831 | 1.30742 | 3.71 | 4.06 | 0 | 0 | 0.068837864 | 0.09
PAPHEV | ZnO | core-mof-ddec-1864 | 30 | 2.2949519 | 76.72764996 | 19.19152 | 1.148491982 | 38.39779419 | 1.49159 | 3.59 | 4.68 | 0 | 0 | 0.174310635 | 0.26
PAPPED | None | core-mof-ddec-1865 | 30 | 2.897679725 | 76.5156699 | 24.49011 | 1.798272404 | 47.48489506 | 1.17812 | 2.44 | 3.63 | 0 | 0 | 0.084880997 | 0.1
PAPPIH | None | core-mof-ddec-1866 | 30 | 3.508569192 | 90.63777419 | 24.98625 | 1.756095337 | 45.36566442 | 1.15257 | 2.61 | 3.83 | 0 | 0 | 0.104115151 | 0.12
PAPRUU | None | core-mof-ddec-1867 | 30 | 1.885684997 | 76.4211631 | 17.34183 | 1.088029382 | 44.09457094 | 1.80811 | 4.83 | 7.39 | 674.91 | 373.268 | 0.116143376 | 0.21
PAPVIN | None | core-mof-ddec-1868 | 30 | 2.693811253 | 88.25634461 | 23.06674 | 0.863693547 | 28.29687316 | 1.46172 | 3.08 | 4.82 | 0 | 0 | 0.164190132 | 0.24
PAPXUB | None | core-mof-ddec-1869 | 30 | 2.187308689 | 69.13917738 | 23.3847 | 0.755445686 | 23.87906818 | 1.41027 | 3.75 | 4.15 | 200.817 | 142.396 | 0.099271771 | 0.14
BIHMUC | None | core-mof-ddec-187 | 30 | 2.103970993 | 64.39309879 | 18.39483 | 1.260718192 | 38.58491935 | 1.36548 | 2.9 | 4.8 | 0 | 0 | 0.131821777 | 0.18
PAQFIY | None | core-mof-ddec-1870 | 30 | 2.238702082 | 81.96640327 | 21.66323 | 0.743019267 | 27.20443126 | 1.63353 | 4.14 | 5.05 | 380.205 | 232.751 | 0.146921085 | 0.24
PARFOF | None | core-mof-ddec-1871 | 30 | 0.005076511 | 0.17534529 | 7.86203 | 0.004261305 | 0.147187652 | 1.54104 | 2.46 | 2.77 | 0 | 0 | 0.019467373 | 0.03
PARHAS | None | core-mof-ddec-1872 | 30 | 7.365356158 | 115.2583912 | 12.73563 | 5.672511108 | 88.76753415 | 0.69817 | 6.38 | 6.91 | 1888.4 | 2704.79 | 0.744804274 | 0.52
PARHEW | None | core-mof-ddec-1873 | 30 | 8.202100193 | 116.2474239 | 11.84354 | 6.50755865 | 92.23088125 | 0.632325 | 6.67 | 7.39 | 2106.89 | 3331.97 | 0.90143518 | 0.57
PARMIG | None | core-mof-ddec-1874 | 30 | 5.099463928 | 152.5438985 | 25.53976 | 1.000450585 | 29.92719132 | 1.33462 | 4.28 | 4.62 | 466.286 | 349.379 | 0.28472524 | 0.38
PARNIH | Cu-Cu | core-mof-ddec-1875 | 30 | 5.212814456 | 100.6004215 | 12.22096 | 3.884508292 | 74.96587011 | 0.861017 | 6.78 | 8.32 | 1885.34 | 2189.67 | 0.662007835 | 0.57
PARNON | Cu-Cu | core-mof-ddec-1876 | 30 | 5.736868119 | 125.1638891 | 13.96658 | 4.061073518 | 88.60230789 | 0.973393 | 6.24 | 7.81 | 1822.22 | 1872.03 | 0.575307199 | 0.56
PASKAX | None | core-mof-ddec-1877 | 30 | 1.198152291 | 40.61514979 | 20.48111 | 0.563746945 | 19.10998023 | 1.51238 | 2.84 | 4.53 | 0 | 0 | 0.066120948 | 0.1
PASMUT | ZnO | core-mof-ddec-1878 | 30 | 3.179385057 | 103.5103808 | 14.95574 | 2.203259424 | 71.73092214 | 1.45236 | 3.87 | 5.22 | 1215.38 | 836.832 | 0.240987083 | 0.35
PASNAA01 | None | core-mof-ddec-1879 | 30 | 3.194134914 | 104.7994683 | 15.20421 | 2.179331634 | 71.50380388 | 1.46381 | 3.8 | 4.83 | 831.884 | 568.3 | 0.293753971 | 0.43
BIMDEF | Cu-Cu | core-mof-ddec-188 | 30 | 4.401652916 | 137.0991585 | 18.81205 | 2.352100772 | 73.26135037 | 1.38964 | 3.44 | 4.68 | 0 | 0 | 0.237471575 | 0.33
PASNAA | None | core-mof-ddec-1880 | 30 | 3.176469383 | 103.2149092 | 15.09361 | 2.177365924 | 70.75044615 | 1.4497 | 3.83 | 4.9 | 891.477 | 614.941 | 0.296613092 | 0.43
PASNEE | None | core-mof-ddec-1881 | 30 | 0.851231267 | 33.2181011 | 20.0453 | 0.472627767 | 18.44363285 | 1.74103 | 2.84 | 4.16 | 0 | 0 | 0.068924717 | 0.12
PASTOU | None | core-mof-ddec-1882 | 30 | 2.138249063 | 76.06871399 | 16.78576 | 1.319979102 | 46.95856742 | 1.58721 | 4.52 | 6.67 | 632.557 | 398.534 | 0.151208725 | 0.24
PAVLUU | None | core-mof-ddec-1883 | 30 | 4.442802657 | 134.5578508 | 21.37266 | 1.637474989 | 49.59372098 | 1.35126 | 4.3 | 4.64 | 599.705 | 443.812 | 0.288619511 | 0.39
PAZXUJ | None | core-mof-ddec-1884 | 30 | 1.411796504 | 52.67999063 | 22.10782 | 0.799496164 | 29.83252212 | 1.66479 | 3.13 | 3.83 | 0 | 0 | 0.048054109 | 0.08
PECMOB | None | core-mof-ddec-1885 | 30 | 0.416212961 | 16.0378906 | 19.60216 | 0.332844154 | 12.82544905 | 1.71914 | 2.52 | 3.36 | 0 | 0 | 0.040718033 | 0.07
PEDGUA | None | core-mof-ddec-1886 | 30 | 1.207565056 | 52.25889079 | 15.38506 | 0.889350084 | 38.48773917 | 1.93076 | 3.13 | 4.43 | 0 | 0 | 0.155379229 | 0.3
PEDMOB | None | core-mof-ddec-1887 | 30 | 2.810909696 | 92.96413253 | 17.32712 | 1.724039323 | 57.01848775 | 1.47554 | 5.6 | 6.14 | 754.066 | 511.043 | 0.203315396 | 0.3
PEFRID01 | None | core-mof-ddec-1888 | 30 | 4.316156311 | 127.4263865 | 17.08164 | 2.424262597 | 71.57178759 | 1.31717 | 5.47 | 6.56 | 1086.71 | 825.038 | 0.364417653 | 0.48
PEFRID | None | core-mof-ddec-1889 | 30 | 5.927495322 | 135.2981833 | 14.23644 | 4.240176041 | 96.78423753 | 1.01836 | 8.16 | 9.84 | 1533.97 | 1506.31 | 0.638281158 | 0.65
BIMDIL | Cu-Cu | core-mof-ddec-189 | 30 | 4.518108332 | 141.3930962 | 18.68704 | 2.243477007 | 70.2090647 | 1.39622 | 3.51 | 5.21 | 0 | 0 | 0.250676827 | 0.35
PEFRUP01 | None | core-mof-ddec-1890 | 30 | 4.344077847 | 128.577346 | 17.03792 | 2.480740712 | 73.42572304 | 1.32053 | 5.6 | 6.7 | 1162.42 | 880.264 | 0.371063134 | 0.49
PEFRUP | None | core-mof-ddec-1891 | 30 | 5.732215305 | 135.1498927 | 13.8685 | 4.055905883 | 95.62712071 | 1.0519 | 7.99 | 9.5 | 1519.74 | 1444.75 | 0.608422854 | 0.64
PEFTAX | None | core-mof-ddec-1892 | 30 | 3.307128849 | 95.13486627 | 21.05463 | 1.623678307 | 46.70771102 | 1.28344 | 2.87 | 4.54 | 0 | 0 | 0.163622764 | 0.21
PEGBAG | None | core-mof-ddec-1893 | 30 | 2.107189199 | 67.5734322 | 19.77029 | 1.144023601 | 36.68659715 | 1.43063 | 3.59 | 4.43 | 0 | 0 | 0.125818695 | 0.18
PEGBEK01 | None | core-mof-ddec-1894 | 30 | 2.157929933 | 69.0884197 | 20.231 | 1.113709089 | 35.65657985 | 1.42831 | 3.44 | 4.25 | 0 | 0 | 0.133024343 | 0.19
PEGBEK02 | None | core-mof-ddec-1895 | 30 | 2.209987189 | 70.3272131 | 20.07794 | 1.156947369 | 36.81690308 | 1.41967 | 3.47 | 4.27 | 0 | 0 | 0.14087781 | 0.2
PEGBUA | None | core-mof-ddec-1896 | 30 | 2.156113247 | 69.01888268 | 19.98567 | 1.127863144 | 36.10378726 | 1.42808 | 3.44 | 4.24 | 0 | 0 | 0.133045768 | 0.19
PEGCAH | None | core-mof-ddec-1897 | 30 | 2.542935167 | 80.32706193 | 20.15814 | 1.321006775 | 41.72839103 | 1.40923 | 3.56 | 4.42 | 0 | 0 | 0.156113622 | 0.22
PEGCEL | None | core-mof-ddec-1898 | 30 | 2.76579254 | 84.71500093 | 19.56937 | 1.480277259 | 45.34023702 | 1.36646 | 3.89 | 4.61 | 412.158 | 301.626 | 0.175636316 | 0.24
PEGPUO | None | core-mof-ddec-1899 | 30 | 1.05003316 | 53.52117874 | 16.95749 | 0.653652432 | 33.31727985 | 2.27408 | 3.12 | 5.12 | 0 | 0 | 0.105537184 | 0.24
ADABAK01 | None | core-mof-ddec-19 | 30 | 1.160230035 | 41.81055015 | 19.04673 | 0.780564238 | 28.12874965 | 1.60778 | 3.26 | 3.99 | 0 | 0 | 0.062197564 | 0.1
BIVXEK | None | core-mof-ddec-190 | 30 | 2.333878093 | 74.28789037 | 20.07712 | 1.181733963 | 37.61487086 | 1.42012 | 3.14 | 4.38 | 0 | 0 | 0.119708194 | 0.17
PEGQAV | None | core-mof-ddec-1900 | 30 | 1.084925292 | 56.53013406 | 17.01806 | 0.66644202 | 34.72502395 | 2.3247 | 3.16 | 5.16 | 0 | 0 | 0.103239128 | 0.24
PEJFOA | None | core-mof-ddec-1901 | 30 | 3.021403774 | 149.7182293 | 23.24305 | 0.980316514 | 48.57717263 | 2.21077 | 3.89 | 4.64 | 448.164 | 202.719 | 0.199025679 | 0.44
PEJMOI | None | core-mof-ddec-1902 | 30 | 1.789590863 | 71.7673893 | 15.30039 | 1.271954777 | 51.00879511 | 1.78918 | 4.72 | 7.77 | 764.739 | 427.424 | 0.21797695 | 0.39
PEJRED | None | core-mof-ddec-1903 | 30 | 1.351524878 | 41.2504857 | 20.68997 | 0.82492543 | 25.17791214 | 1.36173 | 2.97 | 4.11 | 0 | 0 | 0.073435997 | 0.1
PEKKAS | None | core-mof-ddec-1904 | 30 | 2.905558831 | 116.9497533 | 18.36954 | 2.292097181 | 92.25770855 | 1.79576 | 2.94 | 3.45 | 0 | 0 | 0.178197532 | 0.32
PELGOE | None | core-mof-ddec-1905 | 30 | 4.64759345 | 123.9501471 | 20.09225 | 2.496787637 | 66.58869762 | 1.18989 | 3.65 | 4.62 | 0 | 0 | 0.260528284 | 0.31
PELNEA01 | None | core-mof-ddec-1906 | 30 | 0.839359549 | 34.16355152 | 20.43442 | 0.635540705 | 25.86773171 | 1.81592 | 2.81 | 3.36 | 0 | 0 | 0.049561655 | 0.09
PELXIP | None | core-mof-ddec-1907 | 30 | 2.1046181 | 86.85985378 | 20.65644 | 1.077860753 | 44.48447315 | 1.84132 | 3.67 | 5.04 | 0 | 0 | 0.135772163 | 0.25
PEMRIK | ZnO | core-mof-ddec-1908 | 30 | 4.755971 | 126.3573042 | 18.70682 | 2.481251114 | 65.92222741 | 1.18528 | 3.46 | 6.32 | 0 | 0 | 0.354346652 | 0.42
PENNUT | ZnO | core-mof-ddec-1909 | 30 | 3.539076294 | 106.7095425 | 16.97021 | 2.129686616 | 64.21389811 | 1.34514 | 4.07 | 5.52 | 994.84 | 739.58 | 0.252761794 | 0.34
BIWYAH10 | None | core-mof-ddec-191 | 30 | 3.831264298 | 62.02479836 | 8.6484 | 3.104338849 | 50.25651486 | 0.722295 | 5.53 | 7.25 | 2806.51 | 3885.55 | 0.941443593 | 0.68
PENZUE | None | core-mof-ddec-1910 | 30 | 0.892639089 | 32.73942769 | 19.40601 | 0.664565367 | 24.37434126 | 1.63624 | 3.09 | 3.89 | 0 | 0 | 0.055004156 | 0.09
PEPBAO | None | core-mof-ddec-1911 | 30 | 2.472495567 | 78.92808386 | 19.17366 | 1.154321642 | 36.84875984 | 1.42412 | 3.96 | 5.1 | 564.185 | 396.164 | 0.154481364 | 0.22
PEPHOJ | None | core-mof-ddec-1912 | 30 | 0.747119203 | 28.74925748 | 21.3496 | 0.528226949 | 20.32625117 | 1.7168 | 2.52 | 3.61 | 0 | 0 | 0.046598322 | 0.08
PEPKUR | None | core-mof-ddec-1913 | 30 | 3.045584089 | 103.1737065 | 24.19027 | 0.975102546 | 33.03305404 | 1.51141 | 3.85 | 4.4 | 299.802 | 198.359 | 0.099245076 | 0.15
PEPLEC | None | core-mof-ddec-1914 | 30 | 6.011350147 | 138.795025 | 14.41403 | 4.272744019 | 98.65264848 | 1.03011 | 6.81 | 7.23 | 1385.13 | 1344.64 | 0.485385056 | 0.5
PEPLIG | None | core-mof-ddec-1915 | 30 | 5.635841663 | 132.5171901 | 14.51907 | 3.897023646 | 91.6318545 | 1.04905 | 6.39 | 6.77 | 1410.54 | 1344.59 | 0.457556837 | 0.48
PEPLOM | None | core-mof-ddec-1916 | 30 | 4.237759736 | 114.0719154 | 16.38901 | 2.57645715 | 69.35301207 | 1.20095 | 5.23 | 5.48 | 1072.5 | 893.046 | 0.316416171 | 0.38
PEPXIS | None | core-mof-ddec-1917 | 30 | 5.62e-06 | 0.000238702 | 0 | 5.62e-06 | 0.000238702 | 1.89348 | 2.47 | 2.79 | 0 | 0 | 0.005281281 | 0.01
PEQHOK | None | core-mof-ddec-1918 | 30 | 2.216856053 | 73.40018036 | 20.48744 | 0.848834545 | 28.10494107 | 1.47722 | 2.58 | 5.24 | 0 | 0 | 0.176006282 | 0.26
PEQHUQ | None | core-mof-ddec-1919 | 30 | 2.200654046 | 74.01272852 | 20.6043 | 0.828989144 | 27.88068783 | 1.50039 | 2.64 | 5.3 | 0 | 0 | 0.186618146 | 0.28
BIYTEJ | None | core-mof-ddec-192 | 30 | 2.69969044 | 83.8692197 | 15.19574 | 1.788638374 | 55.56626142 | 1.38595 | 6.4 | 6.56 | 910.294 | 656.801 | 0.266964898 | 0.37
PEQRUZ | None | core-mof-ddec-1920 | 30 | 4.518699434 | 121.2484763 | 19.75547 | 1.684447445 | 45.19811264 | 1.19715 | 4.77 | 5.69 | 789.244 | 659.268 | 0.367539573 | 0.44
PEQWAK | None | core-mof-ddec-1921 | 30 | 4.850711738 | 115.3314116 | 16.53035 | 2.927226112 | 69.59826472 | 1.06078 | 5.47 | 5.99 | 1093.46 | 1030.81 | 0.36765399 | 0.39
PERSEM | None | core-mof-ddec-1922 | 30 | 0.695387425 | 35.98512036 | 19.02114 | 0.555419423 | 28.74201357 | 2.30868 | 2.44 | 3.44 | 0 | 0 | 0.021657397 | 0.05
PESTUD | None | core-mof-ddec-1923 | 30 | 2.959238196 | 100.9533963 | 23.90249 | 0.945284252 | 32.24804812 | 1.52203 | 3.77 | 4.29 | 277.558 | 182.36 | 0.098552591 | 0.15
PETVER | None | core-mof-ddec-1924 | 30 | 2.802647013 | 99.99614625 | 16.55596 | 1.879030189 | 67.04225566 | 1.59184 | 3.05 | 5.06 | 0 | 0 | 0.219871344 | 0.35
PETWOC | None | core-mof-ddec-1925 | 30 | 3.237757236 | 122.9760581 | 14.57164 | 2.312964027 | 87.8506873 | 1.69456 | 4.11 | 9.16 | 1476.73 | 871.452 | 0.312765556 | 0.53
PEVJOQ | None | core-mof-ddec-1926 | 30 | 0.002326914 | 0.079985124 | 12.34654 | 0.002002556 | 0.068835682 | 1.53361 | 2.46 | 2.99 | 0 | 0 | 0.006520563 | 0.01
PEVPUD | ZnO | core-mof-ddec-1927 | 30 | 5.909160958 | 78.80703763 | 8.63426 | 4.826375478 | 64.3665584 | 0.594947 | 7.91 | 14.96 | 2196.62 | 3692.12 | 1.395082251 | 0.83
PEVQAK | ZnO | core-mof-ddec-1928 | 30 | 5.920320321 | 79.94791982 | 8.80851 | 4.833640517 | 65.2734115 | 0.602423 | 7.89 | 14.87 | 2198.29 | 3649.09 | 1.377769441 | 0.83
PEVQEO | ZnO | core-mof-ddec-1929 | 30 | 6.472082623 | 88.62216878 | 9.22742 | 5.264389116 | 72.08523252 | 0.610855 | 7.95 | 14.84 | 2185.85 | 3578.34 | 1.342380761 | 0.82
BOHGOU | None | core-mof-ddec-193 | 30 | 0.663612613 | 21.68620578 | 16.39802 | 0.538127752 | 17.58548428 | 1.45797 | 2.73 | 3.22 | 0 | 0 | 0.068588517 | 0.1
PEVQIS | ZnO | core-mof-ddec-1930 | 30 | 5.959260946 | 80.92161497 | 9.03145 | 4.853907743 | 65.91187347 | 0.605776 | 7.78 | 14.89 | 2161.12 | 3567.53 | 1.320620163 | 0.8
PEVQOY | ZnO | core-mof-ddec-1931 | 30 | 6.328215274 | 87.05684904 | 9.23093 | 5.143054816 | 70.75267312 | 0.613708 | 7.88 | 14.79 | 2194.22 | 3575.35 | 1.31984592 | 0.81
PEVXAQ | None | core-mof-ddec-1932 | 30 | 3.111205406 | 84.72052152 | 19.7316 | 1.827768498 | 49.77154515 | 1.21492 | 3.64 | 5 | 0 | 0 | 0.172850887 | 0.21
PEWFII | None | core-mof-ddec-1933 | 30 | 2.271241778 | 109.5328805 | 19.23661 | 1.224736656 | 59.06413624 | 2.1516 | 2.75 | 4.22 | 0 | 0 | 0.102249489 | 0.22
PEWGEF | None | core-mof-ddec-1934 | 30 | 3.834999486 | 89.52082428 | 11.99552 | 2.968196612 | 69.28694731 | 1.04146 | 7.11 | 9.8 | 1666.23 | 1599.9 | 0.489697156 | 0.51
PEWKOT | None | core-mof-ddec-1935 | 30 | 1.965942527 | 72.84148201 | 20.53 | 0.640421526 | 23.72869627 | 1.65307 | 3.32 | 5.45 | 0 | 0 | 0.169381817 | 0.28
PEWXUL01 | None | core-mof-ddec-1936 | 30 | 5.732408778 | 136.1666431 | 20.93254 | 2.721786946 | 64.65285468 | 1.0598 | 4.61 | 5.54 | 612.139 | 577.599 | 0.273636535 | 0.29
PEWXUL | None | core-mof-ddec-1937 | 30 | 5.796618244 | 137.7145836 | 20.96652 | 2.619523201 | 62.23396673 | 1.05997 | 4.39 | 5.35 | 618.54 | 583.543 | 0.273592649 | 0.29
PEXBIF | None | core-mof-ddec-1938 | 30 | 1.668423772 | 55.13885776 | 21.24383 | 0.987982513 | 32.65131327 | 1.47447 | 3.22 | 4.01 | 0 | 0 | 0.081385176 | 0.12
PEYPIU | ZnO | core-mof-ddec-1939 | 30 | 3.481235028 | 110.2911489 | 21.82964 | 1.334033803 | 42.26434575 | 1.41341 | 3.5 | 4.74 | 0 | 0 | 0.219327725 | 0.31
BOJCIN | None | core-mof-ddec-194 | 30 | 3.061971851 | 75.90812904 | 18.68405 | 1.707825903 | 42.33803422 | 1.10605 | 5.25 | 5.55 | 557.857 | 504.367 | 0.207947199 | 0.23
PEYSIW | None | core-mof-ddec-1940 | 30 | 5.695444299 | 134.7011921 | 21.00052 | 2.759891912 | 65.27335024 | 1.0552 | 4.72 | 5.69 | 588.398 | 557.619 | 0.274829416 | 0.29
PIDMEV01 | ZnO | core-mof-ddec-1941 | 30 | 6.12971836 | 145.4159722 | 16.82419 | 3.78717776 | 89.84362799 | 1.05835 | 4.28 | 7.72 | 1458.06 | 1377.67 | 0.462984835 | 0.49
PIDMEV | ZnO | core-mof-ddec-1942 | 30 | 6.170970189 | 142.8290246 | 16.05982 | 3.87898895 | 89.78040588 | 1.03258 | 4.43 | 7.76 | 1506.31 | 1458.79 | 0.493908462 | 0.51
PIFPIE | ZnO | core-mof-ddec-1943 | 30 | 6.055751997 | 142.1959822 | 16.57862 | 3.771226191 | 88.55270372 | 1.04756 | 4.28 | 7.86 | 1473.13 | 1406.25 | 0.486845622 | 0.51
PIHJOH | None | core-mof-ddec-1944 | 30 | 2.132549565 | 60.24191776 | 20.37417 | 0.794496989 | 22.44356853 | 1.26034 | 4.66 | 4.95 | 404.417 | 320.88 | 0.134884238 | 0.17
PIHNUQ | ZnO | core-mof-ddec-1945 | 30 | 1.992257624 | 65.2666626 | 22.78295 | 0.770916898 | 25.25535474 | 1.46153 | 3.63 | 4.34 | 0 | 0 | 0.095790028 | 0.14
PIHWAG | None | core-mof-ddec-1946 | 30 | 4.0150172 | 114.20017 | 14.53553 | 2.824243419 | 80.33068414 | 1.26901 | 7.69 | 8.28 | 1283.5 | 1011.42 | 0.346726976 | 0.44
PIJJOI | None | core-mof-ddec-1947 | 30 | 4.095731476 | 100.2498693 | 19.11426 | 2.099836244 | 51.3969996 | 1.09199 | 4.01 | 6.13 | 644.216 | 589.945 | 0.293042977 | 0.32
PIJROR | None | core-mof-ddec-1948 | 30 | 3.993448905 | 114.2137384 | 14.59212 | 2.813157561 | 80.45708091 | 1.27602 | 7.68 | 8.28 | 1255.78 | 984.143 | 0.344822181 | 0.44
PIKBUH | None | core-mof-ddec-1949 | 30 | 0.479649234 | 21.23968668 | 16.06958 | 0.330950996 | 14.65507493 | 1.97564 | 2.85 | 4.02 | 0 | 0 | 0.040493207 | 0.08
BOLPEY | ZnO | core-mof-ddec-195 | 30 | 6.508391589 | 129.8801879 | 13.84163 | 4.610345335 | 92.00314858 | 0.890275 | 5.74 | 7.17 | 1921.01 | 2157.77 | 0.651484092 | 0.58
PILWIS | None | core-mof-ddec-1950 | 30 | 2.495033486 | 77.06088115 | 21.5507 | 1.398780945 | 43.20234288 | 1.37798 | 2.85 | 4.27 | 0 | 0 | 0.123368989 | 0.17
PIXHOV | None | core-mof-ddec-1951 | 30 | 5.150614934 | 130.815899 | 21.54726 | 2.074125695 | 52.67887836 | 1.13311 | 3.84 | 4.83 | 799.273 | 705.379 | 0.255932787 | 0.29
PIXPET | None | core-mof-ddec-1952 | 30 | 5.058399677 | 129.4018911 | 21.65887 | 2.049873885 | 52.43902703 | 1.1413 | 3.76 | 4.78 | 717.594 | 628.752 | 0.245334268 | 0.28
PIYZAZ | None | core-mof-ddec-1953 | 30 | 3.108260523 | 72.14041835 | 9.62368 | 2.470803704 | 57.34551899 | 1.03548 | 5.66 | 7 | 2401.5 | 2319.21 | 0.502182563 | 0.52
PIZPET | None | core-mof-ddec-1954 | 30 | 4.003279048 | 117.3167842 | 15.86133 | 2.630536664 | 77.08833145 | 1.30745 | 4.07 | 5.01 | 1156.47 | 884.522 | 0.305939042 | 0.4
PIZPOD | None | core-mof-ddec-1955 | 30 | 2.957490661 | 118.157597 | 16.00127 | 1.932606752 | 77.21145928 | 1.78246 | 3.97 | 4.95 | 1094.4 | 613.982 | 0.218798739 | 0.39
RAPYOY | ZnO | core-mof-ddec-1956 | 30 | 5.793979342 | 119.6503933 | 12.27775 | 4.429268989 | 91.46801279 | 0.921251 | 5.75 | 6.23 | 2290.88 | 2486.7 | 0.705562328 | 0.65
POJTOY01 | None | core-mof-ddec-1957 | 30 | 0.007534239 | 0.29657869 | 9.07225 | 0.006392331 | 0.251628482 | 1.75623 | 2.48 | 2.78 | 0 | 0 | 0.017082045 | 0.03
POJTUE | None | core-mof-ddec-1958 | 30 | 0.05580929 | 1.986799148 | 13.29182 | 0.045406301 | 1.616454883 | 1.58829 | 2.72 | 2.98 | 0 | 0 | 0.044072556 | 0.07
POKXIX | None | core-mof-ddec-1959 | 30 | 0.092461982 | 3.015486854 | 15.68659 | 0.074526515 | 2.43055277 | 1.45505 | 3.09 | 3.33 | 0 | 0 | 0.020617848 | 0.03
BOMCUB | None | core-mof-ddec-196 | 30 | 0.034702581 | 1.495920345 | 14.92738 | 0.027953608 | 1.204993105 | 1.9232 | 2.68 | 2.93 | 0 | 0 | 0.051996672 | 0.1
POLNAG | None | core-mof-ddec-1960 | 30 | 2.400326871 | 77.54934089 | 18.79189 | 1.380181491 | 44.59066229 | 1.44142 | 3.58 | 4.33 | 0 | 0 | 0.138752064 | 0.2
PORVUO | None | core-mof-ddec-1961 | 30 | 6.439751297 | 153.0565843 | 20.61129 | 2.776914446 | 66.00022582 | 1.06036 | 3.98 | 4.68 | 839.821 | 792.015 | 0.320645818 | 0.34
POVXII | None | core-mof-ddec-1962 | 30 | 1.356572476 | 47.90540161 | 18.87558 | 0.85383602 | 30.1519883 | 1.57551 | 2.81 | 4.52 | 0 | 0 | 0.082512964 | 0.13
POXHIU | None | core-mof-ddec-1963 | 30 | 1.154533029 | 60.055922 | 22.43605 | 0.674728705 | 35.0977005 | 2.32077 | 3.28 | 3.69 | 0 | 0 | 0.038780232 | 0.09
POXHOA | None | core-mof-ddec-1964 | 30 | 1.165130067 | 60.09439232 | 22.01399 | 0.714229301 | 36.83809823 | 2.30113 | 3.3 | 3.7 | 0 | 0 | 0.039111219 | 0.09
PULDOQ | None | core-mof-ddec-1965 | 30 | 0.179863225 | 13.51432535 | 10.07887 | 0.14293065 | 10.7393343 | 3.35219 | 2.48 | 4.37 | 0 | 0 | 0.059662489 | 0.2
PUMNIV | None | core-mof-ddec-1966 | 30 | 2.118458141 | 79.21219147 | 13.53428 | 1.580872655 | 59.11109833 | 1.66821 | 3.99 | 5.72 | 1109.8 | 665.266 | 0.257761313 | 0.43
PUMNOB | None | core-mof-ddec-1967 | 30 | 2.118212621 | 71.58777928 | 13.24284 | 1.604085915 | 54.21219157 | 1.50782 | 3.57 | 5.46 | 0 | 0 | 0.278547837 | 0.42
PUNFIO | None | core-mof-ddec-1968 | 30 | 0.179315656 | 8.2705029 | 18.7055 | 0.141133048 | 6.509422054 | 2.05777 | 2.53 | 3.61 | 0 | 0 | 0.019438518 | 0.04
PUPNAQ | ZnO | core-mof-ddec-1969 | 30 | 1.899625754 | 61.25853444 | 25.62002 | 1.008672927 | 32.52736762 | 1.43868 | 2.7 | 3.59 | 0 | 0 | 0.062557344 | 0.09
BONMEX | None | core-mof-ddec-197 | 30 | 8.089104236 | 155.4939141 | 16.35149 | 4.842135236 | 93.07860778 | 0.857628 | 5.29 | 6.56 | 1608.62 | 1875.66 | 0.652963756 | 0.56
PUPXII | None | core-mof-ddec-1970 | 30 | 1.419536197 | 46.30717905 | 18.86496 | 1.090109195 | 35.56082738 | 1.45541 | 2.96 | 3.88 | 0 | 0 | 0.068709161 | 0.1
PUQHIT | ZnO | core-mof-ddec-1971 | 30 | 1.44474701 | 48.26917896 | 19.08232 | 0.922927602 | 30.83512704 | 1.49051 | 2.8 | 4.12 | 0 | 0 | 0.087218469 | 0.13
PUQXUV | ZnO | core-mof-ddec-1972 | 30 | 1.712169037 | 57.70646966 | 18.97585 | 0.661419057 | 22.29228418 | 1.50363 | 5.08 | 5.38 | 175.625 | 116.801 | 0.14631259 | 0.22
PUQYAC | ZnO | core-mof-ddec-1973 | 30 | 1.704871654 | 57.33221462 | 19.2703 | 0.650509561 | 21.87563719 | 1.50028 | 5.07 | 5.36 | 172.931 | 115.266 | 0.146639294 | 0.22
PURJES | ZnO | core-mof-ddec-1974 | 30 | 6.093464427 | 147.2978173 | 18.71328 | 2.988802302 | 72.24856413 | 1.07844 | 5.22 | 6.17 | 1196.99 | 1109.93 | 0.380178777 | 0.41
PURJIW | ZnO | core-mof-ddec-1975 | 30 | 6.260275668 | 125.5081205 | 14.13984 | 4.475003021 | 89.71637162 | 0.894418 | 6.17 | 8.03 | 1701.19 | 1902 | 0.614925013 | 0.55
PURQEZ | None | core-mof-ddec-1976 | 30 | 2.450271875 | 68.95292074 | 17.19817 | 1.820336774 | 51.22596336 | 1.25543 | 3.34 | 4.01 | 0 | 0 | 0.215065754 | 0.27
PURQID | None | core-mof-ddec-1977 | 30 | 1.62615412 | 61.69919526 | 16.49524 | 1.027173489 | 38.97279901 | 1.69277 | 2.42 | 4.98 | 0 | 0 | 0.118149542 | 0.2
PURSOK | ZnO | core-mof-ddec-1978 | 30 | 4.851949681 | 147.1738357 | 19.70948 | 2.860493271 | 86.7671337 | 1.3532 | 3.49 | 4.45 | 0 | 0 | 0.192137156 | 0.26
PUSDIR | ZnO | core-mof-ddec-1979 | 30 | 4.511777149 | 113.6804617 | 16.37446 | 2.891366715 | 72.85198098 | 1.1241 | 5.27 | 6.98 | 1061.56 | 944.363 | 0.364736233 | 0.41
BONNIC | None | core-mof-ddec-198 | 30 | 2.110394737 | 67.10170216 | 23.39348 | 0.714345055 | 22.71317696 | 1.41859 | 3.03 | 4.1 | 0 | 0 | 0.091640291 | 0.13
PUSDOX | ZnO | core-mof-ddec-1980 | 30 | 5.001381842 | 123.9427747 | 16.45244 | 3.244600721 | 80.40674133 | 1.1056 | 5.63 | 7.16 | 1171.59 | 1059.69 | 0.388929088 | 0.43
PUWCOZ | None | core-mof-ddec-1981 | 30 | 3.613999654 | 110.6425593 | 20.10174 | 1.891686948 | 57.91397495 | 1.36589 | 3.15 | 4.23 | 0 | 0 | 0.212315779 | 0.29
PUWCUF | ZnO | core-mof-ddec-1982 | 30 | 5.710994299 | 154.3829605 | 16.86837 | 3.538866696 | 95.66472819 | 1.20596 | 3.93 | 5.63 | 1322.51 | 1096.64 | 0.41460745 | 0.5
PUWYAI | None | core-mof-ddec-1983 | 30 | 1.404475065 | 48.19833529 | 16.05292 | 1.054874463 | 36.20085136 | 1.53108 | 2.71 | 3.94 | 0 | 0 | 0.150220759 | 0.23
QADBII | None | core-mof-ddec-1984 | 30 | 2.091829974 | 66.8527436 | 21.28746 | 0.734663115 | 23.47908074 | 1.42586 | 4.23 | 4.91 | 379.105 | 265.878 | 0.126239603 | 0.18
QAHMUJ | None | core-mof-ddec-1985 | 30 | 1.677326455 | 89.87130029 | 19.41664 | 0.951467065 | 50.97968977 | 2.39047 | 3.23 | 3.55 | 0 | 0 | 0.087848833 | 0.21
QALGUH | None | core-mof-ddec-1986 | 30 | 6.843962986 | 152.5705389 | 14.20543 | 4.941050017 | 110.1494361 | 0.994591 | 7.33 | 7.82 | 1685 | 1694.16 | 0.502719208 | 0.5
QALNIA | None | core-mof-ddec-1987 | 30 | 2.049286849 | 70.87114652 | 16.93595 | 1.525705626 | 52.76396862 | 1.54295 | 2.83 | 3.89 | 0 | 0 | 0.194432742 | 0.3
QAQRUW01 | None | core-mof-ddec-1988 | 30 | 7.532842815 | 143.8265091 | 15.35214 | 4.928515407 | 94.10141476 | 0.851853 | 4.65 | 6.66 | 1647.47 | 1933.99 | 0.645651304 | 0.55
QAQRUW | None | core-mof-ddec-1989 | 30 | 7.532842815 | 143.8265091 | 15.42541 | 4.932809594 | 94.18340478 | 0.851853 | 4.65 | 6.66 | 1647.47 | 1933.99 | 0.645651304 | 0.55
BONWAD | None | core-mof-ddec-199 | 30 | 1.655650896 | 71.20890346 | 20.42757 | 1.090011601 | 46.88097656 | 1.91868 | 2.73 | 3.84 | 0 | 0 | 0.057331082 | 0.11
QAQSAD | ZnO | core-mof-ddec-1990 | 30 | 4.513258775 | 123.5680747 | 18.3546 | 2.677551942 | 73.30843516 | 1.22144 | 3.86 | 5.25 | 733.983 | 600.918 | 0.253798795 | 0.31
QARCET | None | core-mof-ddec-1991 | 30 | 2.509580966 | 80.49595973 | 19.19039 | 1.210913421 | 38.84060297 | 1.43101 | 3.59 | 5.63 | 0 | 0 | 0.174701784 | 0.25
QARTAG | None | core-mof-ddec-1992 | 30 | 0.889995592 | 31.65423705 | 18.76896 | 0.488807268 | 17.38527838 | 1.58683 | 3.03 | 4.9 | 0 | 0 | 0.069320595 | 0.11
QARTEK | None | core-mof-ddec-1993 | 30 | 1.324289126 | 45.02290225 | 18.65232 | 0.749711506 | 25.48853356 | 1.51683 | 2.88 | 4.67 | 0 | 0 | 0.079112359 | 0.12
QATHIE | None | core-mof-ddec-1994 | 30 | 4.116514112 | 106.2994649 | 19.93478 | 2.189831906 | 56.54734893 | 1.15203 | 2.68 | 4.87 | 0 | 0 | 0.18228692 | 0.21
QATHOK | None | core-mof-ddec-1995 | 30 | 3.48571772 | 95.05668263 | 14.75591 | 2.484902321 | 67.76411354 | 1.21668 | 6.49 | 9.3 | 1071.03 | 880.29 | 0.320544432 | 0.39
QATPUX | None | core-mof-ddec-1996 | 30 | 2.29536802 | 112.4167843 | 21.39843 | 1.000849853 | 49.01711668 | 2.18503 | 4.04 | 4.25 | 372.564 | 170.508 | 0.073225539 | 0.16
QATRAG | None | core-mof-ddec-1997 | 30 | 1.448002562 | 68.11063527 | 18.17826 | 0.981640656 | 46.17406795 | 2.09858 | 3.22 | 4.21 | 0 | 0 | 0.071476903 | 0.15
QAVDEW | None | core-mof-ddec-1998 | 30 | 2.232091009 | 79.08017829 | 18.65005 | 1.53299268 | 54.31200338 | 1.58066 | 2.95 | 3.86 | 0 | 0 | 0.126529424 | 0.2
QAVWAN | ZnO | core-mof-ddec-1999 | 30 | 4.832550447 | 123.9784439 | 18.98118 | 2.326243822 | 59.67947822 | 1.14455 | 4.74 | 6.36 | 907.625 | 792.999 | 0.340745271 | 0.39
ABAVIJ | None | core-mof-ddec-2 | 30 | 1.696475867 | 57.98476503 | 24.59928 | 0.317394521 | 10.84839877 | 1.52493 | 2.5 | 4.46 | 0 | 0 | 0.104922849 | 0.16
ADABIS | None | core-mof-ddec-20 | 30 | 1.605112327 | 59.46853097 | 25.03103 | 0.684192097 | 25.34894177 | 1.65298 | 3.05 | 3.99 | 0 | 0 | 0.04234776 | 0.07
BONWIL | None | core-mof-ddec-200 | 30 | 0.784931972 | 30.46493213 | 21.17142 | 0.471458459 | 18.29833724 | 1.7315 | 2.93 | 3.71 | 0 | 0 | 0.040427375 | 0.07
QAVYUJ | None | core-mof-ddec-2000 | 30 | 0.718182462 | 29.39539952 | 18.62905 | 0.585046918 | 23.94612624 | 1.82611 | 2.63 | 3.5 | 0 | 0 | 0.054761214 | 0.1
QAVZAQ | None | core-mof-ddec-2001 | 30 | 0.521571936 | 21.98704871 | 18.83385 | 0.427409617 | 18.01760296 | 1.88078 | 2.66 | 3.43 | 0 | 0 | 0.047852487 | 0.09
QEBGAH | None | core-mof-ddec-2002 | 30 | 5.235729919 | 126.7709632 | 19.04592 | 2.510512664 | 60.78619667 | 1.08026 | 5.09 | 5.5 | 948.852 | 878.354 | 0.351767167 | 0.38
QEDZEG | ZnO | core-mof-ddec-2003 | 30 | 4.081870292 | 115.9923954 | 21.69419 | 1.487179762 | 42.26041755 | 1.26775 | 4.35 | 4.67 | 336.263 | 265.245 | 0.220863735 | 0.28
QEFNAQ | None | core-mof-ddec-2004 | 30 | 3.629089082 | 105.0527681 | 18.94587 | 1.817225639 | 52.60399492 | 1.2915 | 4.87 | 6.29 | 680.995 | 527.289 | 0.224545103 | 0.29
QEGNOH | None | core-mof-ddec-2005 | 30 | 2.46995133 | 73.11129926 | 21.01646 | 1.121791864 | 33.20537523 | 1.32064 | 3.66 | 4.52 | 0 | 0 | 0.143869639 | 0.19
QEKLID01 | None | core-mof-ddec-2006 | 30 | 3.143700606 | 111.8063131 | 19.02621 | 1.639264367 | 58.30075063 | 1.58675 | 3.14 | 5.14 | 0 | 0 | 0.17646132 | 0.28
QEKLID | None | core-mof-ddec-2007 | 30 | 3.158824276 | 112.7243237 | 18.81648 | 1.634967032 | 58.34466776 | 1.59211 | 3.15 | 5.12 | 0 | 0 | 0.169586272 | 0.27
QEKLUP | None | core-mof-ddec-2008 | 30 | 0.58777518 | 49.17269392 | 19.15085 | 0.436657468 | 36.5303346 | 3.73244 | 2.91 | 3.94 | 0 | 0 | 0.026792125 | 0.1
QERWAL | None | core-mof-ddec-2009 | 30 | 6.011287319 | 129.4657862 | 16.73717 | 3.543882179 | 76.32499799 | 0.96089 | 3.59 | 6.24 | 0 | 0 | 0.499536888 | 0.48
BORBEQ | None | core-mof-ddec-201 | 30 | 5.050637193 | 124.8220834 | 18.01952 | 2.99995463 | 74.14125638 | 1.10262 | 3.98 | 6.04 | 951.538 | 862.977 | 0.344633691 | 0.38
QESYOD | None | core-mof-ddec-2010 | 30 | 2.527922519 | 96.35044954 | 17.78426 | 1.613719266 | 61.50606893 | 1.70049 | 4.5 | 7.07 | 862.553 | 507.237 | 0.17053908 | 0.29
QETCUO | None | core-mof-ddec-2011 | 30 | 4.382719657 | 120.9984668 | 15.50461 | 2.856557152 | 78.86405308 | 1.23174 | 4.79 | 6.89 | 1402.02 | 1138.25 | 0.373455437 | 0.46
QETSOY | None | core-mof-ddec-2012 | 30 | 1.195025291 | 57.60846846 | 19.52932 | 0.885586784 | 42.69139634 | 2.15075 | 2.65 | 3.67 | 0 | 0 | 0.065093572 | 0.14
QEVKOS | None | core-mof-ddec-2013 | 30 | 1.983818616 | 82.98948883 | 19.48423 | 1.03024575 | 43.09848061 | 1.86641 | 3.94 | 4.71 | 467.222 | 250.332 | 0.11787335 | 0.22
QEYWUN | None | core-mof-ddec-2014 | 30 | 0.084392005 | 3.270316812 | 18.24569 | 0.069224727 | 2.682562032 | 1.72892 | 2.47 | 3.17 | 0 | 0 | 0.046271661 | 0.08
QEZZIF | None | core-mof-ddec-2015 | 30 | 1.590643021 | 63.17460637 | 18.31965 | 1.09563751 | 43.514772 | 1.77196 | 3.33 | 4.68 | 0 | 0 | 0.124156301 | 0.22
QIDDAI02 | None | core-mof-ddec-2016 | 30 | 5.14642882 | 120.1610011 | 18.84832 | 2.666378684 | 62.25573953 | 1.0417 | 3.17 | 5.04 | 0 | 0 | 0.364788327 | 0.38
QIFLIC | None | core-mof-ddec-2017 | 30 | 2.20841667 | 74.30093828 | 20.5105 | 0.861587946 | 28.98764243 | 1.50094 | 2.79 | 5.59 | 0 | 0 | 0.173224779 | 0.26
QIFLOI | None | core-mof-ddec-2018 | 30 | 3.904590578 | 121.4358797 | 20.88477 | 1.736067884 | 53.99309519 | 1.38747 | 3.53 | 5.67 | 0 | 0 | 0.273879796 | 0.38
QIFLUO | None | core-mof-ddec-2019 | 30 | 4.314785593 | 122.5835574 | 18.97363 | 2.426315078 | 68.9318918 | 1.26745 | 3.6 | 4.97 | 0 | 0 | 0.284034873 | 0.36
BOWQAG | None | core-mof-ddec-202 | 30 | 2.10701269 | 69.13363216 | 23.21136 | 1.339523575 | 43.951387 | 1.46384 | 3.14 | 3.49 | 0 | 0 | 0.068313477 | 0.1
QIGBIR | None | core-mof-ddec-2020 | 30 | 1.300500207 | 67.2205203 | 10.71273 | 1.029355727 | 53.20554903 | 2.30609 | 4.24 | 5.14 | 1755.06 | 761.056 | 0.242835275 | 0.56
QIRYAS | None | core-mof-ddec-2021 | 30 | 3.56014796 | 114.8349914 | 16.13553 | 2.19272528 | 70.72784376 | 1.43909 | 4.28 | 6.8 | 1085.43 | 754.249 | 0.271004593 | 0.39
QISKIN | None | core-mof-ddec-2022 | 30 | 1.827711342 | 61.85220496 | 21.08812 | 0.661342288 | 22.38071069 | 1.50984 | 3.39 | 4.54 | 0 | 0 | 0.099348275 | 0.15
QISRIV | None | core-mof-ddec-2023 | 30 | 0.549829469 | 21.5541992 | 17.90536 | 0.325501601 | 12.76018607 | 1.749 | 2.6 | 4.71 | 0 | 0 | 0.045740423 | 0.08
QISVEU | None | core-mof-ddec-2024 | 30 | 3.303816996 | 101.610915 | 18.82486 | 1.83493639 | 56.43459243 | 1.37217 | 2.66 | 5.35 | 0 | 0 | 0.262358163 | 0.36
QITMOW | None | core-mof-ddec-2025 | 30 | 0.566913 | 25.27239975 | 19.17637 | 0.427636833 | 19.06361114 | 1.98892 | 2.62 | 3.52 | 0 | 0 | 0.060334252 | 0.12
QITYOI | None | core-mof-ddec-2026 | 30 | 3.219878053 | 99.76680012 | 16.74887 | 1.983165777 | 61.44770096 | 1.38238 | 3.87 | 5.05 | 930.715 | 673.268 | 0.188081425 | 0.26
QIVBUT | None | core-mof-ddec-2027 | 30 | 4.388336066 | 134.5119591 | 24.7924 | 1.970687822 | 60.40582939 | 1.36756 | 2.49 | 4.18 | 0 | 0 | 0.131621282 | 0.18
QIYQAR | None | core-mof-ddec-2028 | 30 | 0.940005953 | 38.45519653 | 16.5484 | 0.714015376 | 29.21002948 | 1.82518 | 2.8 | 3.54 | 0 | 0 | 0.120536057 | 0.22
QOCBEQ | None | core-mof-ddec-2029 | 30 | 6.513867546 | 141.9270143 | 18.54943 | 3.225248843 | 70.27314195 | 0.972106 | 4.27 | 7.46 | 1139.26 | 1171.95 | 0.421764705 | 0.41
BUDDIO | None | core-mof-ddec-203 | 30 | 0.396257933 | 13.27258609 | 18.90815 | 0.320543559 | 10.73654713 | 1.49438 | 2.85 | 3.29 | 0 | 0 | 0.020075215 | 0.03
QOCRUW | None | core-mof-ddec-2030 | 30 | 4.412935412 | 136.5977681 | 17.06882 | 2.738855742 | 84.77839501 | 1.38102 | 4.19 | 5.8 | 1179.17 | 853.842 | 0.282399965 | 0.39
QOCSAD | None | core-mof-ddec-2031 | 30 | 4.346097744 | 136.0356902 | 17.14003 | 2.696822448 | 84.4122992 | 1.39648 | 4.22 | 5.79 | 1125.92 | 806.254 | 0.279273602 | 0.39
QOJVAM | None | core-mof-ddec-2032 | 30 | 5.167960886 | 160.7889891 | 19.15404 | 2.566849734 | 79.86151269 | 1.3881 | 4.07 | 5.28 | 1055.62 | 760.475 | 0.345796412 | 0.48
QOKCID | ZnO | core-mof-ddec-2033 | 30 | 1.343810932 | 51.65825007 | 20.74125 | 0.525570916 | 20.20378996 | 1.71497 | 3.87 | 4.3 | 264.591 | 154.283 | 0.075803075 | 0.13
QOMDUS | ZnO | core-mof-ddec-2034 | 30 | 2.758685259 | 97.04850737 | 15.8696 | 1.760437721 | 61.93089718 | 1.56934 | 4.27 | 5.74 | 1036.91 | 660.73 | 0.216651586 | 0.34
QOMFAA | ZnO | core-mof-ddec-2035 | 30 | 5.574197286 | 135.1815729 | 18.49703 | 2.76607187 | 67.08085972 | 1.08192 | 4.21 | 5.36 | 1076.1 | 994.623 | 0.332741792 | 0.36
QONQEQ | None | core-mof-ddec-2036 | 30 | 9.183104631 | 194.4034788 | 16.85372 | 5.629616915 | 119.1772452 | 0.94449 | 7 | 7.4 | 1472.81 | 1559.37 | 0.50821078 | 0.48
QOPHEI | None | core-mof-ddec-2037 | 30 | 0.189550324 | 6.861709966 | 16.0009 | 0.15957091 | 5.776457044 | 1.61505 | 2.57 | 3.52 | 0 | 0 | 0.04953407 | 0.08
QOVGOY01 | None | core-mof-ddec-2038 | 30 | 1.748721589 | 57.23522349 | 13.53467 | 1.317815385 | 43.1317704 | 1.46026 | 3.3 | 4.75 | 0 | 0 | 0.18489858 | 0.27
QOVGOY | None | core-mof-ddec-2039 | 30 | 1.719766356 | 55.95367632 | 13.638 | 1.290235777 | 41.97862971 | 1.4516 | 3.31 | 4.75 | 0 | 0 | 0.186001653 | 0.27
BUGSAY | None | core-mof-ddec-204 | 30 | 2.232068569 | 84.21256138 | 16.67565 | 1.437619653 | 54.23920884 | 1.68326 | 4.14 | 4.68 | 864.224 | 513.421 | 0.136639616 | 0.23
QOVWOO | None | core-mof-ddec-2040 | 30 | 0.612897794 | 23.51555705 | 19.05738 | 0.475346018 | 18.23799417 | 1.71178 | 2.74 | 2.96 | 0 | 0 | 0.075944339 | 0.13
QQQGTA01 | None | core-mof-ddec-2041 | 30 | 1.287982895 | 59.22435053 | 16.29037 | 0.936760363 | 43.07434852 | 2.05149 | 2.42 | 4.75 | 0 | 0 | 0.112113634 | 0.23
QQQGTA02 | None | core-mof-ddec-2042 | 30 | 1.286929417 | 59.36150619 | 16.24625 | 0.925143325 | 42.67359228 | 2.05792 | 2.42 | 4.84 | 0 | 0 | 0.111763334 | 0.23
QQQGTA03 | None | core-mof-ddec-2043 | 30 | 1.288495242 | 59.02982744 | 16.06052 | 0.927221497 | 42.4787948 | 2.04394 | 2.44 | 4.88 | 0 | 0 | 0.112527765 | 0.23
QUDJOP | None | core-mof-ddec-2044 | 30 | 6.072692775 | 144.0033443 | 16.54034 | 3.444897104 | 81.68974164 | 1.05792 | 4.54 | 6.2 | 1496.39 | 1414.46 | 0.444267998 | 0.47
QUFFED | ZnO | core-mof-ddec-2045 | 30 | 1.168164583 | 40.38734167 | 22.63778 | 0.782685672 | 27.0600514 | 1.54242 | 2.92 | 3.54 | 0 | 0 | 0.051866547 | 0.08
QUFGIH | None | core-mof-ddec-2046 | 30 | 5.030444852 | 181.8303368 | 23.80248 | 1.851880699 | 66.93803456 | 1.61264 | 3.18 | 5.23 | 0 | 0 | 0.316251612 | 0.51
QUFTAM | None | core-mof-ddec-2047 | 30 | 2.407351387 | 84.49393985 | 18.08982 | 1.299013446 | 45.59316292 | 1.56592 | 4.55 | 4.98 | 566.421 | 361.718 | 0.191580668 | 0.3
QUGBUQ | None | core-mof-ddec-2048 | 30 | 0.415071878 | 16.75042627 | 17.94093 | 0.307060792 | 12.39158667 | 1.80048 | 3.07 | 4.01 | 0 | 0 | 0.033324447 | 0.06
QUGNOV | None | core-mof-ddec-2049 | 30 | 1.064581777 | 44.54419824 | 20.6848 | 0.784926775 | 32.84288216 | 1.86679 | 2.97 | 3.55 | 0 | 0 | 0.037497522 | 0.07
BUGSIG | None | core-mof-ddec-205 | 30 | 2.254856354 | 82.78516608 | 16.21772 | 1.488617497 | 54.65334698 | 1.638 | 4.18 | 4.73 | 903.836 | 551.793 | 0.14041514 | 0.23
QUJFUX | None | core-mof-ddec-2050 | 30 | 1.710690721 | 78.55566358 | 20.94722 | 0.898799883 | 41.27328242 | 2.04875 | 2.41 | 3.95 | 0 | 0 | 0.0976205 | 0.2
QUKYOL | None | core-mof-ddec-2051 | 30 | 1.979376404 | 90.72298621 | 20.10173 | 1.133745828 | 51.96424838 | 2.04489 | 2.89 | 4.32 | 0 | 0 | 0.10269501 | 0.21
QUKYUR | None | core-mof-ddec-2052 | 30 | 1.852110343 | 88.46981894 | 20.74266 | 1.033832625 | 49.38311883 | 2.13114 | 2.89 | 4.22 | 0 | 0 | 0.093846486 | 0.2
QULLEP | None | core-mof-ddec-2053 | 30 | 2.02645237 | 58.85550655 | 20.02049 | 0.909481544 | 26.41463364 | 1.2958 | 3.51 | 4.85 | 0 | 0 | 0.131193085 | 0.17
QUNMUI | None | core-mof-ddec-2054 | 30 | 2.247727314 | 77.60365701 | 14.8691 | 1.558732988 | 53.81586076 | 1.54037 | 4.7 | 6.44 | 959.087 | 622.636 | 0.194758402 | 0.3
QUPHIT | None | core-mof-ddec-2055 | 30 | 3.220048933 | 93.58079011 | 22.30534 | 1.474152354 | 42.8416912 | 1.29661 | 3.09 | 4.23 | 0 | 0 | 0.146535967 | 0.19
QUPHUF | None | core-mof-ddec-2056 | 30 | 2.792764024 | 79.91205126 | 21.26571 | 1.259364085 | 36.0353995 | 1.27657 | 3.73 | 5.03 | 442.511 | 346.64 | 0.172336809 | 0.22
QUPJAN | None | core-mof-ddec-2057 | 30 | 3.811380982 | 114.3853418 | 21.02115 | 1.81305922 | 54.41266555 | 1.33898 | 3.61 | 5.93 | 0 | 0 | 0.246456258 | 0.33
QUPZAC | None | core-mof-ddec-2058 | 30 | 0.959311735 | 39.27371873 | 18.96534 | 0.705208415 | 28.87086222 | 1.8265 | 2.49 | 4.03 | 0 | 0 | 0.060224473 | 0.11
QUQFIS | ZnO | core-mof-ddec-2059 | 30 | 8.315142323 | 160.7513687 | 14.25411 | 5.648255457 | 109.1941377 | 0.862455 | 5.43 | 7.95 | 2261.83 | 2622.55 | 0.846420973 | 0.73
BUKMUQ | None | core-mof-ddec-206 | 30 | 7.030725056 | 134.1814321 | 12.58098 | 5.343382374 | 101.9784863 | 0.851411 | 5.06 | 5.79 | 2674.66 | 3141.44 | 0.751693365 | 0.64
QUQGAL | None | core-mof-ddec-2060 | 30 | 0 | 0 | 0 | 0 | 0 | 1.33569 | 1.31 | 2.49 | 0 | 0 | 0 | 0
QUQHAM | None | core-mof-ddec-2061 | 30 | 1.15376603 | 57.08234138 | 22.06639 | 0.558606897 | 27.63696346 | 2.20732 | 3.53 | 4.13 | 0 | 0 | 0.036243046 | 0.08
QUQPIC | None | core-mof-ddec-2062 | 30 | 8.630791583 | 162.1373668 | 15.1535 | 5.793142601 | 108.8295179 | 0.838148 | 4.19 | 5.97 | 2152.29 | 2567.91 | 0.69200189 | 0.58
QUQPOI | None | core-mof-ddec-2063 | 30 | 9.958173979 | 172.7331745 | 16.29552 | 6.403621515 | 111.0763756 | 0.773869 | 4.34 | 6.71 | 1983.56 | 2563.18 | 0.646104186 | 0.5
QUQPUO | None | core-mof-ddec-2064 | 30 | 4.876840615 | 131.6484259 | 21.06606 | 2.554200451 | 68.94965317 | 1.20432 | 3.18 | 4.11 | 0 | 0 | 0.215889465 | 0.26
QURSEC | None | core-mof-ddec-2065 | 30 | 4.161831403 | 103.869113 | 15.53657 | 2.512014513 | 62.69372638 | 1.11309 | 4.99 | 6.73 | 1207.17 | 1084.52 | 0.404279977 | 0.45
QUSCAJ | None | core-mof-ddec-2066 | 30 | 4.011581348 | 105.2906439 | 16.64002 | 2.492028508 | 65.40744495 | 1.171 | 3.75 | 5.41 | 866.545 | 740.002 | 0.298889838 | 0.35
QUTTII | None | core-mof-ddec-2067 | 30 | 3.498583464 | 121.1214534 | 15.87678 | 2.157557571 | 74.69494768 | 1.54457 | 4.39 | 5.89 | 1337.5 | 865.936 | 0.297817516 | 0.46
QUVDOB | None | core-mof-ddec-2068 | 30 | 1.621666787 | 76.8359711 | 21.00244 | 0.939352713 | 44.50734175 | 2.1139 | 3.2 | 3.95 | 0 | 0 | 0.085150669 | 0.18
QUVDUH | None | core-mof-ddec-2069 | 30 | 2.000461671 | 79.93948345 | 21.7137 | 1.100885392 | 43.99194987 | 1.78284 | 3.2 | 3.95 | 0 | 0 | 0.100962509 | 0.18
BURJOO | None | core-mof-ddec-207 | 30 | 2.526379237 | 77.3621809 | 19.15267 | 1.28086823 | 39.22244066 | 1.36621 | 4.62 | 5.25 | 621.078 | 454.6 | 0.161029417 | 0.22
QUVFAP | None | core-mof-ddec-2070 | 30 | 1.603621856 | 77.63819137 | 21.11946 | 0.913488027 | 44.22586159 | 2.16 | 3.2 | 3.98 | 0 | 0 | 0.083333333 | 0.18
QUVFET | None | core-mof-ddec-2071 | 30 | 1.644650701 | 82.49798839 | 22.44232 | 0.905496609 | 45.42098132 | 2.23795 | 3.17 | 3.89 | 0 | 0 | 0.084899126 | 0.19
RABHAZ | None | core-mof-ddec-2072 | 30 | 3.965775297 | 94.9385042 | 14.27707 | 2.919109212 | 69.88188725 | 1.06807 | 4.72 | 6.83 | 1063.22 | 995.462 | 0.33705656 | 0.36
RABHIH | None | core-mof-ddec-2073 | 30 | 5.737826107 | 119.778445 | 14.71417 | 4.12584699 | 86.1280087 | 0.93136 | 4.89 | 6.97 | 1889.51 | 2028.77 | 0.418742484 | 0.39
RACZEC | None | core-mof-ddec-2074 | 30 | 2.134271879 | 72.51553569 | 16.30416 | 1.211813409 | 41.17343218 | 1.51587 | 5.05 | 5.8 | 685.097 | 451.948 | 0.145131179 | 0.22
RACZIG | ZnO | core-mof-ddec-2075 | 30 | 2.16143198 | 74.63708456 | 16.45808 | 1.239352982 | 42.79648593 | 1.54054 | 5.08 | 5.84 | 699.046 | 453.768 | 0.149298298 | 0.23
RAGYAB | None | core-mof-ddec-2076 | 30 | 2.993714635 | 124.6654537 | 21.99296 | 1.444306964 | 60.14440415 | 1.85769 | 2.84 | 4.47 | 0 | 0 | 0.150724825 | 0.28
RAHBUZ | ZnO | core-mof-ddec-2077 | 30 | 5.394101579 | 138.4193846 | 14.78346 | 3.733340686 | 95.80218551 | 1.14478 | 5.49 | 6.81 | 1678.74 | 1466.43 | 0.445500446 | 0.51
RAJFAL | None | core-mof-ddec-2078 | 30 | 3.335272713 | 99.09701652 | 21.6987 | 1.776260682 | 52.77593447 | 1.3256 | 2.96 | 3.99 | 0 | 0 | 0.150875075 | 0.2
RAPYUE | ZnO | core-mof-ddec-2079 | 30 | 5.88176341 | 112.9934404 | 11.44952 | 4.615777236 | 88.67282032 | 0.857006 | 5.74 | 8.1 | 2483.57 | 2897.96 | 0.805128552 | 0.69
BUSGIG | None | core-mof-ddec-208 | 30 | 1.138728439 | 56.43979512 | 22.47334 | 0.766864016 | 38.00875299 | 2.2113 | 3.29 | 3.66 | 0 | 0 | 0.036177814 | 0.08
RAQVEM | None | core-mof-ddec-2080 | 30 | 1.232762597 | 38.18585415 | 22.35954 | 0.563432193 | 17.45278417 | 1.38196 | 3.14 | 4.15 | 0 | 0 | 0.065124895 | 0.09
RARYOZ | None | core-mof-ddec-2081 | 30 | 2.214937755 | 81.49133361 | 18.06596 | 1.293392424 | 47.58611082 | 1.64146 | 2.41 | 5.44 | 0 | 0 | 0.182764125 | 0.3
RASXEP01 | None | core-mof-ddec-2082 | 30 | 1.068449937 | 57.22525061 | 16.84115 | 0.658493151 | 35.26832124 | 2.38949 | 3.45 | 5.1 | 0 | 0 | 0.104624836 | 0.25
RATCUL01 | None | core-mof-ddec-2083 | 30 | 1.665649764 | 65.12036988 | 16.81938 | 1.076251549 | 42.07721245 | 1.74426 | 3.68 | 4.69 | 0 | 0 | 0.126127986 | 0.22
RATCUL02 | None | core-mof-ddec-2084 | 30 | 1.681485954 | 65.52081137 | 16.72617 | 1.094683732 | 42.65546561 | 1.73846 | 3.73 | 4.71 | 467.719 | 269.043 | 0.132301002 | 0.23
RATCUL03 | None | core-mof-ddec-2085 | 30 | 1.708328136 | 66.16670469 | 16.57829 | 1.109396472 | 42.96897486 | 1.72801 | 3.78 | 4.75 | 496.418 | 287.278 | 0.133101082 | 0.23
RATDAS02 | ZnO | core-mof-ddec-2086 | 30 | 1.678844102 | 72.20294296 | 17.78156 | 1.015694636 | 43.68252047 | 1.91854 | 3.63 | 4.66 | 0 | 0 | 0.135519718 | 0.26
RATSAI | None | core-mof-ddec-2087 | 30 | 2.790773318 | 111.0257768 | 17.74873 | 1.483587559 | 59.02179875 | 1.77494 | 4.63 | 5.61 | 863.231 | 486.344 | 0.236627717 | 0.42
RATVEP | None | core-mof-ddec-2088 | 30 | 1.754561296 | 52.9571076 | 19.60383 | 1.31320131 | 39.6357444 | 1.34661 | 3.1 | 3.74 | 0 | 0 | 0.089112661 | 0.12
RAVVIU01 | None | core-mof-ddec-2089 | 30 | 1.644018885 | 68.55729559 | 17.41438 | 1.018357007 | 42.46654525 | 1.86048 | 3.57 | 4.6 | 0 | 0 | 0.118249054 | 0.22
BUSGOM | None | core-mof-ddec-209 | 30 | 1.236561174 | 58.77320911 | 22.72275 | 0.783254338 | 37.22773442 | 2.12051 | 3.32 | 3.72 | 0 | 0 | 0.037726773 | 0.08
RAVVOA02 | None | core-mof-ddec-2090 | 30 | 1.655816086 | 67.69018866 | 17.26818 | 1.035294506 | 42.32310643 | 1.82386 | 3.65 | 4.7 | 0 | 0 | 0.120623293 | 0.22
RAVVOA | None | core-mof-ddec-2091 | 30 | 1.669378516 | 69.06477326 | 17.36612 | 1.062866889 | 43.97244843 | 1.84578 | 3.68 | 4.61 | 0 | 0 | 0.119190803 | 0.22
RAVWAO | CPO27 | core-mof-ddec-2092 | 30 | 7.52112713 | 90.45016132 | 12.62617 | 5.611060777 | 67.47942744 | 0.536552 | 17.51 | 17.93 | 1404.1 | 2616.9 | 1.267351533 | 0.68
RAXCOK | ZnO | core-mof-ddec-2093 | 30 | 7.71272718 | 130.7389643 | 12.41492 | 5.810186506 | 98.48886761 | 0.75626 | 4.96 | 7.53 | 2387.95 | 3157.57 | 0.91238463 | 0.69
RAXDAX | None | core-mof-ddec-2094 | 30 | 1.694508357 | 54.64558482 | 23.98551 | 0.953561112 | 30.75104612 | 1.43873 | 2.8 | 3.78 | 0 | 0 | 0.069505745 | 0.1
RAXYOF | None | core-mof-ddec-2095 | 30 | 2.331096679 | 67.92492475 | 18.53079 | 1.273379995 | 37.10452729 | 1.30004 | 4.32 | 4.8 | 497.689 | 382.824 | 0.123073136 | 0.16
RAYMAG | None | core-mof-ddec-2096 | 30 | 8.355206537 | 159.8143453 | 15.99225 | 5.357065892 | 102.4673627 | 0.853384 | 4 | 6.11 | 1858.73 | 2178.07 | 0.644492983 | 0.55
RAZGOQ | None | core-mof-ddec-2097 | 30 | 1.89979512 | 68.85944462 | 14.78805 | 1.367819407 | 49.57760114 | 1.6171 | 5.14 | 5.22 | 563.264 | 348.317 | 0.148413827 | 0.24
RAZXIA | None | core-mof-ddec-2098 | 30 | 2.07515863 | 72.6231964 | 12.87603 | 1.5604729 | 54.61102021 | 1.56136 | 4.23 | 7.68 | 924.596 | 592.173 | 0.230568223 | 0.36
RAZYIC | None | core-mof-ddec-2099 | 30 | 5.20903531 | 164.0412156 | 16.46895 | 3.174115812 | 99.95820441 | 1.40501 | 6.21 | 7.88 | 1450.47 | 1032.35 | 0.391456289 | 0.55
ADABUE | None | core-mof-ddec-21 | 30 | 1.579103173 | 51.89834307 | 20.32303 | 0.737019296 | 24.22266062 | 1.46632 | 3.32 | 4.55 | 0 | 0 | 0.102296907 | 0.15
BUSQEM | None | core-mof-ddec-210 | 30 | 7.174250567 | 152.9745052 | 20.32277 | 3.489810694 | 74.41224128 | 0.951333 | 3.74 | 5.29 | 418.816 | 440.241 | 0.451997355 | 0.43
RAZYOI | None | core-mof-ddec-2100 | 30 | 7.085991567 | 171.000706 | 16.79571 | 4.353860679 | 105.0683229 | 1.07668 | 6 | 7.73 | 1552.33 | 1441.78 | 0.510829587 | 0.55
REDROI | ZnO | core-mof-ddec-2101 | 30 | 2.678182964 | 97.44567708 | 20.57469 | 0.999049116 | 36.35039831 | 1.62315 | 3.52 | 5.11 | 0 | 0 | 0.178664942 | 0.29
REDYEG | ZnO | core-mof-ddec-2102 | 30 | 1.972816815 | 75.96643109 | 16.02833 | 1.158610528 | 44.6141305 | 1.71779 | 5.3 | 6 | 873.219 | 508.339 | 0.163000134 | 0.28
REFJET | None | core-mof-ddec-2103 | 30 | 3.179408405 | 105.6964823 | 16.04173 | 1.962345851 | 65.23636696 | 1.48318 | 5.89 | 6.27 | 983.935 | 663.395 | 0.26294853 | 0.39
REFTON | None | core-mof-ddec-2104 | 30 | 1.73453621 | 62.48342524 | 15.54491 | 1.166006326 | 42.00319872 | 1.6071 | 5.79 | 6.53 | 604.316 | 376.029 | 0.124447763 | 0.2
REFTUT | None | core-mof-ddec-2105 | 30 | 1.898516172 | 61.30024216 | 15.62224 | 1.269006637 | 40.97432263 | 1.44048 | 5.82 | 6.62 | 595.168 | 413.173 | 0.138842608 | 0.2
REGJIW01 | None | core-mof-ddec-2106 | 30 | 2.173827301 | 107.0011059 | 21.27765 | 1.007000757 | 49.56704455 | 2.19605 | 3.97 | 4.19 | 308.626 | 140.537 | 0.068304456 | 0.15
REGJIW02 | None | core-mof-ddec-2107 | 30 | 2.072544327 | 102.3416259 | 21.09351 | 1.022194066 | 50.47564063 | 2.20306 | 3.75 | 4.16 | 235.15 | 106.737 | 0.063547974 | 0.14
REGJIW | None | core-mof-ddec-2108 | 30 | 2.233180653 | 109.3940052 | 21.2536 | 1.038594561 | 50.87632237 | 2.18549 | 4.03 | 4.22 | 265.129 | 121.313 | 0.068634494 | 0.15
REGLOG | None | core-mof-ddec-2109 | 30 | 2.217616485 | 102.9502358 | 17.33396 | 1.549476596 | 71.93262768 | 2.07119 | 3.25 | 4.52 | 0 | 0 | 0.159328695 | 0.33
BUSQUC | Cu-Cu | core-mof-ddec-211 | 30 | 1.555852611 | 47.4801213 | 22.39577 | 0.524773037 | 16.01455515 | 1.36154 | 2.56 | 4.51 | 0 | 0 | 0.110169367 | 0.15
REGQUR | ZnO | core-mof-ddec-2110 | 30 | 5.870479648 | 135.8825662 | 13.41402 | 4.214361216 | 97.54879521 | 1.03259 | 5.48 | 6.38 | 2201.29 | 2131.81 | 0.648853853 | 0.67
REGREC | ZnO | core-mof-ddec-2111 | 30 | 6.336656649 | 127.7910721 | 11.95553 | 4.875012813 | 98.31416602 | 0.899667 | 6.48 | 7.79 | 2245.56 | 2495.99 | 0.778065662 | 0.7
REHMEY | None | core-mof-ddec-2112 | 30 | 4.144153832 | 108.6915361 | 21.17038 | 1.55344338 | 40.74321416 | 1.17016 | 3.55 | 5.07 | 0 | 0 | 0.230737677 | 0.27
REJLEY | None | core-mof-ddec-2113 | 30 | 4.994807542 | 131.2067717 | 18.74937 | 2.548333223 | 66.94123298 | 1.17199 | 4.85 | 5.19 | 1182.23 | 1008.73 | 0.307169856 | 0.36
REJLIC | None | core-mof-ddec-2114 | 30 | 5.522132377 | 135.0296725 | 17.10539 | 3.179800359 | 77.75391311 | 1.09096 | 4.28 | 7.01 | 1461.84 | 1339.96 | 0.430813229 | 0.47
REJVOS | None | core-mof-ddec-2115 | 30 | 2.417764236 | 75.23659506 | 17.49218 | 1.396006735 | 43.44128839 | 1.38833 | 3.67 | 4.89 | 0 | 0 | 0.180072461 | 0.25
RELLAW | ZnO | core-mof-ddec-2116 | 30 | 7.22501932 | 145.1077569 | 15.37708 | 4.769192558 | 95.78477284 | 0.896016 | 5.6 | 7.26 | 1743.83 | 1946.2 | 0.669630899 | 0.6
RENWEM01 | None | core-mof-ddec-2117 | 30 | 0.340636367 | 12.08881531 | 15.90502 | 0.283841058 | 10.07321139 | 1.58333 | 2.65 | 3.12 | 0 | 0 | 0.050526422 | 0.08
RENWEM | None | core-mof-ddec-2118 | 30 | 0.475666929 | 16.52485687 | 14.92726 | 0.387486365 | 13.46142925 | 1.54994 | 2.69 | 3.15 | 0 | 0 | 0.070970489 | 0.11
RESQAJ | None | core-mof-ddec-2119 | 30 | 1.832962743 | 62.24326746 | 20.92069 | 0.760376134 | 25.82065308 | 1.51504 | 3.73 | 5.3 | 341.689 | 225.531 | 0.118808744 | 0.18
BUVXOG | None | core-mof-ddec-212 | 30 | 2.624858072 | 74.56676518 | 17.07583 | 1.661280228 | 47.19352027 | 1.26745 | 5.21 | 6.83 | 658.076 | 519.214 | 0.149907294 | 0.19
RESSAK | None | core-mof-ddec-2120 | 30 | 4.360199813 | 115.3024217 | 18.84283 | 2.598884325 | 68.72567067 | 1.17983 | 3.74 | 5.34 | 620.634 | 526.038 | 0.220370731 | 0.26
RESWOC | None | core-mof-ddec-2121 | 30 | 1.568572087 | 69.28228231 | 16.11431 | 1.036538486 | 45.78288279 | 1.9706 | 3.17 | 5.1 | 0 | 0 | 0.137014107 | 0.27
RESWUI01 | None | core-mof-ddec-2122 | 30 | 2.516039297 | 94.162052 | 19.89199 | 1.138364066 | 42.60295001 | 1.66971 | 2.53 | 4.82 | 0 | 0 | 0.161704727 | 0.27
RESWUI02 | None | core-mof-ddec-2123 | 30 | 2.502003668 | 93.63677261 | 19.89214 | 1.110554843 | 41.56219778 | 1.66971 | 2.53 | 4.81 | 0 | 0 | 0.161704727 | 0.27
RESWUI | None | core-mof-ddec-2124 | 30 | 2.335007234 | 89.37008511 | 20.50811 | 0.989306899 | 37.86473997 | 1.7076 | 2.48 | 4.72 | 0 | 0 | 0.14640431 | 0.25
RETBEZ | ZnO | core-mof-ddec-2125 | 30 | 3.120827365 | 95.26811925 | 19.13834 | 1.595352753 | 48.70062921 | 1.36188 | 3.76 | 5.68 | 604.577 | 443.926 | 0.212940935 | 0.29
REYBAA | None | core-mof-ddec-2126 | 30 | 2.313214834 | 67.06425834 | 19.87635 | 1.322217748 | 38.3334705 | 1.29344 | 3.51 | 4.2 | 0 | 0 | 0.131432459 | 0.17
REYCOP | None | core-mof-ddec-2127 | 30 | 2.072153937 | 55.59914328 | 20.58109 | 1.294463777 | 34.73249537 | 1.19707 | 3.17 | 3.96 | 0 | 0 | 0.125305955 | 0.15
REYNUG | ZnO | core-mof-ddec-2128 | 30 | 0.026287003 | 1.108823355 | 17.06599 | 0.021790367 | 0.919148807 | 1.88179 | 2.85 | 3.1 | 0 | 0 | 0.015942268 | 0.03
REYPIW | ZnO | core-mof-ddec-2129 | 30 | 4.815642711 | 127.8290028 | 18.2682 | 2.463706182 | 65.39793821 | 1.18423 | 5.28 | 5.41 | 1218.46 | 1028.9 | 0.329327918 | 0.39
BUVYEX | None | core-mof-ddec-213 | 30 | 2.848250425 | 77.35215535 | 17.36908 | 1.788812834 | 48.58018348 | 1.21167 | 5.56 | 7.01 | 663.822 | 547.857 | 0.198073733 | 0.24
REZVAU | None | core-mof-ddec-2130 | 30 | 4.919531636 | 121.3924903 | 17.24786 | 2.935900281 | 72.44515795 | 1.10092 | 4.56 | 5.17 | 1004.46 | 912.38 | 0.372415798 | 0.41
RIBDAJ | None | core-mof-ddec-2131 | 30 | 6.324865342 | 131.4718877 | 13.29476 | 4.655712941 | 96.77603172 | 0.92739 | 5.03 | 5.98 | 2140.05 | 2307.6 | 0.63619405 | 0.59
RIBDEN | None | core-mof-ddec-2132 | 30 | 6.286421118 | 131.3630644 | 13.24566 | 4.635061114 | 96.85571808 | 0.93229 | 5.1 | 6.09 | 2087.19 | 2238.78 | 0.632850293 | 0.59
RIBTAZ | None | core-mof-ddec-2133 | 30 | 7.339027212 | 144.2740194 | 12.8238 | 5.448510901 | 107.1093681 | 0.877067 | 5.02 | 7.94 | 2441.29 | 2783.46 | 0.832319538 | 0.73
RICHIV | None | core-mof-ddec-2134 | 30 | 1.529177386 | 57.61877298 | 19.76974 | 0.871954098 | 32.85487064 | 1.68108 | 3.41 | 4.33 | 0 | 0 | 0.089228353 | 0.15
RIDDUE | None | core-mof-ddec-2135 | 30 | 3.729536435 | 122.2616972 | 17.49569 | 2.105340438 | 69.01728929 | 1.46258 | 5.16 | 6.19 | 1086.14 | 742.622 | 0.266652081 | 0.39
RIDKOE | None | core-mof-ddec-2136 | 30 | 0.065164887 | 2.328844684 | 17.13401 | 0.055522454 | 1.984246075 | 1.59445 | 1.05 | 3.41 | 0 | 0 | 0.018815265 | 0.03
RIFDUG01 | ZnO | core-mof-ddec-2137 | 30 | 6.414814931 | 124.7462221 | 12.94344 | 4.749472223 | 92.36099921 | 0.86753 | 6.83 | 13.01 | 1872.2 | 2158.08 | 0.841469459 | 0.73
RIFQEC | None | core-mof-ddec-2138 | 30 | 0.754859316 | 44.8793115 | 15.72182 | 0.546262176 | 32.47740318 | 2.65252 | 2.94 | 4.47 | 0 | 0 | 0.056549998 | 0.15
RIFQUT | None | core-mof-ddec-2139 | 30 | 2.062126346 | 89.2848958 | 16.16379 | 1.382261584 | 59.84845775 | 1.93171 | 4.24 | 5.62 | 915.219 | 473.788 | 0.160479575 | 0.31
BUVYIB | None | core-mof-ddec-214 | 30 | 9.171531881 | 144.321373 | 14.96555 | 6.214843067 | 97.79551508 | 0.702067 | 8.56 | 10.88 | 1822.99 | 2596.6 | 0.897350253 | 0.63
RIHJUO | None | core-mof-ddec-2140 | 30 | 3.699173086 | 121.3869421 | 17.64908 | 2.084975455 | 68.41766765 | 1.46403 | 5.14 | 6.21 | 1077.38 | 735.898 | 0.266387984 | 0.39
RILVOZ | None | core-mof-ddec-2141 | 30 | 3.400815683 | 99.15281451 | 20.17442 | 1.704184249 | 49.68651066 | 1.30078 | 3.31 | 4.31 | 0 | 0 | 0.184504682 | 0.24
RIPNIP | ZnO | core-mof-ddec-2142 | 30 | 2.554952247 | 88.68167681 | 14.76285 | 1.740675035 | 60.41834289 | 1.54847 | 4.16 | 5.4 | 1104.99 | 713.603 | 0.226029565 | 0.35
RIVDEF | None | core-mof-ddec-2143 | 30 | 2.735824376 | 80.01521856 | 16.98805 | 1.741365321 | 50.93006993 | 1.30487 | 4.41 | 4.74 | 858.913 | 658.236 | 0.176262769 | 0.23
RIWSUM | None | core-mof-ddec-2144 | 30 | 3.497257955 | 86.99383536 | 14.83278 | 2.449965111 | 60.94256251 | 1.1098 | 4.62 | 5.97 | 861.293 | 776.081 | 0.351414669 | 0.39
RIXBIK | None | core-mof-ddec-2145 | 30 | 3.795086146 | 97.68150701 | 17.98954 | 2.006390298 | 51.64236606 | 1.14836 | 4.66 | 6.35 | 852.28 | 742.173 | 0.27865826 | 0.32
RIYDEJ | None | core-mof-ddec-2146 | 30 | 2.697859168 | 78.52399467 | 21.13327 | 2.162546956 | 62.94317644 | 1.29858 | 2.52 | 3.65 | 0 | 0 | 0.107810069 | 0.14
ROGLOP | None | core-mof-ddec-2147 | 30 | 3.067804418 | 85.69709013 | 17.36145 | 1.704319936 | 47.60905172 | 1.2463 | 3.84 | 5.33 | 729.843 | 585.607 | 0.208617508 | 0.26
ROGSAI | None | core-mof-ddec-2148 | 30 | 4.606156714 | 120.8130481 | 13.91612 | 3.352324942 | 87.92679441 | 1.17019 | 4.5 | 7.25 | 1530.52 | 1307.93 | 0.435826661 | 0.51
ROJNEJ | None | core-mof-ddec-2149 | 30 | 2.274925932 | 86.40875701 | 20.30795 | 1.187454343 | 45.10320635 | 1.69461 | 2.78 | 4.02 | 0 | 0 | 0.129823381 | 0.22
BUWGAC | None | core-mof-ddec-215 | 30 | 1.977349822 | 63.74748659 | 15.41947 | 1.267337748 | 40.85751301 | 1.43835 | 5.52 | 5.78 | 746.748 | 519.17 | 0.132095804 | 0.19
RONCIG | None | core-mof-ddec-2150 | 30 | 1.298961958 | 42.3011806 | 10.03766 | 1.038837773 | 33.8301395 | 1.45289 | 7.63 | 9.09 | 1020.9 | 702.667 | 0.268430507 | 0.39
RONZID | None | core-mof-ddec-2151 | 30 | 2.469181892 | 61.47791291 | 9.32683 | 1.96057317 | 48.81452718 | 1.11083 | 4.93 | 6.45 | 2526.81 | 2274.7 | 0.513129822 | 0.57
RONZUP | None | core-mof-ddec-2152 | 30 | 0.99104337 | 41.55501586 | 16.91543 | 0.681068264 | 28.55758222 | 1.87075 | 2.89 | 4.07 | 0 | 0 | 0.069490846 | 0.13
RUBHOM | None | core-mof-ddec-2153 | 30 | 1.209402979 | 56.57264939 | 21.13786 | 0.737803643 | 34.51248884 | 2.08698 | 3.15 | 3.7 | 0 | 0 | 0.043124515 | 0.09
RUCGOM | None | core-mof-ddec-2154 | 30 | 1.884749615 | 91.27184309 | 18.67264 | 1.121291022 | 54.30020909 | 2.16054 | 3.82 | 4.4 | 376.015 | 174.038 | 0.115711813 | 0.25
RUFMUA01 | None | core-mof-ddec-2155 | 30 | 3.286330939 | 111.3860122 | 22.86966 | 1.482886615 | 50.26055796 | 1.51217 | 2.92 | 4.12 | 0 | 0 | 0.099195196 | 0.15
RUFMUA | None | core-mof-ddec-2156 | 30 | 2.964732414 | 100.8332144 | 22.05218 | 1.545442977 | 52.56190486 | 1.5174 | 2.77 | 3.98 | 0 | 0 | 0.085672861 | 0.13
RUJGOT | None | core-mof-ddec-2157 | 30 | 1.470192096 | 56.18288752 | 21.37793 | 0.80028673 | 30.58268333 | 1.70495 | 3.17 | 3.71 | 0 | 0 | 0.070383296 | 0.12
RUMWUS | ZnO | core-mof-ddec-2158 | 30 | 5.833359963 | 144.4864637 | 18.9973 | 2.815063013 | 69.72628165 | 1.10502 | 4.4 | 6.19 | 1071.52 | 969.686 | 0.425331668 | 0.47
RUPZIM | None | core-mof-ddec-2159 | 30 | 1.107852104 | 38.48058399 | 20.54616 | 0.789613757 | 27.42676425 | 1.5496 | 3.25 | 3.48 | 0 | 0 | 0.051626226 | 0.08
BUWGEG | None | core-mof-ddec-216 | 30 | 3.07959863 | 91.88691698 | 14.35584 | 2.186868966 | 65.25027162 | 1.3312 | 5.82 | 6.35 | 1148.04 | 862.406 | 0.217848558 | 0.29
RURPEA | None | core-mof-ddec-2160 | 30 | 2.839795642 | 114.3677504 | 17.98419 | 1.7083392 | 68.80034195 | 1.79681 | 4 | 4.37 | 606.733 | 337.673 | 0.12800463 | 0.23
RURQEB | None | core-mof-ddec-2161 | 30 | 1.340119822 | 54.0984915 | 20.17544 | 0.669317663 | 27.01928238 | 1.80091 | 2.9 | 4.28 | 0 | 0 | 0.077738477 | 0.14
RUSSAA | None | core-mof-ddec-2162 | 30 | 2.047560365 | 79.2083659 | 21.47783 | 1.115287623 | 43.14408095 | 1.72591 | 3.19 | 4.08 | 0 | 0 | 0.086910673 | 0.15
RUTBUE | None | core-mof-ddec-2163 | 30 | 2.817731427 | 116.7340495 | 16.03888 | 1.973956902 | 81.77783751 | 1.84831 | 3.32 | 5.46 | 0 | 0 | 0.194772522 | 0.36
RUVKAV | None | core-mof-ddec-2164 | 30 | 7.350890614 | 99.13453602 | 10.50081 | 5.784203005 | 78.00609631 | 0.601684 | 7.15 | 11.95 | 2173.48 | 3612.33 | 1.346221605 | 0.81
RUVMAX | None | core-mof-ddec-2165 | 30 | 5.535080584 | 148.9832968 | 17.85655 | 3.163001536 | 85.13595955 | 1.2008 | 4.41 | 5.22 | 1155.83 | 962.553 | 0.408061292 | 0.49
RUWWOW01 | None | core-mof-ddec-2166 | 30 | 3.675317026 | 122.4947835 | 19.35128 | 1.875108265 | 62.49555598 | 1.48698 | 3.91 | 5.04 | 864.022 | 581.057 | 0.2017512 | 0.3
RUWWOW | None | core-mof-ddec-2167 | 30 | 3.669188116 | 122.188874 | 19.33314 | 1.867533778 | 62.19137377 | 1.48575 | 3.9 | 5.04 | 837.196 | 563.485 | 0.201918223 | 0.3
RUWWUC | None | core-mof-ddec-2168 | 30 | 3.244601302 | 112.7201694 | 20.00663 | 1.617290743 | 56.1860363 | 1.54997 | 4.01 | 5.13 | 604.577 | 390.057 | 0.161293444 | 0.25
RUWXAJ | None | core-mof-ddec-2169 | 30 | 2.440271597 | 83.81496018 | 19.24437 | 1.132986142 | 38.91418826 | 1.53238 | 4.03 | 5.17 | 670.83 | 437.77 | 0.143567522 | 0.22
CADPII | ZnO | core-mof-ddec-217 | 30 | 0.638825222 | 29.16974418 | 17.50081 | 0.31632359 | 14.44382263 | 2.03698 | 5.06 | 5.83 | 215.87 | 105.975 | 0.054001512 | 0.11
RUWXEN | None | core-mof-ddec-2170 | 30 | 3.731060518 | 122.7665238 | 19.26373 | 1.920876428 | 63.20436792 | 1.46802 | 3.94 | 5.04 | 923.522 | 629.095 | 0.211168785 | 0.31
SABVOH01 | None | core-mof-ddec-2171 | 30 | 7.983512341 | 180.0077038 | 18.07907 | 4.325338131 | 97.52526856 | 1.00596 | 6.21 | 6.49 | 1358.57 | 1350.52 | 0.497037656 | 0.5
SABVOH | None | core-mof-ddec-2172 | 30 | 7.708930284 | 172.6862318 | 17.75049 | 4.1950448 | 93.97237388 | 0.999416 | 5.97 | 6.28 | 1337.26 | 1338.04 | 0.490286327 | 0.49
SABVUN | None | core-mof-ddec-2173 | 30 | 8.865240294 | 194.5259694 | 17.64724 | 5.203964672 | 114.1882497 | 0.978971 | 6.78 | 7.02 | 1421.26 | 1451.79 | 0.459666323 | 0.45
SADLEQ | None | core-mof-ddec-2174 | 30 | 4.207204329 | 141.9234545 | 15.12205 | 2.788000116 | 94.0488212 | 1.50504 | 6.81 | 7.11 | 1370.86 | 910.848 | 0.352150109 | 0.53
SADLIU | None | core-mof-ddec-2175 | 30 | 4.124279992 | 154.5292239 | 16.20408 | 2.554523776 | 95.71333112 | 1.67165 | 6.48 | 6.86 | 1408.25 | 842.43 | 0.323034128 | 0.54
SADLOA | None | core-mof-ddec-2176 | 30 | 4.142905273 | 143.242503 | 15.61526 | 2.679688661 | 92.65124006 | 1.5426 | 6.68 | 7.06 | 1337.96 | 867.339 | 0.337093219 | 0.52
SADMOB | None | core-mof-ddec-2177 | 30 | 4.507241003 | 113.2679716 | 15.39084 | 2.942956318 | 73.95714861 | 1.12119 | 5.85 | 6.05 | 1251.22 | 1115.98 | 0.338925606 | 0.38
SADMUH | None | core-mof-ddec-2178 | 30 | 6.39745453 | 141.0603287 | 13.73129 | 4.724504923 | 104.1727165 | 0.983737 | 7.36 | 7.88 | 1654.06 | 1681.4 | 0.508265929 | 0.5
SAHYAD01 | None | core-mof-ddec-2179 | 30 | 2.540974176 | 75.45491987 | 20.40378 | 1.017595958 | 30.21778897 | 1.32487 | 4.16 | 5.19 | 511.259 | 385.892 | 0.188697759 | 0.25
CADQAB | None | core-mof-ddec-218 | 30 | 5.49863816 | 137.4785432 | 14.12813 | 3.871252993 | 96.7901881 | 1.11548 | 4.78 | 6.64 | 1961.71 | 1758.63 | 0.519955535 | 0.58
SAHYAD | None | core-mof-ddec-2180 | 30 | 4.214550633 | 113.7016759 | 20.74741 | 1.867211476 | 50.37430854 | 1.20366 | 4.25 | 5.2 | 573.309 | 476.305 | 0.265855806 | 0.32
SAHYIL | None | core-mof-ddec-2181 | 30 | 3.973123776 | 108.1864381 | 20.88453 | 1.771573753 | 48.23918535 | 1.21487 | 4.12 | 5.11 | 521.096 | 428.932 | 0.246940002 | 0.3
SAHYOQ03 | ZnO | core-mof-ddec-2182 | 30 | 6.020139141 | 79.84662788 | 8.85481 | 4.901425203 | 65.008842 | 0.591684 | 7.94 | 15.06 | 2174.14 | 3674.5 | 1.352073066 | 0.8
SAHYOQ04 | ZnO | core-mof-ddec-2183 | 30 | 6.102316586 | 80.63980682 | 8.83612 | 4.96204365 | 65.57153103 | 0.589515 | 7.94 | 15.11 | 2186.86 | 3709.6 | 1.374010839 | 0.81
SAHYOQ05 | ZnO | core-mof-ddec-2184 | 30 | 6.281688099 | 83.01013355 | 8.95403 | 5.128249239 | 67.76787505 | 0.589515 | 7.91 | 15.09 | 2192.41 | 3719 | 1.390973936 | 0.82
SAKRAZ | None | core-mof-ddec-2185 | 30 | 5.851535531 | 135.9892918 | 14.09855 | 4.210035626 | 97.8409445 | 1.03675 | 5.13 | 5.58 | 2043.7 | 1971.26 | 0.540149506 | 0.56
SAKRED | None | core-mof-ddec-2186 | 30 | 5.695963404 | 131.7996944 | 13.99395 | 4.075967991 | 94.31439381 | 1.03225 | 5.03 | 5.52 | 1966.91 | 1905.45 | 0.542504238 | 0.56
SAMLAV01 | None | core-mof-ddec-2187 | 30 | 4.60964385 | 127.4711841 | 17.21226 | 2.836129301 | 78.4279159 | 1.23375 | 4.22 | 6.03 | 1058.79 | 858.185 | 0.316109422 | 0.39
SAMLAV02 | None | core-mof-ddec-2188 | 30 | 4.781365656 | 128.4460562 | 16.90289 | 2.893950894 | 77.74276347 | 1.19854 | 4.59 | 6.39 | 1335.16 | 1113.99 | 0.342082867 | 0.41
SAMLAV03 | None | core-mof-ddec-2189 | 30 | 4.821267302 | 129.522932 | 16.66655 | 2.89907088 | 77.8832902 | 1.19858 | 4.6 | 6.37 | 1326.85 | 1107.01 | 0.342071451 | 0.41
CADQOP | None | core-mof-ddec-219 | 30 | 5.075862894 | 124.7771686 | 13.48615 | 3.658841887 | 89.9433142 | 1.09675 | 4.82 | 6.72 | 1898.06 | 1730.62 | 0.528835195 | 0.58
SAMLAV | None | core-mof-ddec-2190 | 30 | 4.407715689 | 117.6606564 | 16.36624 | 2.903988555 | 77.51979112 | 1.19097 | 3.99 | 5.81 | 1151.06 | 966.493 | 0.327464168 | 0.39
SAQQEH | None | core-mof-ddec-2191 | 30 | 6.893155203 | 141.2757577 | 13.85048 | 5.016575571 | 102.8151107 | 0.914395 | 9.13 | 10.63 | 1621.4 | 1773.19 | 0.743661109 | 0.68
SAQQIL | None | core-mof-ddec-2192 | 30 | 6.698320875 | 137.8658741 | 13.57542 | 4.922641526 | 101.3185677 | 0.918282 | 9.11 | 10.66 | 1610.82 | 1754.17 | 0.729623362 | 0.67
SAQQOR | None | core-mof-ddec-2193 | 30 | 7.65939153 | 133.6124442 | 13.57841 | 5.621233516 | 98.05827871 | 0.778283 | 9.07 | 10.69 | 1599.44 | 2055.09 | 0.848020579 | 0.66
SARBOE | None | core-mof-ddec-2194 | 30 | 4.923188855 | 132.7209111 | 21.01109 | 1.868275634 | 50.3655764 | 1.20269 | 3.83 | 5.05 | 705.773 | 586.828 | 0.315958393 | 0.38
SARNOQ | None | core-mof-ddec-2195 | 30 | 3.173764955 | 78.8424806 | 11.51941 | 2.44931301 | 60.84568838 | 1.10826 | 6.17 | 9.28 | 1601.37 | 1444.94 | 0.478227131 | 0.53
SATBEW | None | core-mof-ddec-2196 | 30 | 2.202866124 | 82.464671 | 16.78448 | 1.294135496 | 48.44618414 | 1.67019 | 5.41 | 7.62 | 752.554 | 450.579 | 0.185607625 | 0.31
SATCAT | None | core-mof-ddec-2197 | 30 | 2.062106385 | 80.88815226 | 16.23742 | 1.224230663 | 48.02165251 | 1.75009 | 5.35 | 7.9 | 788.481 | 450.538 | 0.182847739 | 0.32
SATCEX | None | core-mof-ddec-2198 | 30 | 2.279316465 | 81.76939612 | 17.45612 | 1.255968464 | 45.0572724 | 1.60057 | 4.95 | 7.21 | 688.399 | 430.098 | 0.181185453 | 0.29
SAXFII | None | core-mof-ddec-2199 | 30 | 0.199440872 | 7.770905646 | 21.26409 | 0.151307069 | 5.895446328 | 1.73837 | 2.53 | 3.2 | 0 | 0 | 0.023010061 | 0.04
ADAXEK | None | core-mof-ddec-22 | 30 | 4.478043126 | 126.8104562 | 18.77924 | 2.132242578 | 60.38143146 | 1.26343 | 4.1 | 5.77 | 954.55 | 755.524 | 0.245363811 | 0.31
CAHLEE | None | core-mof-ddec-220 | 30 | 0.20745695 | 11.69419368 | 17.22482 | 0.158798938 | 8.951377796 | 2.51493 | 3.12 | 3.76 | 0 | 0 | 0.023857523 | 0.06
SEFBOV | None | core-mof-ddec-2200 | 30 | 5.744651315 | 132.035717 | 13.93566 | 4.172930405 | 95.91110543 | 1.02534 | 5.15 | 5.66 | 2047.42 | 1996.83 | 0.555913161 | 0.57
SEFSOM | None | core-mof-ddec-2201 | 30 | 2.808776602 | 82.42062722 | 16.5801 | 1.718683186 | 50.43297001 | 1.3092 | 4.63 | 7.74 | 714.719 | 545.921 | 0.206232814 | 0.27
SEHSOO | None | core-mof-ddec-2202 | 30 | 5.124170666 | 155.8537241 | 15.0724 | 3.445358872 | 104.7919841 | 1.35698 | 4.62 | 5.47 | 1786.41 | 1316.46 | 0.442158322 | 0.6
SEHSUU | None | core-mof-ddec-2203 | 30 | 4.744651273 | 146.2792907 | 14.73856 | 3.222926332 | 99.36396812 | 1.3755 | 4.6 | 5.45 | 1785.78 | 1298.28 | 0.428934933 | 0.59
SEHTAB | None | core-mof-ddec-2204 | 30 | 5.210899397 | 164.710585 | 15.56536 | 3.373079705 | 106.6192013 | 1.41024 | 4.59 | 5.42 | 1735.82 | 1230.87 | 0.432550488 | 0.61
SEHTEF | None | core-mof-ddec-2205 | 30 | 6.43575782 | 156.0007359 | 15.11021 | 4.352077689 | 105.492988 | 1.08146 | 4.62 | 5.48 | 1799.4 | 1663.87 | 0.554805541 | 0.6
SEHZUB | None | core-mof-ddec-2206 | 30 | 3.98869896 | 102.5317497 | 17.74227 | 2.468497985 | 63.4541288 | 1.14687 | 4.04 | 5.72 | 665.672 | 580.427 | 0.23542337 | 0.27
SENWAL | ZnO | core-mof-ddec-2207 | 30 | 5.59404173 | 91.77481937 | 9.21708 | 4.523068122 | 74.2046234 | 0.731865 | 7.37 | 8.65 | 2280.88 | 3116.53 | 1.011115438 | 0.74
SENWEP | ZnO | core-mof-ddec-2208 | 30 | 3.689921989 | 102.5272727 | 14.36591 | 2.634153851 | 73.19195662 | 1.23957 | 3.32 | 5.94 | 0 | 0 | 0.387231056 | 0.48
SENWIT | ZnO | core-mof-ddec-2209 | 30 | 5.630753744 | 98.86731184 | 9.8019 | 4.550452633 | 79.89889808 | 0.783284 | 6.5 | 8.53 | 2427.44 | 3099.05 | 0.906440065 | 0.71
CAHNEF | None | core-mof-ddec-221 | 30 | 1.063894537 | 55.71754977 | 20.91224 | 0.490170302 | 25.67086043 | 2.33657 | 3.09 | 4.22 | 0 | 0 | 0.055637109 | 0.13
SENWOZ | ZnO | core-mof-ddec-2210 | 30 | 5.606951043 | 93.39424464 | 9.24152 | 4.532611396 | 75.49911071 | 0.743064 | 7.14 | 8.93 | 2309.25 | 3107.74 | 0.995876533 | 0.74
SEQSOY | None | core-mof-ddec-2211 | 30 | 6.796204372 | 153.7373289 | 16.86462 | 4.139070802 | 93.63015799 | 1.00925 | 5.54 | 6.19 | 1242.14 | 1230.76 | 0.515234085 | 0.52
SEQTEP | None | core-mof-ddec-2212 | 30 | 5.543216339 | 120.2129418 | 16.05062 | 3.506400576 | 76.04154384 | 0.967552 | 5.22 | 7.69 | 1178.14 | 1217.65 | 0.475426644 | 0.46
SERJOP | None | core-mof-ddec-2213 | 30 | 2.929552723 | 96.8470308 | 13.86919 | 2.137144577 | 70.65109465 | 1.47492 | 8.03 | 8.82 | 1283.54 | 870.247 | 0.318661351 | 0.47
SERJUV | None | core-mof-ddec-2214 | 30 | 3.785878069 | 99.79807331 | 13.54977 | 2.778287072 | 73.2373552 | 1.17608 | 8.12 | 8.82 | 1280.12 | 1088.46 | 0.408135501 | 0.48
SERKAC | None | core-mof-ddec-2215 | 30 | 2.383053958 | 87.12403313 | 12.88257 | 1.777160358 | 64.97266978 | 1.63113 | 8.37 | 8.95 | 1109.48 | 680.196 | 0.245228768 | 0.4
SERKEG | None | core-mof-ddec-2216 | 30 | 3.092912623 | 90.98870458 | 13.12845 | 2.303391441 | 67.76221282 | 1.31251 | 8.52 | 9.1 | 1138.22 | 867.209 | 0.312378572 | 0.41
SETFUT | None | core-mof-ddec-2217 | 30 | 4.364427486 | 147.7966574 | 23.75803 | 1.642917041 | 55.63562412 | 1.51085 | 2.59 | 3.99 | 0 | 0 | 0.165469769 | 0.25
SETQOZ | None | core-mof-ddec-2218 | 30 | 6.353498522 | 140.9448738 | 13.68512 | 4.65057206 | 103.167458 | 0.989732 | 7.21 | 7.79 | 1595.9 | 1612.46 | 0.565809734 | 0.56
SETQUF | None | core-mof-ddec-2219 | 30 | 6.407454663 | 142.5212825 | 13.77332 | 4.689757952 | 104.3144826 | 0.992375 | 7.23 | 7.8 | 1609.73 | 1622.1 | 0.564302809 | 0.56
CAHSOU | None | core-mof-ddec-222 | 30 | 1.346026112 | 69.2179214 | 19.85837 | 0.863758412 | 44.4178321 | 2.29425 | 2.78 | 4.04 | 0 | 0 | 0.078457012 | 0.18
SETSIV | None | core-mof-ddec-2220 | 30 | 7.438016129 | 117.0727912 | 11.64354 | 5.753014505 | 90.55122417 | 0.702208 | 8.59 | 10.19 | 2087.99 | 2973.46 | 1.053818812 | 0.74
SETWOF | None | core-mof-ddec-2221 | 30 | 1.344918485 | 57.60238926 | 17.07459 | 0.96476135 | 41.32039187 | 1.91088 | 2.56 | 4.09 | 0 | 0 | 0.10466382 | 0.2
SETWUL | None | core-mof-ddec-2222 | 30 | 0.986919268 | 45.53801647 | 17.17862 | 0.75828834 | 34.98862372 | 2.05864 | 2.98 | 3.71 | 0 | 0 | 0.087436366 | 0.18
SETXAS | None | core-mof-ddec-2223 | 30 | 1.317812484 | 59.41158039 | 17.70786 | 0.974645751 | 43.94042787 | 2.01139 | 3.02 | 3.81 | 0 | 0 | 0.089490352 | 0.18
SEVWEV | None | core-mof-ddec-2224 | 30 | 0.115951762 | 5.064859756 | 16.41273 | 0.093979558 | 4.105097426 | 1.94884 | 2.53 | 3.14 | 0 | 0 | 0.046181318 | 0.09
SEYDUW | None | core-mof-ddec-2225 | 30 | 2.635979315 | 97.41365333 | 20.98332 | 1.416217415 | 52.3368721 | 1.64876 | 3.25 | 4.09 | 0 | 0 | 0.139498775 | 0.23
SEYFAE | None | core-mof-ddec-2226 | 30 | 1.987875556 | 90.33206044 | 19.80261 | 1.16492943 | 52.93614854 | 2.02738 | 3.31 | 4.14 | 0 | 0 | 0.113446912 | 0.23
SEYFEI | None | core-mof-ddec-2227 | 30 | 2.039317839 | 97.87516561 | 21.23407 | 1.076564579 | 51.66871706 | 2.14126 | 3.19 | 4.06 | 0 | 0 | 0.102743245 | 0.22
SIBMIB | None | core-mof-ddec-2228 | 30 | 0.388743765 | 17.69980781 | 19.61151 | 0.275114132 | 12.5261617 | 2.03136 | 2.48 | 3.59 | 0 | 0 | 0.044305293 | 0.09
SICDAL | None | core-mof-ddec-2229 | 30 | 0.034383689 | 1.319206055 | 14.70199 | 0.029209525 | 1.120687849 | 1.71176 | 2.57 | 2.84 | 0 | 0 | 0.023367762 | 0.04
CAKFEB | None | core-mof-ddec-223 | 30 | 0.933037854 | 40.10091743 | 21.40497 | 0.55854233 | 24.00552106 | 1.9175 | 2.91 | 3.66 | 0 | 0 | 0.046936115 | 0.09
SIFVAG | None | core-mof-ddec-2230 | 30 | 2.241264331 | 58.39542903 | 15.8513 | 1.380454077 | 35.96729173 | 1.16245 | 3.49 | 5.53 | 0 | 0 | 0.197857972 | 0.23
SIPWUK | None | core-mof-ddec-2231 | 30 | 2.66327599 | 100.6185295 | 21.05205 | 1.684266907 | 63.6315801 | 1.68555 | 3.03 | 3.8 | 0 | 0 | 0.11272285 | 0.19
SIQQEO | None | core-mof-ddec-2232 | 30 | 5.423023643 | 124.237327 | 15.8989 | 3.473181383 | 79.56793102 | 1.02212 | 4.73 | 5.38 | 1456.57 | 1425.05 | 0.371776308 | 0.38
SISFEH | None | core-mof-ddec-2233 | 30 | 1.818537261 | 65.65232236 | 18.47369 | 1.04777892 | 37.82662081 | 1.61069 | 3.65 | 4.42 | 0 | 0 | 0.117961867 | 0.19
SIVKAK | None | core-mof-ddec-2234 | 30 | 0.366917922 | 16.08303375 | 16.11198 | 0.274640257 | 12.03824688 | 1.95562 | 3.83 | 4.31 | 59.626 | 30.4896 | 0.035794275 | 0.07
SIWGUB | None | core-mof-ddec-2235 | 30 | 2.302903888 | 77.07344142 | 20.65353 | 0.925034685 | 30.95900224 | 1.49318 | 3.54 | 4.99 | 0 | 0 | 0.087062511 | 0.13
SOBZOY | None | core-mof-ddec-2236 | 30 | 3.236687462 | 81.85782971 | 13.34407 | 2.335541361 | 59.06728692 | 1.12835 | 4.41 | 5.38 | 1202.02 | 1065.29 | 0.274737448 | 0.31
SODZIV | None | core-mof-ddec-2237 | 30 | 3.338372799 | 94.9383617 | 16.58321 | 2.095629697 | 59.59659455 | 1.2688 | 5.26 | 6.23 | 955.471 | 753.053 | 0.267969735 | 0.34
SOGWIV | None | core-mof-ddec-2238 | 30 | 2.602089241 | 92.15389233 | 17.71303 | 1.90195629 | 67.35844121 | 1.58004 | 3.08 | 4.05 | 0 | 0 | 0.202526518 | 0.32
SOHGUS | None | core-mof-ddec-2239 | 30 | 8.005754517 | 129.8839444 | 12.85928 | 5.993560087 | 97.23845811 | 0.723839 | 8.18 | 9.7 | 1667.65 | 2303.9 | 0.897989746 | 0.65
CAKXET | None | core-mof-ddec-224 | 30 | 1.852029259 | 80.70145767 | 19.25522 | 1.264412254 | 55.09627426 | 1.94405 | 2.83 | 4.15 | 0 | 0 | 0.113165814 | 0.22
SOJDEB | None | core-mof-ddec-2240 | 30 | 3.592557493 | 93.07913758 | 18.87686 | 2.149574601 | 55.69306834 | 1.15595 | 3.12 | 4.06 | 0 | 0 | 0.268177689 | 0.31
SONTAR | None | core-mof-ddec-2241 | 30 | 5.065470817 | 113.643869 | 12.92531 | 3.723022129 | 83.52602441 | 1.00094 | 5.28 | 6.98 | 2014.3 | 2012.4 | 0.549483486 | 0.55
SONVAT | Cu-Cu | core-mof-ddec-2242 | 30 | 6.1628238 | 121.7659633 | 13.09706 | 4.521298461 | 89.3324684 | 0.88151 | 6.57 | 13.18 | 1917.65 | 2175.41 | 0.839468639 | 0.74
SONVEX | Cu-Cu | core-mof-ddec-2243 | 30 | 6.17328056 | 121.7526205 | 13.46943 | 4.551552802 | 89.76806994 | 0.879921 | 6.62 | 13.2 | 1883.93 | 2141.02 | 0.840984588 | 0.74
SONVIB | Cu-Cu | core-mof-ddec-2244 | 30 | 6.154061614 | 121.5242601 | 13.11194 | 4.513703877 | 89.13211444 | 0.881013 | 6.64 | 13.19 | 1881.84 | 2136 | 0.839942203 | 0.74
SOQDEI | None | core-mof-ddec-2245 | 30 | 6.739158861 | 153.7142986 | 17.43141 | 3.911007843 | 89.20665618 | 1.01764 | 4.22 | 5.8 | 1445.32 | 1420.26 | 0.452026257 | 0.46
SOTTUR | None | core-mof-ddec-2246 | 30 | 2.613940132 | 88.35668743 | 21.16408 | 1.123814116 | 37.98728646 | 1.5081 | 3.55 | 4.85 | 0 | 0 | 0.11935548 | 0.18
SOVHAM | None | core-mof-ddec-2247 | 30 | 4.364637963 | 114.9171535 | 17.26718 | 2.662407291 | 70.09888792 | 1.17469 | 4.2 | 4.88 | 1104.34 | 940.114 | 0.212822106 | 0.25
SOWYIM | None | core-mof-ddec-2248 | 30 | 0 | 0 | 0 | 0 | 0 | 1.14361 | 1.23 | 2.02 | 0 | 0 | 0 | 0
SOWYOS | None | core-mof-ddec-2249 | 30 | 4.583172052 | 88.6938514 | 15.45401 | 2.998574428 | 58.02861244 | 0.863407 | 4.1 | 5.46 | 1107.44 | 1282.64 | 0.347460699 | 0.3
CAKXOD | None | core-mof-ddec-225 | 30 | 1.813809469 | 81.57046693 | 19.53138 | 1.214964474 | 54.63926677 | 2.00641 | 2.8 | 4.12 | 0 | 0 | 0.109648576 | 0.22
SOXHUI | None | core-mof-ddec-2250 | 30 | 0.00531026 | 0.169736342 | 9.88848 | 0.004394322 | 0.140459437 | 1.42608 | 2.66 | 3.27 | 0 | 0 | 0.014024459 | 0.02
SOXZIP | None | core-mof-ddec-2251 | 30 | 1.729595011 | 67.60913473 | 15.76734 | 1.223079779 | 47.80966932 | 1.74398 | 3.39 | 4.85 | 0 | 0 | 0.172020321 | 0.3
SOYWOT | Cu-Cu | core-mof-ddec-2252 | 30 | 6.151974395 | 121.6182471 | 13.35966 | 4.53907082 | 89.73279163 | 0.881994 | 6.58 | 13.17 | 1905.1 | 2159.99 | 0.839007975 | 0.74
SUGWEX03 | None | core-mof-ddec-2253 | 30 | 6.025993027 | 147.2678342 | 19.56363 | 3.112746619 | 76.0716866 | 1.09035 | 4.2 | 5.95 | 967.859 | 887.659 | 0.385197414 | 0.42
SUHHOT | None | core-mof-ddec-2254 | 30 | 0.211003974 | 10.32544226 | 18.32878 | 0.175109523 | 8.568953614 | 2.18322 | 2.62 | 3.34 | 0 | 0 | 0.027482343 | 0.06
SUJNUH | Cu-Cu | core-mof-ddec-2255 | 30 | 2.978414316 | 83.41246741 | 15.05404 | 2.040267762 | 57.13905122 | 1.24948 | 6.6 | 7.55 | 818.764 | 655.283 | 0.248103211 | 0.31
SUJQOE | ZnO | core-mof-ddec-2256 | 30 | 3.122137375 | 84.27433521 | 21.69977 | 1.376945365 | 37.16721634 | 1.20423 | 2.84 | 4.05 | 0 | 0 | 0.199297476 | 0.24
SUJREV | ZnO | core-mof-ddec-2257 | 30 | 3.153296768 | 86.33336975 | 22.13013 | 1.504379708 | 41.18805781 | 1.22146 | 3.05 | 4.09 | 0 | 0 | 0.21286002 | 0.26
SUKYIH | Cu-Cu | core-mof-ddec-2258 | 30 | 8.199085763 | 110.1790274 | 11.37667 | 6.245440725 | 83.92601379 | 0.59954 | 7.09 | 9.65 | 2322.97 | 3874.58 | 1.267638523 | 0.76
SULKIU | ZnO | core-mof-ddec-2259 | 30 | 4.656231777 | 131.5295258 | 21.04813 | 1.99433963 | 56.33623035 | 1.26023 | 3.08 | 5.12 | 0 | 0 | 0.309467319 | 0.39
CAKYAQ | None | core-mof-ddec-226 | 30 | 1.799341962 | 82.59876266 | 19.67622 | 1.213878854 | 55.72308846 | 2.04806 | 2.78 | 4.09 | 0 | 0 | 0.107418728 | 0.22
SUNHUF | None | core-mof-ddec-2260 | 30 | 4.313328942 | 122.3484353 | 15.85737 | 2.811238862 | 79.74135074 | 1.26553 | 4.09 | 6.57 | 1219.03 | 963.255 | 0.371385902 | 0.47
SUNJER | None | core-mof-ddec-2261 | 30 | 4.849794311 | 155.7682958 | 17.83358 | 2.787929571 | 89.54421782 | 1.43298 | 3.8 | 4.8 | 1234.93 | 861.794 | 0.307052436 | 0.44
SUNJIV | None | core-mof-ddec-2262 | 30 | 4.696671805 | 143.2562791 | 16.71128 | 2.920767645 | 89.08825701 | 1.36084 | 3.9 | 4.89 | 1285.34 | 944.523 | 0.315981306 | 0.43
SUNJOB01 | None | core-mof-ddec-2263 | 30 | 4.79606495 | 147.6668595 | 17.12478 | 2.908767495 | 89.55853716 | 1.37366 | 3.9 | 4.9 | 1275.73 | 928.704 | 0.320312159 | 0.44
SUNJOB | None | core-mof-ddec-2264 | 30 | 4.799524476 | 147.9271678 | 17.22801 | 2.914929775 | 89.84167246 | 1.37509 | 3.9 | 4.89 | 1272.76 | 925.585 | 0.319979056 | 0.44
SUTBIT | None | core-mof-ddec-2265 | 30 | 8.279913172 | 158.8623012 | 14.78339 | 5.799898851 | 111.2795822 | 0.856019 | 7.96 | 8.38 | 1547.23 | 1807.47 | 0.665873071 | 0.57
TACJIS | None | core-mof-ddec-2266 | 30 | 3.701219538 | 101.6772187 | 19.41015 | 1.866526593 | 51.27586481 | 1.22564 | 3.16 | 4.83 | 0 | 0 | 0.244770079 | 0.3
TACPAP | None | core-mof-ddec-2267 | 30 | 1.370416338 | 52.3900616 | 16.21896 | 0.780902336 | 29.85335211 | 1.70548 | 6.06 | 6.19 | 542.447 | 318.062 | 0.117269039 | 0.2
TACYAX | None | core-mof-ddec-2268 | 30 | 1.375729606 | 37.78416888 | 14.70437 | 0.919655646 | 25.25817869 | 1.22536 | 2.7 | 5.07 | 0 | 0 | 0.155056473 | 0.19
TADCAE | ZnO | core-mof-ddec-2269 | 30 | 2.369543382 | 85.84843764 | 19.84682 | 1.509593876 | 54.69251026 | 1.61627 | 3.03 | 4.69 | 0 | 0 | 0.098993361 | 0.16
CAKYEU | None | core-mof-ddec-227 | 30 | 1.88830405 | 87.8379011 | 20.30744 | 1.229531066 | 57.19387626 | 2.07535 | 2.76 | 4.05 | 0 | 0 | 0.106006216 | 0.22
TADYEE | None | core-mof-ddec-2270 | 30 | 4.069949405 | 96.8006816 | 15.36834 | 2.67790516 | 63.69195756 | 1.06115 | 5.84 | 6.41 | 1153.88 | 1087.38 | 0.339254582 | 0.36
TAFBIN | None | core-mof-ddec-2271 | 30 | 1.515586266 | 56.67549345 | 19.12722 | 0.924795845 | 34.58282914 | 1.6684 | 3.23 | 4.9 | 0 | 0 | 0.095900264 | 0.16
TAFCIO | None | core-mof-ddec-2272 | 30 | 0.83169196 | 29.5429439 | 22.7737 | 0.172107096 | 6.113501786 | 1.5848 | 2.87 | 5.01 | 0 | 0 | 0.0567895 | 0.09
TAGCIP | None | core-mof-ddec-2273 | 30 | 0.199431176 | 17.27683946 | 17.84194 | 0.162072764 | 14.04045836 | 3.86501 | 2.6 | 3.3 | 0 | 0 | 0.018111208 | 0.07
TAGSEB | None | core-mof-ddec-2274 | 30 | 2.646941602 | 78.77521578 | 15.92824 | 1.690895648 | 50.3224814 | 1.3278 | 4.12 | 5.66 | 763.979 | 575.374 | 0.218406387 | 0.29
TAKYOV | None | core-mof-ddec-2275 | 30 | 2.564126969 | 92.62992996 | 18.34957 | 1.740698307 | 62.88329876 | 1.61174 | 3.05 | 7.07 | 0 | 0 | 0.167520816 | 0.27
TAMJEY | None | core-mof-ddec-2276 | 30 | 3.745588892 | 98.02191046 | 12.93817 | 2.831724636 | 74.10611969 | 1.16758 | 7.42 | 9.36 | 1464.04 | 1253.91 | 0.419671457 | 0.49
TANBOZ | None | core-mof-ddec-2277 | 30 | 2.109144454 | 50.17791126 | 9.25308 | 1.698478432 | 40.40790088 | 1.06143 | 4.27 | 6.77 | 2367.56 | 2230.55 | 0.480483876 | 0.51
TAPHOJ | None | core-mof-ddec-2278 | 30 | 1.651860161 | 53.04796179 | 25.3976 | 0.678088101 | 21.77617242 | 1.43274 | 2.55 | 3.99 | 0 | 0 | 0.062816701 | 0.09
TAPKAY | None | core-mof-ddec-2279 | 30 | 1.829940561 | 82.06556556 | 21.78409 | 1.007936078 | 45.20192951 | 2.00081 | 2.46 | 4.33 | 0 | 0 | 0.074969637 | 0.15
CAKYIY | None | core-mof-ddec-228 | 30 | 1.660665787 | 78.26763565 | 19.15433 | 1.151293584 | 54.26078349 | 2.10272 | 2.74 | 4.03 | 0 | 0 | 0.099870644 | 0.21
TAPXIT01 | None | core-mof-ddec-2280 | 30 | 1.431180656 | 50.62216911 | 17.97086 | 0.718223721 | 25.40423007 | 1.57809 | 5.37 | 5.7 | 409.821 | 259.694 | 0.107725161 | 0.17
TAPXIT | None | core-mof-ddec-2281 | 30 | 1.490923827 | 52.73533972 | 17.77801 | 0.751800583 | 26.59187439 | 1.57809 | 5.41 | 5.77 | 407.397 | 258.158 | 0.114061936 | 0.18
TAQGEZ | None | core-mof-ddec-2282 | 30 | 5.055994605 | 105.0756784 | 11.64162 | 3.958634491 | 82.26990674 | 0.927218 | 8.26 | 8.39 | 1725.17 | 1860.59 | 0.625527114 | 0.58
TARVOX | None | core-mof-ddec-2283 | 30 | 1.404701604 | 49.16482683 | 13.13793 | 1.024727571 | 35.86566243 | 1.56156 | 4.38 | 4.84 | 555.34 | 355.632 | 0.147288609 | 0.23
TARVUD | None | core-mof-ddec-2284 | 30 | 1.466648919 | 51.78796877 | 13.2119 | 1.070629308 | 37.80435553 | 1.5754 | 5.06 | 5.53 | 682.321 | 433.11 | 0.145994668 | 0.23
TARWAK | None | core-mof-ddec-2285 | 30 | 1.289751494 | 46.66976001 | 13.19151 | 0.943918174 | 34.15575391 | 1.61442 | 5.11 | 5.7 | 673.806 | 417.366 | 0.130077675 | 0.21
TARWEO | None | core-mof-ddec-2286 | 30 | 1.352867666 | 53.43710202 | 13.35093 | 0.979124595 | 38.67457415 | 1.76228 | 5.42 | 5.91 | 721.068 | 409.168 | 0.136187212 | 0.24
TASXIW | CPO27 | core-mof-ddec-2287 | 30 | 6.095669558 | 151.1435795 | 15.29827 | 4.150596113 | 102.9150198 | 1.10616 | 4.84 | 7.39 | 1838.98 | 1662.49 | 0.533376727 | 0.59
TATPOV | ZnO | core-mof-ddec-2288 | 30 | 6.781868939 | 141.7763 | 13.45824 | 5.00722975 | 104.6771198 | 0.932619 | 6.4 | 8.95 | 1832.71 | 1965.13 | 0.686239504 | 0.64
TATSIS | None | core-mof-ddec-2289 | 30 | 2.125713386 | 70.79451452 | 23.09239 | 0.632321018 | 21.05874659 | 1.48587 | 2.43 | 4.51 | 0 | 0 | 0.134601277 | 0.2
CANRIU | None | core-mof-ddec-229 | 30 | 6.987584591 | 134.935367 | 16.1901 | 4.370678084 | 84.40098916 | 0.861557 | 4.44 | 6.99 | 1505.57 | 1747.5 | 0.603558441 | 0.52
TAYNEN | None | core-mof-ddec-2290 | 30 | 2.597020563 | 75.8115504 | 18.0897 | 1.614176224 | 47.12061347 | 1.3024 | 3.45 | 5.31 | 0 | 0 | 0.168918919 | 0.22
TEBCEK | None | core-mof-ddec-2291 | 30 | 0.9889901 | 34.20541867 | 22.0961 | 0.650848864 | 22.51039509 | 1.54308 | 2.86 | 3.72 | 0 | 0 | 0.032402727 | 0.05
TEBFUD | None | core-mof-ddec-2292 | 30 | 1.320401119 | 62.53090996 | 20.04154 | 0.960237692 | 45.47446667 | 2.11286 | 2.67 | 3.69 | 0 | 0 | 0.066260898 | 0.14
TEBSAW | None | core-mof-ddec-2293 | 30 | 3.896076246 | 106.9893434 | 17.46719 | 2.269189481 | 62.31374266 | 1.22508 | 3.94 | 5.16 | 781.807 | 638.165 | 0.285695628 | 0.35
TECTUS | None | core-mof-ddec-2294 | 30 | 4.271039822 | 107.7252782 | 16.88899 | 2.504609798 | 63.17192031 | 1.12529 | 3.6 | 5.16 | 0 | 0 | 0.337690729 | 0.38
TECVEE | None | core-mof-ddec-2295 | 30 | 4.289090095 | 112.2004317 | 17.84046 | 2.389992329 | 62.52099282 | 1.16711 | 4.19 | 6.29 | 907.902 | 777.905 | 0.291317871 | 0.34
TEDGOA | None | core-mof-ddec-2296 | 30 | 7.304189038 | 113.1433158 | 10.58644 | 5.819229733 | 90.14100592 | 0.69107 | 7.78 | 8.51 | 2279.38 | 3298.34 | 1.099743875 | 0.76
TEDHAN | None | core-mof-ddec-2297 | 30 | 4.514346054 | 90.99182902 | 12.70299 | 3.458731017 | 69.71469567 | 0.899209 | 9.54 | 10.08 | 1905.33 | 2118.9 | 0.745099304 | 0.67
TEDLUK | ZnO | core-mof-ddec-2298 | 30 | 3.161871149 | 93.99430518 | 21.76403 | 1.148896886 | 34.15375247 | 1.32625 | 4.63 | 5.53 | 492.061 | 371.018 | 0.180961357 | 0.24
TEDSIG | None | core-mof-ddec-2299 | 30 | 4.643932534 | 120.0342599 | 19.49664 | 2.356904218 | 60.92019027 | 1.15314 | 3.36 | 5.46 | 0 | 0 | 0.294847113 | 0.34
ADEGIA | None | core-mof-ddec-23 | 30 | 2.930229159 | 104.8703148 | 20.07269 | 1.399254896 | 50.07809748 | 1.59673 | 2.88 | 4.84 | 0 | 0 | 0.181621188 | 0.29
CANRUG | None | core-mof-ddec-230 | 30 | 7.796308527 | 154.5732206 | 17.39073 | 4.657864408 | 92.3489752 | 0.884567 | 4.93 | 6.57 | 1410.75 | 1594.85 | 0.576553274 | 0.51
TEHRUU | None | core-mof-ddec-2300 | 30 | 2.369187234 | 82.47289322 | 16.37578 | 1.679349096 | 58.45919505 | 1.55312 | 3.65 | 4.78 | 0 | 0 | 0.206036881 | 0.32
TEJGEW | None | core-mof-ddec-2301 | 30 | 1.855917232 | 79.93411334 | 16.73063 | 1.238569145 | 53.3450117 | 1.92155 | 3.8 | 4.66 | 515.996 | 268.531 | 0.145715698 | 0.28
TEJGIA01 | None | core-mof-ddec-2302 | 30 | 1.926936585 | 81.33919139 | 16.75015 | 1.27443873 | 53.79617398 | 1.88324 | 3.85 | 4.65 | 539.095 | 286.259 | 0.148679935 | 0.28
TEJGIA | None | core-mof-ddec-2303 | 30 | 1.932695474 | 81.44297123 | 16.8344 | 1.294374525 | 54.54439597 | 1.88003 | 3.86 | 4.64 | 541.708 | 288.138 | 0.148933794 | 0.28
TEJLOL | None | core-mof-ddec-2304 | 30 | 4.413134568 | 124.5325264 | 15.77911 | 2.954096472 | 83.36049835 | 1.25899 | 4.97 | 6.35 | 1571.34 | 1248.1 | 0.381257993 | 0.48
TENLIJ | ZnO | core-mof-ddec-2305 | 30 | 4.796486557 | 123.0189381 | 17.94763 | 2.715835663 | 69.65498922 | 1.14422 | 4.42 | 5.38 | 1003.59 | 877.097 | 0.367062278 | 0.42
TEPGUS | None | core-mof-ddec-2306 | 30 | 3.786409794 | 109.7496451 | 20.63795 | 1.550129016 | 44.93071766 | 1.29312 | 3.86 | 4.96 | 612.613 | 473.748 | 0.23199703 | 0.3
TEQPAI | ZnO | core-mof-ddec-2307 | 30 | 5.033772074 | 134.3479811 | 17.25844 | 3.007599629 | 80.2708053 | 1.19067 | 3.7 | 6.01 | 0 | 0 | 0.419931635 | 0.5
TEQTAM | None | core-mof-ddec-2308 | 30 | 3.983921592 | 112.8293417 | 16.59362 | 2.395102832 | 67.83212713 | 1.26357 | 5.83 | 6.98 | 1021.68 | 808.566 | 0.300735218 | 0.38
TEQVAO | None | core-mof-ddec-2309 | 30 | 2.919445662 | 78.39257329 | 18.66623 | 1.708179211 | 45.86780486 | 1.19795 | 3.53 | 4.71 | 0 | 0 | 0.233732627 | 0.28
CATART03 | None | core-mof-ddec-231 | 30 | 1.598702042 | 47.77647109 | 19.11188 | 1.280239186 | 38.25935593 | 1.33329 | 2.45 | 3.53 | 0 | 0 | 0.127504144 | 0.17
TERFIH | ZnO | core-mof-ddec-2310 | 30 | 4.776842629 | 128.844718 | 13.51629 | 3.544970861 | 95.6177137 | 1.20336 | 6.19 | 8.67 | 1654.93 | 1375.26 | 0.53184417 | 0.64
TERFUT | ZnO | core-mof-ddec-2311 | 30 | 6.805390609 | 137.3417156 | 13.7699 | 4.978963802 | 100.4820252 | 0.900361 | 6.59 | 8.54 | 1750.15 | 1943.83 | 0.721932647 | 0.65
TESGOO | ZnO | core-mof-ddec-2312 | 30 | 1.720796888 | 74.11203208 | 17.98944 | 1.032563909 | 44.47091349 | 1.92126 | 3.63 | 4.76 | 0 | 0 | 0.135327858 | 0.26
TESGUU | ZnO | core-mof-ddec-2313 | 30 | 1.678117389 | 72.26833547 | 17.77686 | 0.995954251 | 42.89089451 | 1.92111 | 3.58 | 4.82 | 0 | 0 | 0.135338424 | 0.26
TESHAB | ZnO | core-mof-ddec-2314 | 30 | 1.759824951 | 71.57751068 | 16.62301 | 1.067231694 | 43.40760592 | 1.8144 | 3.85 | 5.24 | 627.658 | 345.931 | 0.165343915 | 0.3
TETWOG | None | core-mof-ddec-2315 | 30 | 1.912722526 | 67.18002928 | 21.05253 | 1.100158736 | 38.6405739 | 1.56701 | 3.07 | 3.76 | 0 | 0 | 0.082960543 | 0.13
TETZID | None | core-mof-ddec-2316 | 30 | 3.056672081 | 92.24348706 | 19.68752 | 1.438010831 | 43.3959319 | 1.3464 | 3.8 | 5.14 | 590.536 | 438.605 | 0.215389186 | 0.29
TEVZEA | ZnO | core-mof-ddec-2317 | 30 | 1.646177755 | 72.71310208 | 18.31932 | 1.000999545 | 44.21501983 | 1.97043 | 3.52 | 4.59 | 0 | 0 | 0.121800825 | 0.24
TEVZIE | ZnO | core-mof-ddec-2318 | 30 | 1.706905947 | 72.24205574 | 17.36982 | 0.984952292 | 41.68652555 | 1.88802 | 3.64 | 4.9 | 0 | 0 | 0.14300696 | 0.27
TEVZOK | ZnO | core-mof-ddec-2319 | 30 | 1.626860294 | 72.17315866 | 18.28895 | 0.972592214 | 43.14756001 | 1.97903 | 3.54 | 4.57 | 0 | 0 | 0.121271532 | 0.24
CAVSOJ | None | core-mof-ddec-232 | 30 | 1.043000941 | 37.01406191 | 16.65865 | 0.720998201 | 25.58681495 | 1.5833 | 3.03 | 4.17 | 0 | 0 | 0.082106992 | 0.13
TEVZUQ | ZnO | core-mof-ddec-2320 | 30 | 1.690638297 | 71.8096633 | 17.45049 | 1.00550874 | 42.70886575 | 1.89478 | 3.65 | 4.85 | 0 | 0 | 0.142496754 | 0.27
TEWFUY01 | None | core-mof-ddec-2321 | 30 | 4.080974297 | 110.0684689 | 20.24315 | 2.015178982 | 54.35164473 | 1.20333 | 3.83 | 5.19 | 511.867 | 425.375 | 0.265928714 | 0.32
TEWFUY | None | core-mof-ddec-2322 | 30 | 4.185261913 | 112.8091205 | 20.19072 | 2.054034755 | 55.3642422 | 1.20256 | 3.77 | 5.12 | 505.882 | 420.67 | 0.274414582 | 0.33
TEWGEJ01 | None | core-mof-ddec-2323 | 30 | 2.273038781 | 66.52702332 | 21.48827 | 1.191790823 | 34.88118923 | 1.3058 | 3.22 | 4.13 | 0 | 0 | 0.13018839 | 0.17
TEYLIU | None | core-mof-ddec-2324 | 30 | 0.848810417 | 37.33866403 | 18.21943 | 0.57435257 | 25.26542702 | 1.96259 | 2.99 | 3.92 | 0 | 0 | 0.061143693 | 0.12
TIFBOA | None | core-mof-ddec-2325 | 30 | 2.091441174 | 64.43747912 | 15.78405 | 1.443966638 | 44.48873401 | 1.37462 | 3.53 | 4.67 | 0 | 0 | 0.174593706 | 0.24
TIGDOD | None | core-mof-ddec-2326 | 30 | 6.651230797 | 140.3073115 | 16.77622 | 3.773914154 | 79.61049088 | 0.941113 | 4.64 | 6.09 | 1392.92 | 1480.08 | 0.531285829 | 0.5
TIKMUW | None | core-mof-ddec-2327 | 30 | 2.395561207 | 84.11942161 | 18.88227 | 1.228640633 | 43.14335159 | 1.56665 | 3.13 | 4.98 | 0 | 0 | 0.191491399 | 0.3
TIQGEG | None | core-mof-ddec-2328 | 30 | 1.30045039 | 63.30867498 | 18.7751 | 0.877438989 | 42.71558548 | 2.17194 | 3.06 | 3.99 | 0 | 0 | 0.092083575 | 0.2
TIQGIK | None | core-mof-ddec-2329 | 30 | 0.016324701 | 0.895126514 | 14.11515 | 0.013694697 | 0.750916427 | 2.44635 | 2.57 | 3.11 | 0 | 0 | 0.020438613 | 0.05
CAVSUP | None | core-mof-ddec-233 | 30 | 2.126505164 | 65.69650599 | 13.60616 | 1.516045092 | 46.8368792 | 1.37834 | 5.47 | 6.03 | 872.261 | 632.834 | 0.210398015 | 0.29
TIQHIL | None | core-mof-ddec-2330 | 30 | 1.736294539 | 62.64821315 | 19.02831 | 1.093059114 | 39.43927646 | 1.6098 | 3.42 | 4.95 | 0 | 0 | 0.111815132 | 0.18
TIRLIQ | ZnO | core-mof-ddec-2331 | 30 | 2.725472396 | 82.1699915 | 18.58609 | 1.430343423 | 43.12327914 | 1.34501 | 4.02 | 5.17 | 562.875 | 418.49 | 0.208176891 | 0.28
TIRRIW | None | core-mof-ddec-2332 | 30 | 5.773689991 | 138.5929755 | 17.87596 | 3.025773655 | 72.63136306 | 1.07096 | 5.02 | 6.1 | 1182.9 | 1104.52 | 0.429521177 | 0.46
TISGUY | None | core-mof-ddec-2333 | 30 | 1.800121612 | 50.57916735 | 15.55842 | 1.309160364 | 36.78431541 | 1.25359 | 3.51 | 5.93 | 0 | 0 | 0.159541796 | 0.2
TISKOW | ZnO | core-mof-ddec-2334 | 30 | 2.217818519 | 77.46552973 | 16.8144 | 1.347188122 | 47.05553707 | 1.5582 | 2.95 | 6.21 | 0 | 0 | 0.179694519 | 0.28
TISLIR | None | core-mof-ddec-2335 | 30 | 0.922479156 | 42.62318977 | 18.50043 | 0.635380094 | 29.35776507 | 2.06145 | 3.36 | 3.87 | 0 | 0 | 0.058211453 | 0.12
TIVFAG | None | core-mof-ddec-2336 | 30 | 0.026586264 | 1.43749132 | 15.00329 | 0.021647334 | 1.170448586 | 2.41228 | 2.66 | 3.15 | 0 | 0 | 0.020727279 | 0.05
TIVFEK | None | core-mof-ddec-2337 | 30 | 0.021973832 | 1.199263125 | 15.03619 | 0.018149141 | 0.990523458 | 2.43494 | 2.61 | 3.16 | 0 | 0 | 0.020534387 | 0.05
TIVFIO | None | core-mof-ddec-2338 | 30 | 0.016283439 | 0.898146381 | 14.96881 | 0.013671455 | 0.75407707 | 2.46082 | 2.54 | 3.09 | 0 | 0 | 0.016254744 | 0.04
TOHPUC | None | core-mof-ddec-2339 | 30 | 1.145368338 | 39.47120141 | 18.32331 | 0.637295644 | 21.96221414 | 1.53752 | 2.51 | 4.09 | 0 | 0 | 0.117071648 | 0.18
CAVTAW | None | core-mof-ddec-234 | 30 | 1.191944209 | 41.31008121 | 15.89152 | 0.869482587 | 30.13429321 | 1.54626 | 3.26 | 4.2 | 0 | 0 | 0.103475483 | 0.16
TOHYUL | None | core-mof-ddec-2340 | 30 | 3.661261461 | 109.9519399 | 13.99807 | 2.598902821 | 78.04807438 | 1.33984 | 6.33 | 7.15 | 1351.39 | 1008.62 | 0.365715309 | 0.49
TOHZAS | None | core-mof-ddec-2341 | 30 | 5.3172606 | 144.4231029 | 16.22201 | 3.421670275 | 92.93662197 | 1.2118 | 3.88 | 5.41 | 1494.44 | 1233.24 | 0.387852781 | 0.47
TOKDON | None | core-mof-ddec-2342 | 30 | 6.208153235 | 165.9358921 | 15.85906 | 4.015283673 | 107.32333 | 1.1925 | 4.05 | 5.68 | 1818.4 | 1524.86 | 0.49475891 | 0.59
TOLGOR | None | core-mof-ddec-2343 | 30 | 4.563778973 | 120.5364822 | 17.84834 | 2.509422175 | 66.27773236 | 1.17836 | 4.01 | 5.99 | 1132 | 960.655 | 0.339454836 | 0.4
TONBII | None | core-mof-ddec-2344 | 30 | 1.862864506 | 67.03496957 | 20.23613 | 0.666200811 | 23.97316119 | 1.60548 | 4.61 | 4.88 | 410.268 | 255.542 | 0.087201335 | 0.14
TONBOO | None | core-mof-ddec-2345 | 30 | 2.796361494 | 83.79778771 | 20.91893 | 1.117977735 | 33.50212807 | 1.33698 | 3.9 | 4.69 | 340.76 | 254.874 | 0.164549956 | 0.22
TONQOD | ZnO | core-mof-ddec-2346 | 30 | 9.756843997 | 160.0601703 | 13.84825 | 7.030212795 | 115.3300245 | 0.731873 | 5.41 | 8.44 | 2199.56 | 3005.38 | 0.874468658 | 0.64
TOZHAR | None | core-mof-ddec-2347 | 30 | 3.699003309 | 112.3394759 | 14.36847 | 2.807551539 | 85.26590599 | 1.35498 | 3.81 | 4.72 | 788.403 | 581.856 | 0.295207309 | 0.4
TUDJOS | ZIF | core-mof-ddec-2348 | 30 | 5.074179525 | 103.6840484 | 13.58639 | 3.869164178 | 79.06117707 | 0.911589 | 3.97 | 11.49 | 1326.62 | 1455.29 | 0.537522941 | 0.49
TULLIW | None | core-mof-ddec-2349 | 30 | 0 | 0 | 0 | 0 | 0 | 2.522 | 1.19 | 2.37 | 0 | 0 | 0 | 0
CAWDOU02 | None | core-mof-ddec-235 | 30 | 6.783670002 | 137.6344514 | 16.16126 | 4.402976599 | 89.33236265 | 0.905214 | 4.93 | 6.98 | 1419.17 | 1567.77 | 0.552355576 | 0.5
TUMGOX | None | core-mof-ddec-2350 | 30 | 1.272340574 | 53.33450485 | 17.15306 | 1.032903525 | 43.29768238 | 1.87019 | 2.61 | 3.47 | 0 | 0 | 0.128329207 | 0.24
TUTHOG | None | core-mof-ddec-2351 | 30 | 6.508146388 | 151.0582775 | 16.58672 | 4.005804968 | 92.97731833 | 1.03555 | 5.94 | 7.59 | 1321.94 | 1276.56 | 0.492491913 | 0.51
TUTJAU | None | core-mof-ddec-2352 | 30 | 5.982368345 | 141.7860676 | 16.65757 | 3.492024446 | 82.76327796 | 1.05742 | 5.09 | 6.55 | 1287.84 | 1217.91 | 0.50121995 | 0.53
TUTZOX | None | core-mof-ddec-2353 | 30 | 1.009647375 | 39.82234326 | 20.84222 | 0.616847949 | 24.32961387 | 1.75971 | 3.02 | 3.67 | 0 | 0 | 0.056827545 | 0.1
TUTZUD | None | core-mof-ddec-2354 | 30 | 0.864704942 | 38.74599957 | 21.47427 | 0.576562958 | 25.83483341 | 1.99914 | 2.97 | 3.76 | 0 | 0 | 0.045019358 | 0.09
TUVDIX | None | core-mof-ddec-2355 | 30 | 2.974658077 | 97.61695285 | 18.0623 | 2.054549733 | 67.42250006 | 1.4641 | 3.21 | 7.27 | 0 | 0 | 0.198073902 | 0.29
TUVDUJ | None | core-mof-ddec-2356 | 30 | 2.948282766 | 102.7026997 | 18.16404 | 2.015140331 | 70.19691416 | 1.55416 | 3.15 | 7.31 | 0 | 0 | 0.186595975 | 0.29
TUWPIL | None | core-mof-ddec-2357 | 30 | 3.348845715 | 95.94662642 | 22.01572 | 1.509714482 | 43.25431021 | 1.27827 | 3.34 | 4.52 | 0 | 0 | 0.179930688 | 0.23
UBACOR | ZnO | core-mof-ddec-2358 | 30 | 3.298704055 | 99.70790605 | 19.08938 | 1.64223337 | 49.63878172 | 1.34848 | 3.34 | 5.78 | 0 | 0 | 0.237304224 | 0.32
UBACUX | ZnO | core-mof-ddec-2359 | 30 | 4.37145666 | 117.0995351 | 16.4932 | 2.933965011 | 78.59301041 | 1.19506 | 3.4 | 7.28 | 0 | 0 | 0.326343447 | 0.39
CAWGAJ | None | core-mof-ddec-236 | 30 | 1.944853476 | 87.45301739 | 16.8482 | 1.225933742 | 55.12580059 | 2.00611 | 2.95 | 5.3 | 0 | 0 | 0.154527917 | 0.31
UBIPAY | None | core-mof-ddec-2360 | 30 | 4.648045076 | 126.2855145 | 19.77471 | 2.539321416 | 68.99234113 | 1.21218 | 3.96 | 4.39 | 777.351 | 641.282 | 0.206239997 | 0.25
UBOGAV | None | core-mof-ddec-2361 | 30 | 2.303302143 | 118.1684819 | 19.28872 | 1.291556963 | 66.26196487 | 2.28893 | 3.09 | 5.08 | 0 | 0 | 0.139803314 | 0.32
UBUMAH | ZnO | core-mof-ddec-2362 | 30 | 6.967279309 | 132.1148043 | 12.10632 | 5.360412079 | 101.6450987 | 0.845931 | 6.41 | 7.09 | 2434.9 | 2878.36 | 0.803848068 | 0.68
UBUROY | None | core-mof-ddec-2363 | 30 | 1.920337943 | 46.53292274 | 8.65634 | 1.539820697 | 37.31236877 | 1.08106 | 5.39 | 6.67 | 2305.57 | 2132.69 | 0.444008658 | 0.48
UCEXEG | None | core-mof-ddec-2364 | 30 | 3.77988199 | 123.3755649 | 16.39135 | 2.318165941 | 75.66506924 | 1.45624 | 4.84 | 6.32 | 1159.8 | 796.436 | 0.295280998 | 0.43
UCEXIK | None | core-mof-ddec-2365 | 30 | 3.875759013 | 126.9695251 | 16.59617 | 2.34837837 | 76.93266927 | 1.46159 | 4.85 | 6.33 | 1174.94 | 803.88 | 0.301042016 | 0.44
UCEXOQ | None | core-mof-ddec-2366 | 30 | 3.693858553 | 122.7740942 | 16.46726 | 2.259657834 | 75.10505338 | 1.48289 | 4.83 | 6.32 | 1142.27 | 770.297 | 0.289974307 | 0.43
UDANAQ | ZnO | core-mof-ddec-2367 | 30 | 6.108447794 | 147.7904613 | 20.24766 | 2.661682712 | 64.3979173 | 1.07942 | 5.12 | 6.35 | 1156.35 | 1071.27 | 0.398362083 | 0.43
UDEPIE | None | core-mof-ddec-2368 | 30 | 2.533521526 | 100.8632538 | 16.12982 | 1.556277637 | 61.95772351 | 1.77613 | 3 | 6.48 | 0 | 0 | 0.230838959 | 0.41
UDICAN | None | core-mof-ddec-2369 | 30 | 1.342242431 | 108.1764149 | 22.96824 | 0.423507415 | 34.13207093 | 3.59569 | 3.93 | 4.58 | 385.145 | 107.113 | 0.086214329 | 0.31
CAWVIH | ZnO | core-mof-ddec-237 | 30 | 3.799669215 | 105.5264427 | 20.42601 | 1.770869803 | 49.18154188 | 1.23903 | 4.72 | 6.48 | 683.06 | 551.288 | 0.250195718 | 0.31
UFANEV | None | core-mof-ddec-2370 | 30 | 3.15149971 | 95.09618024 | 14.89633 | 2.036472905 | 61.45036084 | 1.34626 | 5.42 | 6.19 | 1306.82 | 970.704 | 0.304547413 | 0.41
UFATEA01 | None | core-mof-ddec-2371 | 30 | 4.270168189 | 116.797611 | 20.54092 | 1.474466577 | 40.32959966 | 1.22032 | 4.1 | 5.37 | 682.191 | 559.027 | 0.262226301 | 0.32
UFOFIF | None | core-mof-ddec-2372 | 30 | 2.081109626 | 61.49845841 | 15.38327 | 1.45766691 | 43.07522618 | 1.31843 | 3.65 | 4.79 | 0 | 0 | 0.182034693 | 0.24
UGAQEY | None | core-mof-ddec-2373 | 30 | 3.975927585 | 115.3269898 | 18.1306 | 2.230318057 | 64.69329793 | 1.29414 | 4.04 | 4.9 | 771.26 | 595.963 | 0.278177013 | 0.36
UGEPEB01 | None | core-mof-ddec-2374 | 30 | 1.444048452 | 59.72889816 | 21.30647 | 0.981177615 | 40.58358137 | 1.84538 | 2.97 | 3.67 | 0 | 0 | 0.032513629 | 0.06
UGEPEB | None | core-mof-ddec-2375 | 30 | 1.378280916 | 57.79710665 | 21.617 | 0.967376456 | 40.56615711 | 1.8709 | 2.99 | 3.58 | 0 | 0 | 0.032070127 | 0.06
UGUGUZ | None | core-mof-ddec-2376 | 30 | 2.069872849 | 83.35443897 | 15.49782 | 1.587616507 | 63.93382245 | 1.79667 | 4.08 | 4.77 | 435.338 | 242.303 | 0.228199948 | 0.41
UGUHEK | None | core-mof-ddec-2377 | 30 | 1.696817905 | 66.84022976 | 14.2834 | 1.326614464 | 52.25735496 | 1.75746 | 4.11 | 4.78 | 453.623 | 258.113 | 0.227601197 | 0.4
UGUQOC | None | core-mof-ddec-2378 | 30 | 3.982667043 | 106.5667338 | 17.18076 | 2.38672241 | 63.86303676 | 1.19373 | 3.98 | 5.44 | 960.894 | 804.951 | 0.268067318 | 0.32
UHADAI | None | core-mof-ddec-2379 | 30 | 1.949025375 | 70.77412086 | 17.32087 | 1.391748802 | 50.53797616 | 1.62011 | 2.89 | 4.38 | 0 | 0 | 0.15431051 | 0.25
CAXPEY | None | core-mof-ddec-238 | 30 | 0.145420446 | 5.998828802 | 17.4209 | 0.11329444 | 4.67357906 | 1.84045 | 2.47 | 3.46 | 0 | 0 | 0.021733815 | 0.04
UHAXUW | None | core-mof-ddec-2380 | 30 | 2.322511976 | 79.00045358 | 19.22547 | 1.26319239 | 42.96760264 | 1.51761 | 3.57 | 5.09 | 0 | 0 | 0.125196856 | 0.19
UHISOU | None | core-mof-ddec-2381 | 30 | 5.093754284 | 140.7705181 | 20.45227 | 2.510682079 | 69.38497568 | 1.23297 | 3.26 | 4.51 | 0 | 0 | 0.194651938 | 0.24
UJAQEC | None | core-mof-ddec-2382 | 30 | 5.907605877 | 160.8601932 | 18.85317 | 3.419588945 | 93.11314092 | 1.21484 | 3.54 | 4.47 | 0 | 0 | 0.37041915 | 0.45
UJAQUS | ZnO | core-mof-ddec-2383 | 30 | 6.640190846 | 147.3113691 | 14.53989 | 4.748251885 | 105.3390636 | 0.989707 | 6.1 | 7.16 | 1722.56 | 1740.48 | 0.586032028 | 0.58
UJARAZ | None | core-mof-ddec-2384 | 30 | 5.915462663 | 152.8460843 | 17.48079 | 3.542251371 | 91.52610415 | 1.15278 | 4.74 | 6.11 | 1141.78 | 990.461 | 0.407710057 | 0.47
UJEDIX | None | core-mof-ddec-2385 | 30 | 2.886482939 | 93.7379209 | 16.96245 | 1.928343298 | 62.62253939 | 1.44888 | 3.43 | 4.87 | 0 | 0 | 0.220860251 | 0.32
UJIZET | None | core-mof-ddec-2386 | 30 | 4.897412417 | 127.2958506 | 13.69038 | 3.674036991 | 95.49730023 | 1.15967 | 5.53 | 7.09 | 1732.38 | 1493.85 | 0.448403425 | 0.52
UKAPUS | None | core-mof-ddec-2387 | 30 | 5.545739664 | 141.3352119 | 15.87251 | 3.52220427 | 89.7646693 | 1.13705 | 4.84 | 6.99 | 1416.99 | 1246.2 | 0.413350336 | 0.47
UKAQIH | None | core-mof-ddec-2388 | 30 | 5.491949857 | 143.8309385 | 16.07156 | 3.495898837 | 91.5555356 | 1.16844 | 4.79 | 7.01 | 1417.73 | 1213.35 | 0.410804149 | 0.48
UKIQIP | None | core-mof-ddec-2389 | 30 | 5.703791214 | 105.2384489 | 12.59546 | 4.273424548 | 78.84730596 | 0.823179 | 7.53 | 10.54 | 1945.36 | 2363.22 | 0.789621698 | 0.65
CAXPIC | None | core-mof-ddec-239 | 30 | 0.126808873 | 5.367258263 | 17.70905 | 0.102340267 | 4.331610476 | 1.88836 | 2.42 | 3.2 | 0 | 0 | 0.015886801 | 0.03
UKUBIM | None | core-mof-ddec-2390 | 30 | 5.202796951 | 127.4657658 | 18.25048 | 2.445235519 | 59.90697331 | 1.09306 | 4.58 | 7.25 | 1111.95 | 1017.28 | 0.402539659 | 0.44
UKUBOS | None | core-mof-ddec-2391 | 30 | 5.647696052 | 128.7145143 | 18.45749 | 2.576574012 | 58.72172817 | 1.01682 | 4.52 | 7.21 | 1052.1 | 1034.69 | 0.432721622 | 0.44
UKUBUY | None | core-mof-ddec-2392 | 30 | 5.794219936 | 133.8427627 | 18.93096 | 2.568790012 | 59.33740102 | 1.0306 | 4.49 | 7.25 | 1053.59 | 1022.31 | 0.426935766 | 0.44
UKUCAF | None | core-mof-ddec-2393 | 30 | 5.683123753 | 134.5975761 | 19.23743 | 2.381712952 | 56.40784968 | 1.05667 | 4.43 | 7.21 | 1030.45 | 975.183 | 0.416402472 | 0.44
UKULOB01 | None | core-mof-ddec-2394 | 30 | 0.294377444 | 13.83807853 | 14.81545 | 0.235983316 | 11.0930906 | 2.09728 | 3.21 | 3.8 | 0 | 0 | 0.038144644 | 0.08
UKULOB | None | core-mof-ddec-2395 | 30 | 0.29987675 | 14.59944608 | 14.78967 | 0.240687211 | 11.71781394 | 2.17209 | 3.22 | 3.83 | 0 | 0 | 0.041434747 | 0.09
UKUMAO01 | None | core-mof-ddec-2396 | 30 | 0.166252941 | 11.1638898 | 14.76802 | 0.134413181 | 9.025848994 | 2.99592 | 3.21 | 3.72 | 0 | 0 | 0.026702983 | 0.08
UKUMAO | None | core-mof-ddec-2397 | 30 | 0.198284953 | 13.6370031 | 14.79279 | 0.160519912 | 11.03972086 | 3.06841 | 3.23 | 3.77 | 0 | 0 | 0.026072135 | 0.08
UKUPUL | None | core-mof-ddec-2398 | 30 | 3.788973821 | 121.7656546 | 15.31892 | 2.539916141 | 81.62488477 | 1.43379 | 5.28 | 6.91 | 1237.32 | 862.97 | 0.362675148 | 0.52
ULOGIL | None | core-mof-ddec-2399 | 30 | 1.775562559 | 76.97469607 | 18.48374 | 1.130930224 | 49.02841065 | 1.93416 | 3.1 | 4.16 | 0 | 0 | 0.093063656 | 0.18
ADIQEL | None | core-mof-ddec-24 | 30 | 5.294165203 | 146.8600681 | 24.53615 | 1.266570122 | 35.13463734 | 1.23763 | 3.91 | 4.43 | 435.293 | 351.714 | 0.242398778 | 0.3
CAXVII | CPO27 | core-mof-ddec-240 | 30 | 4.532462953 | 114.1861668 | 11.73947 | 3.503415608 | 88.26141617 | 1.12398 | 10.81 | 11.6 | 1491.68 | 1327.14 | 0.542714283 | 0.61
ULUPUM01 | None | core-mof-ddec-2400 | 30 | 1.042170619 | 39.93665678 | 20.30922 | 0.842597523 | 32.28888579 | 1.70967 | 2.73 | 3.45 | 0 | 0 | 0.064339902 | 0.11
ULUVUT | None | core-mof-ddec-2401 | 30 | 4.611559316 | 118.7933647 | 14.9338 | 3.198578992 | 82.39511514 | 1.14921 | 4.76 | 5.14 | 1382.99 | 1203.43 | 0.321960303 | 0.37
UMELUU | None | core-mof-ddec-2402 | 30 | 0.153100873 | 8.245719686 | 16.24447 | 0.123705043 | 6.662516623 | 2.40288 | 2.55 | 3.31 | 0 | 0 | 0.058263417 | 0.14
UMEMAB | None | core-mof-ddec-2403 | 30 | 0.004758362 | 0.27131989 | 10.99412 | 0.003854954 | 0.219807921 | 2.54393 | 2.51 | 2.97 | 0 | 0 | 0.02751648 | 0.07
UMEXUF | ZnO | core-mof-ddec-2404 | 30 | 3.501579284 | 127.4232347 | 16.45383 | 2.024059016 | 73.65594952 | 1.62337 | 4.47 | 5.97 | 1312.97 | 808.791 | 0.277201131 | 0.45
UMORIY | None | core-mof-ddec-2405 | 30 | 0.064242531 | 3.514811343 | 14.70924 | 0.053048932 | 2.902391712 | 2.44096 | 2.51 | 3.16 | 0 | 0 | 0.036870739 | 0.09
UNABUH01 | None | core-mof-ddec-2406 | 30 | 2.733874682 | 95.57132532 | 23.45707 | 1.187900943 | 41.52687328 | 1.55967 | 3.34 | 4.05 | 0 | 0 | 0.108997416 | 0.17
UNABUH | None | core-mof-ddec-2407 | 30 | 2.721138785 | 94.47071818 | 23.42906 | 1.217997437 | 42.2856391 | 1.54893 | 3.34 | 4.06 | 0 | 0 | 0.109753184 | 0.17
UNACES | None | core-mof-ddec-2408 | 30 | 2.750240849 | 94.77296395 | 22.77293 | 1.270157105 | 43.7694588 | 1.53744 | 3.35 | 4.1 | 0 | 0 | 0.110573421 | 0.17
UNACIW | None | core-mof-ddec-2409 | 30 | 2.767589465 | 96.07386675 | 22.85379 | 1.219165594 | 42.32201136 | 1.54877 | 3.34 | 4.07 | 0 | 0 | 0.109764523 | 0.17
CAXVOO | CPO27 | core-mof-ddec-241 | 30 | 4.505606154 | 113.1829285 | 11.75026 | 3.481014503 | 87.44470824 | 1.12075 | 10.82 | 11.62 | 1494.69 | 1333.66 | 0.544278385 | 0.61
UNIGEE | ZnO | core-mof-ddec-2410 | 30 | 6.241297446 | 84.71944033 | 8.9102 | 5.073475098 | 68.8674069 | 0.605547 | 7.83 | 14.93 | 2171.66 | 3586.28 | 1.337633578 | 0.81
UNIPAJ | None | core-mof-ddec-2411 | 30 | 2.635869682 | 82.08712756 | 21.35117 | 1.266575818 | 39.44412407 | 1.38943 | 2.62 | 4.43 | 0 | 0 | 0.151141115 | 0.21
UPOVOL | None | core-mof-ddec-2412 | 30 | 3.861279302 | 131.0010939 | 19.7587 | 2.142245017 | 72.67965322 | 1.51365 | 2.48 | 4.46 | 0 | 0 | 0.191589866 | 0.29
UQUHAQ | None | core-mof-ddec-2413 | 30 | 4.055399231 | 130.9745346 | 21.45946 | 2.396070869 | 77.38430893 | 1.44091 | 3.28 | 4.1 | 0 | 0 | 0.124921057 | 0.18
UQULAU | None | core-mof-ddec-2414 | 30 | 6.70643077 | 129.772512 | 15.96256 | 4.381651217 | 84.78696115 | 0.863333 | 3.59 | 7.28 | 0 | 0 | 0.509652706 | 0.44
UTEWOG | None | core-mof-ddec-2415 | 30 | 8.697987364 | 146.6217678 | 13.89964 | 6.206188374 | 104.617571 | 0.752086 | 9.55 | 14.6 | 1289.72 | 1714.85 | 1.010522733 | 0.76
UTEWUM | None | core-mof-ddec-2416 | 30 | 8.457832308 | 139.5417099 | 13.84436 | 6.079286345 | 100.2992233 | 0.736094 | 9.9 | 14.99 | 1295.97 | 1760.6 | 1.046062052 | 0.77
UTEXAT | None | core-mof-ddec-2417 | 30 | 6.346827933 | 144.8139096 | 17.1833 | 3.815716868 | 87.06221176 | 1.01791 | 4.01 | 6.27 | 1125.72 | 1105.91 | 0.510850665 | 0.52
UTEXIB | None | core-mof-ddec-2418 | 30 | 6.29692579 | 141.4765615 | 17.12265 | 3.834520346 | 86.15231808 | 1.00241 | 3.96 | 6.3 | 1117.64 | 1114.95 | 0.498797897 | 0.5
UTOTUT01 | None | core-mof-ddec-2419 | 30 | 1.185988411 | 50.83537869 | 20.52887 | 0.837178379 | 35.88422918 | 1.91235 | 2.63 | 3.75 | 0 | 0 | 0.047062515 | 0.09
CAXVUU | CPO27 | core-mof-ddec-242 | 30 | 4.525976988 | 116.3756277 | 11.85704 | 3.490702572 | 89.75580387 | 1.14718 | 10.53 | 11.31 | 1518.07 | 1323.31 | 0.531738698 | 0.61
UTOTUT | None | core-mof-ddec-2420 | 30 | 1.07058056 | 45.45072588 | 19.58437 | 0.772939996 | 32.8146103 | 1.89411 | 2.74 | 3.83 | 0 | 0 | 0.052795244 | 0.1
UVARIT | None | core-mof-ddec-2421 | 30 | 2.911930722 | 80.05962459 | 22.599 | 1.169746437 | 32.16060736 | 1.2266 | 3.17 | 4.76 | 0 | 0 | 0.146747106 | 0.18
UVAROZ | None | core-mof-ddec-2422 | 30 | 2.923666079 | 80.59476656 | 22.46874 | 1.138848555 | 31.39388391 | 1.22985 | 3.34 | 4.8 | 0 | 0 | 0.146359312 | 0.18
UVARUF | None | core-mof-ddec-2423 | 30 | 2.968996666 | 83.11198116 | 23.01069 | 1.097377501 | 30.71920533 | 1.24889 | 3.36 | 4.73 | 0 | 0 | 0.144127986 | 0.18
UVASAM | None | core-mof-ddec-2424 | 30 | 2.903735973 | 79.72399155 | 22.51136 | 1.163832812 | 31.95379956 | 1.22491 | 3.15 | 4.76 | 0 | 0 | 0.146949572 | 0.18
UVEVAT | None | core-mof-ddec-2425 | 30 | 7.317743172 | 162.450712 | 16.86169 | 4.671965204 | 103.7155932 | 0.990442 | 3.86 | 5.06 | 1290.46 | 1302.92 | 0.55530763 | 0.55
UVEVEX | None | core-mof-ddec-2426 | 30 | 7.339561764 | 163.301049 | 16.66569 | 4.708961419 | 104.7716968 | 0.992666 | 3.71 | 5.12 | 0 | 0 | 0.533915738 | 0.53
UVEWIC01 | None | core-mof-ddec-2427 | 30 | 2.198930528 | 54.17078926 | 11.88314 | 1.739575059 | 42.85453894 | 1.0991 | 3 | 4.92 | 0 | 0 | 0.354835775 | 0.39
UVEWIC | None | core-mof-ddec-2428 | 30 | 2.254739986 | 55.55678379 | 11.95979 | 1.778466825 | 43.82141509 | 1.09932 | 3.23 | 4.94 | 0 | 0 | 0.363861296 | 0.4
UVEXAV | None | core-mof-ddec-2429 | 30 | 3.60540636 | 161.2428357 | 24.89582 | 0.981570336 | 43.8982929 | 1.99529 | 3.98 | 4.67 | 773.475 | 387.651 | 0.130306873 | 0.26
CAXWAB | CPO27 | core-mof-ddec-243 | 30 | 4.541592357 | 116.5618164 | 11.7403 | 3.510337604 | 90.0942434 | 1.14506 | 10.75 | 11.48 | 1455.41 | 1271.03 | 0.532723176 | 0.61
UVINAP | ZIF | core-mof-ddec-2430 | 30 | 2.397261359 | 66.41023274 | 21.46743 | 1.115595164 | 30.90482153 | 1.23597 | 3.86 | 4.33 | 233.882 | 189.229 | 0.088998924 | 0.11
UVUPOR | ZnO | core-mof-ddec-2431 | 30 | 6.270288784 | 144.0820525 | 17.53773 | 3.524321032 | 80.98373544 | 1.02516 | 4.98 | 6.88 | 1095.17 | 1068.3 | 0.49748332 | 0.51
UVUQAE | ZnO | core-mof-ddec-2432 | 30 | 5.11946325 | 131.2498661 | 17.99549 | 2.68811696 | 68.91640272 | 1.14377 | 4.7 | 5.9 | 1168.63 | 1021.73 | 0.384692727 | 0.44
UWELIS | ZnO | core-mof-ddec-2433 | 30 | 8.162952582 | 174.2066709 | 16.86767 | 4.922644059 | 105.0548101 | 0.952092 | 4.58 | 5.99 | 1653.4 | 1736.59 | 0.651197573 | 0.62
UWOWAF | None | core-mof-ddec-2434 | 30 | 4.523861557 | 117.9325823 | 17.12832 | 2.512352209 | 65.49452937 | 1.16308 | 4.15 | 5.45 | 906.775 | 779.63 | 0.386903738 | 0.45
UWUTIQ | ZnO | core-mof-ddec-2435 | 30 | 7.033439106 | 159.1361211 | 17.65588 | 3.982784792 | 90.11308883 | 1.0094 | 4.67 | 6.13 | 1464.18 | 1450.54 | 0.53497127 | 0.54
UXABOL | None | core-mof-ddec-2436 | 30 | 1.06061272 | 41.43332651 | 12.90297 | 0.811738697 | 31.71094766 | 1.74291 | 5.04 | 5.39 | 609.555 | 349.734 | 0.120488149 | 0.21
UXABUR | None | core-mof-ddec-2437 | 30 | 0.630338407 | 20.62844305 | 14.12007 | 0.441771087 | 14.45739241 | 1.46007 | 5.02 | 5.25 | 326.962 | 223.936 | 0.06164088 | 0.09
UXEHIP | None | core-mof-ddec-2438 | 30 | 6.81124244 | 144.0094515 | 17.84112 | 3.627736272 | 76.70088316 | 0.94328 | 4.82 | 6.09 | 1274.74 | 1351.39 | 0.508862692 | 0.48
UXEQOE | None | core-mof-ddec-2439 | 30 | 2.291020873 | 112.186113 | 21.15088 | 0.917084161 | 44.90753813 | 2.18469 | 3.38 | 4.73 | 0 | 0 | 0.164783104 | 0.36
CAXWEF | CPO27 | core-mof-ddec-244 | 30 | 4.586830598 | 117.6659247 | 11.90001 | 3.543285214 | 90.8958642 | 1.14451 | 10.8 | 11.48 | 1524.31 | 1331.85 | 0.532979179 | 0.61
UXUYUI | None | core-mof-ddec-2440 | 30 | 3.094842487 | 70.12129097 | 21.52625 | 1.926322726 | 43.64559324 | 1.01089 | 3.2 | 4.15 | 0 | 0 | 0.148384097 | 0.15
UXUZAP | None | core-mof-ddec-2441 | 30 | 4.133803901 | 115.006702 | 20.13072 | 1.884752165 | 52.43575551 | 1.24118 | 3.61 | 4.84 | 0 | 0 | 0.265876021 | 0.33
UZAFAD | None | core-mof-ddec-2442 | 30 | 1.495903234 | 44.21127668 | 19.49262 | 0.947267142 | 27.99638957 | 1.31861 | 2.53 | 4.26 | 0 | 0 | 0.113756152 | 0.15
UZANAL | None | core-mof-ddec-2443 | 30 | 1.906979546 | 80.60895755 | 19.0495 | 1.106976689 | 46.79244574 | 1.88583 | 3.08 | 4.62 | 0 | 0 | 0.127264918 | 0.24
UZANEP | None | core-mof-ddec-2444 | 30 | 1.916183616 | 77.82556379 | 18.64271 | 1.125393999 | 45.70773998 | 1.81199 | 3.09 | 4.62 | 0 | 0 | 0.132451062 | 0.24
UZATAR | None | core-mof-ddec-2445 | 30 | 1.636574786 | 80.98807232 | 16.5377 | 1.053419411 | 52.12985568 | 2.20784 | 3.77 | 4.7 | 482.259 | 218.431 | 0.126820784 | 0.28
UZIJUJ | None | core-mof-ddec-2446 | 30 | 6.319890953 | 144.4503449 | 15.9681 | 4.014754303 | 91.76307757 | 1.01975 | 5.86 | 6.65 | 1658.86 | 1626.73 | 0.509928904 | 0.52
UZUNAF01 | Cu-Cu | core-mof-ddec-2447 | 30 | 3.031476974 | 86.26339372 | 15.20085 | 2.043401191 | 58.14681192 | 1.26957 | 6.54 | 7.28 | 920.185 | 724.8 | 0.228423797 | 0.29
UZUNAF | Cu-Cu | core-mof-ddec-2448 | 30 | 3.030277582 | 85.99610448 | 15.10578 | 2.046171879 | 58.06821519 | 1.26614 | 6.58 | 7.3 | 889.913 | 702.856 | 0.229042602 | 0.29
UZUNEJ | Cu-Cu | core-mof-ddec-2449 | 30 | 3.033364389 | 86.00439403 | 14.94978 | 2.050792792 | 58.14573152 | 1.26497 | 6.59 | 7.3 | 900.524 | 711.893 | 0.229254449 | 0.29
CAXWIJ | CPO27 | core-mof-ddec-245 | 30 | 4.579527074 | 117.3243197 | 11.97069 | 3.517654752 | 90.11988444 | 1.143 | 10.74 | 11.52 | 1441.63 | 1261.27 | 0.53368329 | 0.61
VACFOV01 | None | core-mof-ddec-2450 | 30 | 8.294204272 | 180.4838057 | 16.8028 | 5.194742347 | 113.0387965 | 0.970836 | 6.75 | 6.97 | 1808.53 | 1862.86 | 0.669526058 | 0.65
VACFOV | None | core-mof-ddec-2451 | 30 | 8.032175792 | 167.5326787 | 16.23262 | 5.145409636 | 107.3213886 | 0.930569 | 6.8 | 7.04 | 1984.47 | 2132.54 | 0.687751258 | 0.64
VACFUB01 | None | core-mof-ddec-2452 | 30 | 3.605683672 | 95.52464657 | 13.7813 | 2.580077797 | 68.35347804 | 1.18192 | 8.37 | 8.53 | 956.735 | 809.479 | 0.304589143 | 0.36
VACFUB | None | core-mof-ddec-2453 | 30 | 3.368279092 | 89.13121572 | 13.60176 | 2.413762168 | 63.87284146 | 1.18054 | 8.34 | 8.51 | 961.892 | 814.791 | 0.296474495 | 0.35
VAGTAA | None | core-mof-ddec-2454 | 30 | 6.450925555 | 126.1199418 | 14.37895 | 4.613785837 | 90.2026223 | 0.872253 | 4.41 | 5.69 | 1444.04 | 1655.53 | 0.550299053 | 0.48
VAGTUU | ZnO | core-mof-ddec-2455 | 30 | 5.285669568 | 141.0698256 | 18.63486 | 2.854215243 | 76.1764695 | 1.19065 | 3.89 | 6.41 | 656.016 | 550.975 | 0.411539915 | 0.49
VAHPUR | None | core-mof-ddec-2456 | 30 | 2.905156854 | 84.60858542 | 18.18542 | 1.558541772 | 45.3903253 | 1.29937 | 4.42 | 5.82 | 751.597 | 578.434 | 0.223185082 | 0.29
VAHSIH | None | core-mof-ddec-2457 | 30 | 4.796109525 | 175.1816916 | 23.89884 | 1.425558655 | 52.06965674 | 1.62959 | 3.23 | 5.78 | 0 | 0 | 0.34364472 | 0.56
VAHVOR | None | core-mof-ddec-2458 | 30 | 5.689972525 | 146.0399681 | 15.02101 | 3.786894286 | 97.19518298 | 1.14511 | 4.82 | 6.4 | 2008.39 | 1753.89 | 0.532699915 | 0.61
VAJTUX | None | core-mof-ddec-2459 | 30 | 2.875243298 | 93.56678686 | 22.9244 | 0.912280421 | 29.68762601 | 1.45189 | 2.92 | 4.47 | 0 | 0 | 0.144639057 | 0.21
CAXXEG | None | core-mof-ddec-246 | 30 | 4.343015503 | 118.0962304 | 16.96714 | 2.705888201 | 73.57910562 | 1.21319 | 3.86 | 6.07 | 994.338 | 819.608 | 0.337952011 | 0.41
VAKBIU | None | core-mof-ddec-2460 | 30 | 6.602854672 | 152.9038036 | 20.28923 | 3.37768998 | 78.21793312 | 1.03317 | 3.81 | 5.77 | 550.295 | 532.627 | 0.348442173 | 0.36
VAPFOJ | None | core-mof-ddec-2461 | 30 | 1.336769951 | 63.75873575 | 19.30075 | 0.920344044 | 43.89683703 | 2.12798 | 3.04 | 3.93 | 0 | 0 | 0.084587261 | 0.18
VAPFUP | None | core-mof-ddec-2462 | 30 | 1.21869097 | 56.6930094 | 18.27224 | 0.66432645 | 30.90419691 | 2.0755 | 3.57 | 5.16 | 0 | 0 | 0.081907974 | 0.17
VAQLAC | None | core-mof-ddec-2463 | 30 | 1.366687025 | 51.48019359 | 21.86516 | 1.025262759 | 38.61946762 | 1.68056 | 2.79 | 3.81 | 0 | 0 | 0.04760318 | 0.08
VAQLEG | None | core-mof-ddec-2464 | 30 | 2.851102548 | 93.62342266 | 18.13655 | 1.739013829 | 57.10507565 | 1.46506 | 2.6 | 6.19 | 0 | 0 | 0.191118452 | 0.28
VARREL | None | core-mof-ddec-2465 | 30 | 2.008848319 | 78.49497457 | 16.31792 | 1.26469084 | 49.41730761 | 1.74331 | 3.26 | 6.17 | 0 | 0 | 0.160614004 | 0.28
VARRIP | None | core-mof-ddec-2466 | 30 | 2.300633481 | 82.13285796 | 16.83625 | 1.437098433 | 51.30456567 | 1.59276 | 3.27 | 6.08 | 0 | 0 | 0.175795475 | 0.28
VASKOR | None | core-mof-ddec-2467 | 30 | 3.726120489 | 96.72650325 | 17.52188 | 2.281526567 | 59.22623478 | 1.15817 | 4.16 | 4.42 | 840.809 | 725.984 | 0.25039502 | 0.29
VATXEU | None | core-mof-ddec-2468 | 30 | 1.495686159 | 75.48760401 | 12.76448 | 1.102484124 | 55.64261224 | 2.25172 | 5.96 | 7.39 | 1135.91 | 504.464 | 0.199847228 | 0.45
VATYAR | None | core-mof-ddec-2469 | 30 | 2.401899347 | 79.6176124 | 11.82656 | 1.844258885 | 61.1330734 | 1.4789 | 4.86 | 5.84 | 1668.96 | 1128.52 | 0.311041991 | 0.46
CAYBAH | None | core-mof-ddec-247 | 30 | 2.864522525 | 95.93816578 | 17.95639 | 1.821884704 | 61.01829372 | 1.49426 | 4.07 | 5.33 | 630.268 | 421.792 | 0.167306894 | 0.25
VATYEV | None | core-mof-ddec-2470 | 30 | 2.322856094 | 83.35410072 | 12.24205 | 1.758526998 | 63.10353745 | 1.60096 | 4.67 | 5.7 | 1613.29 | 1007.7 | 0.281081351 | 0.45
VAYDOQ | None | core-mof-ddec-2471 | 30 | 3.431662639 | 105.8858555 | 21.27368 | 1.933954338 | 59.67323456 | 1.37664 | 2.54 | 4.11 | 0 | 0 | 0.159809391 | 0.22
VAZKUE | None | core-mof-ddec-2472 | 30 | 0.877134385 | 40.94698452 | 19.36386 | 0.696330086 | 32.50655513 | 2.08275 | 2.55 | 3.47 | 0 | 0 | 0.057616133 | 0.12
VAZLAL | None | core-mof-ddec-2473 | 30 | 0.812019402 | 39.09715511 | 19.57498 | 0.643611202 | 30.98862778 | 2.14815 | 2.51 | 3.44 | 0 | 0 | 0.051206852 | 0.11
VAZLIT | None | core-mof-ddec-2474 | 30 | 0.726248993 | 37.30750475 | 19.74575 | 0.584969582 | 30.0499631 | 2.29186 | 2.43 | 3.41 | 0 | 0 | 0.047995951 | 0.11
VAZTOG | ZnO | core-mof-ddec-2475 | 30 | 6.001145144 | 79.35487325 | 8.8226 | 4.889671653 | 64.65753867 | 0.589901 | 7.94 | 15.08 | 2174.61 | 3686.4 | 1.356159762 | 0.8
VECWUX | None | core-mof-ddec-2476 | 30 | 2.873472812 | 78.25889331 | 17.80181 | 1.610201161 | 43.85375087 | 1.21509 | 3.63 | 5.41 | 0 | 0 | 0.230435606 | 0.28
VEDFAN | None | core-mof-ddec-2477 | 30 | 5.842024433 | 136.0041855 | 16.70368 | 3.546410895 | 82.56157272 | 1.03866 | 4.08 | 6.01 | 1327.64 | 1278.22 | 0.462133903 | 0.48
VEDFER | None | core-mof-ddec-2478 | 30 | 5.601297034 | 132.979454 | 17.18842 | 3.347090637 | 79.4627178 | 1.05921 | 3.96 | 5.93 | 1222.21 | 1153.89 | 0.43428593 | 0.46
VEDFIV | None | core-mof-ddec-2479 | 30 | 5.514504888 | 132.1221697 | 17.21854 | 3.291227037 | 78.85459634 | 1.06894 | 3.89 | 5.73 | 1172.93 | 1097.29 | 0.411622729 | 0.44
CAYBAH01 | None | core-mof-ddec-248 | 30 | 2.744083986 | 92.23818477 | 19.11782 | 1.748709155 | 58.78018272 | 1.49969 | 3.89 | 5.45 | 419.873 | 279.974 | 0.146696984 | 0.22
VEDFOB | None | core-mof-ddec-2480 | 30 | 5.660364281 | 133.3090498 | 16.89125 | 3.381743422 | 79.64452107 | 1.05075 | 4.06 | 5.94 | 1266.65 | 1205.47 | 0.447299548 | 0.47
VEDGAO | None | core-mof-ddec-2481 | 30 | 5.482294884 | 132.0276681 | 17.21787 | 3.239287904 | 78.01032915 | 1.07445 | 3.83 | 5.64 | 1123.68 | 1045.82 | 0.409511843 | 0.44
VEDVUW | None | core-mof-ddec-2482 | 30 | 3.761810116 | 108.2241569 | 18.16358 | 2.024831404 | 58.25272004 | 1.28356 | 4.04 | 5.08 | 782.207 | 609.406 | 0.225934121 | 0.29
VEFLUP | None | core-mof-ddec-2483 | 30 | 4.177314008 | 108.1897936 | 18.26427 | 2.501452053 | 64.78602778 | 1.15551 | 2.79 | 5.16 | 0 | 0 | 0.25962562 | 0.3
VEGXIQ01 | None | core-mof-ddec-2484 | 30 | 0.384114838 | 14.93473195 | 23.726 | 0.293558804 | 11.41383155 | 1.73467 | 2.49 | 3.32 | 0 | 0 | 0.017294356 | 0.03
VEGXIQ | None | core-mof-ddec-2485 | 30 | 0.420754643 | 16.07728311 | 23.41028 | 0.318276792 | 12.16154396 | 1.70477 | 2.52 | 3.35 | 0 | 0 | 0.023463576 | 0.04
VEGXUC | None | core-mof-ddec-2486 | 30 | 0.295898676 | 11.99385041 | 23.899 | 0.228336081 | 9.255292503 | 1.80841 | 2.48 | 3.25 | 0 | 0 | 0.016589158 | 0.03
VEHKAW | ZnO | core-mof-ddec-2487 | 30 | 4.095814024 | 104.5511776 | 17.85781 | 2.286032287 | 58.35405764 | 1.1388 | 2.66 | 5.91 | 0 | 0 | 0.298559888 | 0.34
VEHPUU | None | core-mof-ddec-2488 | 30 | 2.384373065 | 69.33688322 | 14.02703 | 1.67297214 | 48.64954885 | 1.2974 | 5.73 | 6.28 | 929.695 | 716.581 | 0.177277632 | 0.23
VEHRIL | None | core-mof-ddec-2489 | 30 | 3.914416368 | 96.71417538 | 11.36136 | 3.103128395 | 76.6695404 | 1.10229 | 4.02 | 8.8 | 1821.4 | 1652.37 | 0.55339339 | 0.61
CAYDEN | None | core-mof-ddec-249 | 30 | 1.474294193 | 49.85797938 | 16.62061 | 0.833776961 | 28.19683802 | 1.50882 | 4.89 | 5.05 | 484.083 | 320.835 | 0.112670829 | 0.17
VEJYIT01 | ZIF | core-mof-ddec-2490 | 30 | 5.973465078 | 123.3659352 | 14.04813 | 4.137697997 | 85.45307896 | 0.921332 | 5.07 | 6.56 | 1731.32 | 1879.15 | 0.607815641 | 0.56
VEJYIT | ZIF | core-mof-ddec-2491 | 30 | 5.893226287 | 122.7181803 | 14.08491 | 4.036364615 | 84.05163766 | 0.928973 | 5.29 | 6.42 | 1728.15 | 1860.28 | 0.592051653 | 0.55
VEJYUF01 | ZIF | core-mof-ddec-2492 | 30 | 2.726886957 | 74.09519609 | 18.7143 | 1.223368818 | 33.24147787 | 1.21219 | 2.6 | 5.24 | 0 | 0 | 0.263985019 | 0.32
VEJYUF02 | ZIF | core-mof-ddec-2493 | 30 | 2.721523262 | 76.03822349 | 19.4202 | 1.115656423 | 31.17097458 | 1.24643 | 2.49 | 5.14 | 0 | 0 | 0.248710317 | 0.31
VEMMAC | None | core-mof-ddec-2494 | 30 | 6.87561534 | 135.9705117 | 13.69631 | 5.051988055 | 99.90689805 | 0.882251 | 6.1 | 7.1 | 1845.33 | 2091.62 | 0.646074643 | 0.57
VEMMEG | None | core-mof-ddec-2495 | 30 | 6.951682751 | 127.1620911 | 13.03052 | 5.209010691 | 95.28465492 | 0.816125 | 6.23 | 7.14 | 1943.9 | 2381.86 | 0.722928473 | 0.59
VEMTAJ01 | None | core-mof-ddec-2496 | 30 | 4.673264456 | 129.9053981 | 17.81786 | 2.656041506 | 73.83150096 | 1.24019 | 3.86 | 5.12 | 887.652 | 715.74 | 0.370910909 | 0.46
VEQBID | None | core-mof-ddec-2497 | 30 | 2.72471932 | 89.25228943 | 14.30739 | 2.067902498 | 67.73726414 | 1.46143 | 4.92 | 6.52 | 1122.75 | 768.253 | 0.239491457 | 0.35
VETTOE | None | core-mof-ddec-2498 | 30 | 8.285575849 | 167.6567941 | 15.09203 | 5.687553006 | 115.0863767 | 0.902784 | 4.7 | 6.63 | 1969.85 | 2181.98 | 0.664610804 | 0.6
VEXVAW | None | core-mof-ddec-2499 | 30 | 8.448699406 | 146.4359259 | 13.55204 | 6.250243293 | 108.3314863 | 0.773292 | 5.86 | 9.77 | 1958.21 | 2532.3 | 0.840562168 | 0.65
ADOBAX | None | core-mof-ddec-25 | 30 | 2.160576237 | 79.32160302 | 17.47614 | 1.34337377 | 49.3195098 | 1.63796 | 3.77 | 5.56 | 300.743 | 183.608 | 0.177049501 | 0.29
CAYDIR | None | core-mof-ddec-250 | 30 | 1.498348155 | 50.24853955 | 16.3968 | 0.874657452 | 29.33247483 | 1.49623 | 4.94 | 5.11 | 494.083 | 330.219 | 0.113618895 | 0.17
VICDOC | None | core-mof-ddec-2500 | 30 | 4.661044685 | 119.7192464 | 21.01779 | 1.821243643 | 46.77876551 | 1.14596 | 4.08 | 4.65 | 561.043 | 489.583 | 0.261789242 | 0.3
VICYUD | ZnO | core-mof-ddec-2501 | 30 | 5.242214881 | 135.357501 | 17.80757 | 3.064813414 | 79.13553607 | 1.15194 | 4.24 | 5.58 | 1135.37 | 985.615 | 0.390645346 | 0.45
VIDXOX | None | core-mof-ddec-2502 | 30 | 2.234963604 | 84.41324502 | 13.44562 | 1.69170273 | 63.89460516 | 1.68509 | 5.04 | 6.16 | 1161.45 | 689.254 | 0.249244847 | 0.42
VIFBOD | None | core-mof-ddec-2503 | 30 | 2.534047202 | 100.2083453 | 14.82196 | 1.811897691 | 71.65109999 | 1.76429 | 4.36 | 5.74 | 1009.58 | 572.23 | 0.238056102 | 0.42
VIFBUJ | None | core-mof-ddec-2504 | 30 | 1.951861069 | 91.85569853 | 18.51415 | 1.179271325 | 55.49718316 | 2.09961 | 2.59 | 6.06 | 0 | 0 | 0.152409257 | 0.32
VIGNOQ | None | core-mof-ddec-2505 | 30 | 2.616762756 | 83.85921724 | 12.55699 | 2.011904878 | 64.47537815 | 1.42979 | 3.13 | 8.75 | 0 | 0 | 0.314731534 | 0.45
VILXOE | None | core-mof-ddec-2506 | 30 | 4.097839452 | 110.7051555 | 17.46215 | 2.173941287 | 58.73009695 | 1.2053 | 4.59 | 5.36 | 1001.63 | 831.022 | 0.306977516 | 0.37
VIPXUO | None | core-mof-ddec-2507 | 30 | 3.46258511 | 92.03937864 | 20.69698 | 1.870156096 | 49.71083729 | 1.18593 | 3.24 | 4.31 | 0 | 0 | 0.219237223 | 0.26
VIPYOK | None | core-mof-ddec-2508 | 30 | 2.606228603 | 90.23088612 | 18.18107 | 1.432673886 | 49.60095752 | 1.54463 | 3.89 | 4.56 | 512.96 | 332.091 | 0.161851058 | 0.25
VIPZAX | None | core-mof-ddec-2509 | 30 | 2.531825198 | 82.07473371 | 17.43006 | 1.650896553 | 53.51747629 | 1.4463 | 3.47 | 4.67 | 0 | 0 | 0.193597456 | 0.28
CAYDOX06 | None | core-mof-ddec-251 | 30 | 1.546369185 | 51.09885628 | 16.39559 | 0.932814267 | 30.82429644 | 1.4743 | 5.01 | 5.2 | 552.887 | 375.017 | 0.12209184 | 0.18
VIRPOC | None | core-mof-ddec-2510 | 30 | 4.085698607 | 120.3446743 | 13.73817 | 2.954481486 | 87.02455722 | 1.31415 | 4.43 | 7.89 | 1443.01 | 1098.05 | 0.410911996 | 0.54
VIRVEY | ZnO | core-mof-ddec-2511 | 30 | 4.428208291 | 107.9358149 | 11.32343 | 3.443366633 | 83.9306914 | 1.08742 | 5.78 | 7.25 | 2412.59 | 2218.63 | 0.625333358 | 0.68
VISTOG | None | core-mof-ddec-2512 | 30 | 1.02123683 | 42.82816936 | 13.05924 | 0.760414078 | 31.8899025 | 1.87105 | 2.98 | 5 | 0 | 0 | 0.154993186 | 0.29
VISTUM | None | core-mof-ddec-2513 | 30 | 1.180516231 | 50.67422693 | 17.18699 | 0.852609306 | 36.59866447 | 1.91514 | 3.5 | 3.9 | 0 | 0 | 0.073101705 | 0.14
VIXCUB | None | core-mof-ddec-2514 | 30 | 4.208750394 | 103.2596936 | 12.79151 | 3.166610571 | 77.6912876 | 1.09462 | 4.89 | 5.49 | 1945.9 | 1777.7 | 0.484186293 | 0.53
VIZQEC | None | core-mof-ddec-2515 | 30 | 4.501922685 | 126.6912818 | 20.81454 | 1.950510996 | 54.89048915 | 1.25555 | 3.05 | 5.35 | 0 | 0 | 0.31858548 | 0.4
VIZRIH | None | core-mof-ddec-2516 | 30 | 1.325462412 | 47.37580587 | 18.79262 | 0.683785033 | 24.44042672 | 1.59459 | 4.3 | 5.68 | 372.876 | 233.838 | 0.100339272 | 0.16
VOCKUT | None | core-mof-ddec-2517 | 30 | 2.279911217 | 72.44962286 | 21.20835 | 0.924293783 | 29.37164197 | 1.41776 | 2.5 | 4.87 | 0 | 0 | 0.1410676 | 0.2
VOCXUH | None | core-mof-ddec-2518 | 30 | 9.331389613 | 160.4405272 | 13.81979 | 6.679281652 | 114.8411452 | 0.767101 | 4.93 | 7.53 | 2168.23 | 2826.52 | 0.86038214 | 0.66
VODPOU | None | core-mof-ddec-2519 | 30 | 1.262518991 | 43.63985685 | 18.83526 | 0.911785391 | 31.51650329 | 1.54217 | 2.87 | 4.02 | 0 | 0 | 0.097265541 | 0.15
CAYGIU | None | core-mof-ddec-252 | 30 | 1.544754002 | 51.5056504 | 16.3616 | 0.9076307 | 30.26249451 | 1.48759 | 4.99 | 5.16 | 515.302 | 346.4 | 0.121001082 | 0.18
VODQIP | None | core-mof-ddec-2520 | 30 | 5.21647471 | 122.1465292 | 15.37492 | 3.357026748 | 78.6065664 | 1.0447 | 5.98 | 7.29 | 1569.9 | 1502.73 | 0.536039054 | 0.56
VODSEM | None | core-mof-ddec-2521 | 30 | 0.717777613 | 27.73059464 | 12.15639 | 0.560370428 | 21.64933107 | 1.72365 | 4.81 | 5.27 | 397.396 | 230.555 | 0.150842688 | 0.26
VONBIK | None | core-mof-ddec-2522 | 30 | 2.443368479 | 69.70512567 | 19.95932 | 1.393341203 | 39.74964254 | 1.27276 | 3.01 | 4.8 | 0 | 0 | 0.157138816 | 0.2
VONBUW | ZnO | core-mof-ddec-2523 | 30 | 1.694910822 | 51.01563362 | 22.5593 | 0.506632728 | 15.24929177 | 1.34286 | 2.9 | 4.79 | 0 | 0 | 0.104255097 | 0.14
VOTMAS | None | core-mof-ddec-2524 | 30 | 1.891727049 | 65.06098884 | 19.78615 | 0.961608938 | 33.07201659 | 1.53443 | 2.96 | 4.45 | 0 | 0 | 0.110790326 | 0.17
VOYWUB | None | core-mof-ddec-2525 | 30 | 0.053453398 | 2.594521512 | 14.36233 | 0.044082248 | 2.13966453 | 2.16553 | 2.57 | 3.04 | 0 | 0 | 0.036942458 | 0.08
VUDQOB | None | core-mof-ddec-2526 | 30 | 3.872834637 | 129.5381195 | 16.85338 | 2.287297264 | 76.5052511 | 1.49229 | 4.82 | 6.32 | 1192.75 | 799.277 | 0.294848856 | 0.44
VUHJAK | None | core-mof-ddec-2527 | 30 | 1.558531606 | 66.93677191 | 21.19803 | 0.588912925 | 25.29299372 | 1.91615 | 4.31 | 4.49 | 303.849 | 158.572 | 0.120032357 | 0.23
VULKIX | None | core-mof-ddec-2528 | 30 | 3.591448715 | 109.3920579 | 16.86939 | 2.32297463 | 70.75556283 | 1.35895 | 4.46 | 5.85 | 848.085 | 624.075 | 0.286986276 | 0.39
VULKOD | None | core-mof-ddec-2529 | 30 | 2.907218819 | 90.91080268 | 19.53892 | 1.443188866 | 45.12954352 | 1.39517 | 3.96 | 5.02 | 522.633 | 374.603 | 0.186357218 | 0.26
CAYKEU | None | core-mof-ddec-253 | 30 | 2.994758817 | 111.3768833 | 16.25875 | 2.005367994 | 74.58084298 | 1.65926 | 5.51 | 6.91 | 992.968 | 598.439 | 0.271205236 | 0.45
VUNCAJ | None | core-mof-ddec-2530 | 30 | 2.038755702 | 72.47194514 | 22.08432 | 1.443892859 | 51.32626922 | 1.58584 | 2.77 | 3.58 | 0 | 0 | 0.056752257 | 0.09
VUQJUN01 | None | core-mof-ddec-2531 | 30 | 7.703744377 | 136.5110601 | 14.70287 | 5.229754445 | 92.67173058 | 0.790589 | 10.26 | 11.33 | 1555.04 | 1966.94 | 0.834820621 | 0.66
VUQJUN | None | core-mof-ddec-2532 | 30 | 7.731844543 | 137.0089977 | 14.70538 | 5.276235127 | 93.49537261 | 0.790589 | 10.23 | 11.32 | 1553.55 | 1965.06 | 0.834820621 | 0.66
VUQKAU02 | None | core-mof-ddec-2533 | 30 | 6.256377558 | 144.8566337 | 18.23638 | 3.628133169 | 84.003747 | 1.033 | 4.31 | 4.89 | 930.269 | 900.551 | 0.445304937 | 0.46
VUQKAU | None | core-mof-ddec-2534 | 30 | 6.500585254 | 146.7631216 | 17.88522 | 3.79555931 | 85.69199707 | 1.00728 | 4.46 | 5.04 | 1075.06 | 1067.29 | 0.476530855 | 0.48
VUQKOI | None | core-mof-ddec-2535 | 30 | 2.629193353 | 80.053934 | 14.91295 | 1.849152666 | 56.30317958 | 1.35846 | 5.61 | 6.97 | 901.263 | 663.447 | 0.220838302 | 0.3
VUQKUO | None | core-mof-ddec-2536 | 30 | 3.191997405 | 93.34111608 | 19.53323 | 1.889997134 | 55.26772722 | 1.30466 | 3.93 | 5.38 | 575.2 | 440.882 | 0.199285638 | 0.26
VURYIR | None | core-mof-ddec-2537 | 30 | 1.768537017 | 62.70852124 | 18.86592 | 1.054321594 | 37.38397751 | 1.58197 | 3.47 | 4.29 | 0 | 0 | 0.069533556 | 0.11
VURYOX | None | core-mof-ddec-2538 | 30 | 2.270018716 | 68.21464314 | 13.7313 | 1.61642082 | 48.57385915 | 1.3407 | 5.96 | 6.57 | 947.893 | 707.011 | 0.171552174 | 0.23
VUSJUP | ZnO | core-mof-ddec-2539 | 30 | 4.66563006 | 54.31086301 | 7.33305 | 3.80756475 | 44.3224441 | 0.519287 | 8.73 | 14.85 | 2131.08 | 4103.85 | 1.598345424 | 0.83
CAYMIZ | None | core-mof-ddec-254 | 30 | 3.022898366 | 100.1242549 | 18.95348 | 1.500010497 | 49.683256 | 1.47774 | 4.36 | 5.09 | 740.769 | 501.285 | 0.203012709 | 0.3
VUSKAW | ZnO | core-mof-ddec-2540 | 30 | 6.306185484 | 84.06333573 | 8.87646 | 5.131236328 | 68.40091261 | 0.594675 | 7.97 | 14.99 | 2183.35 | 3671.51 | 1.362088536 | 0.81
VUSKEA | ZnO | core-mof-ddec-2541 | 30 | 6.309481024 | 84.10726626 | 8.98929 | 5.134710445 | 68.44722361 | 0.594675 | 8 | 15 | 2182.06 | 3669.33 | 1.378904444 | 0.82
WABTOK | None | core-mof-ddec-2542 | 30 | 1.660862577 | 66.36504649 | 13.66596 | 1.245893631 | 49.78364246 | 1.78273 | 3.91 | 4.93 | 884.579 | 496.192 | 0.185109355 | 0.33
WAFKAQ | ZnO | core-mof-ddec-2543 | 30 | 8.318690509 | 169.9521461 | 14.86072 | 5.579290976 | 113.9857859 | 0.911443 | 5.52 | 8.03 | 1955.73 | 2145.75 | 0.691211628 | 0.63
WAGZEL | None | core-mof-ddec-2544 | 30 | 1.872871503 | 75.02681025 | 21.28955 | 0.966557813 | 38.72008812 | 1.78729 | 3.38 | 4.15 | 0 | 0 | 0.09511607 | 0.17
WAHMEY01 | None | core-mof-ddec-2545 | 30 | 0.306102704 | 17.20088828 | 24.02031 | 0.177778502 | 9.989941633 | 2.50709 | 2.43 | 4.18 | 0 | 0 | 0.011966064 | 0.03
WAHMUP | None | core-mof-ddec-2546 | 30 | 4.159359751 | 86.63772942 | 12.69569 | 3.137955869 | 65.36231242 | 0.92933 | 6.57 | 7.31 | 1337.71 | 1439.43 | 0.408896732 | 0.38
WAHREE | None | core-mof-ddec-2547 | 30 | 0.810558125 | 29.19734764 | 24.0027 | 0.132900055 | 4.787231134 | 1.60709 | 2.85 | 4.97 | 0 | 0 | 0.056001842 | 0.09
WAJHIA | ZnO | core-mof-ddec-2548 | 30 | 0.885116347 | 32.5900446 | 23.51464 | 0.549882329 | 20.24670506 | 1.64266 | 2.66 | 3.59 | 0 | 0 | 0.042613809 | 0.07
WAJHOG | ZnO | core-mof-ddec-2549 | 30 | 2.728981862 | 80.47506669 | 16.49589 | 1.798647617 | 53.04039904 | 1.31557 | 4.32 | 5.48 | 701.278 | 533.059 | 0.273645644 | 0.36
CAYSOK | None | core-mof-ddec-255 | 30 | 2.344600529 | 60.74683027 | 16.78461 | 1.597508769 | 41.39024659 | 1.15597 | 5.09 | 7.1 | 599.817 | 518.888 | 0.164364127 | 0.19
WAJJAU | ZnO | core-mof-ddec-2550 | 30 | 4.428801745 | 122.3881218 | 14.72061 | 3.056890398 | 84.47591379 | 1.23284 | 7.26 | 7.49 | 1248.19 | 1012.45 | 0.42990169 | 0.53
WALBOC01 | None | core-mof-ddec-2551 | 30 | 3.306812969 | 125.850297 | 21.76742 | 1.735776672 | 66.05998334 | 1.6978 | 3 | 4.22 | 0 | 0 | 0.188479208 | 0.32
WALBOC02 | None | core-mof-ddec-2552 | 30 | 3.284376783 | 125.2225723 | 21.69665 | 1.740241181 | 66.34971912 | 1.70087 | 2.99 | 4.2 | 0 | 0 | 0.188139011 | 0.32
WALBOC | None | core-mof-ddec-2553 | 30 | 3.18795151 | 121.7210701 | 22.00286 | 1.696359118 | 64.76969503 | 1.70332 | 2.96 | 4.17 | 0 | 0 | 0.187868398 | 0.32
WALCET | None | core-mof-ddec-2554 | 30 | 3.393448792 | 128.7250123 | 21.88544 | 1.776192653 | 67.37700641 | 1.69225 | 3.08 | 4.22 | 0 | 0 | 0.195006648 | 0.33
WALCIX | None | core-mof-ddec-2555 | 30 | 3.231330301 | 123.9501644 | 21.81196 | 1.724745276 | 66.15927209 | 1.71123 | 2.99 | 4.16 | 0 | 0 | 0.181156244 | 0.31
WAMRIN01 | None | core-mof-ddec-2556 | 30 | 7.572407096 | 159.9914496 | 16.48421 | 4.690378098 | 99.09931961 | 0.94264 | 6.51 | 7.21 | 1366.8 | 1449.97 | 0.625901723 | 0.59
WAMRIN02 | None | core-mof-ddec-2557 | 30 | 7.391224746 | 159.6570543 | 16.61305 | 4.471037785 | 96.57840842 | 0.963729 | 5.56 | 7.25 | 1317.95 | 1367.56 | 0.591452576 | 0.57
WANJIF | None | core-mof-ddec-2558 | 30 | 3.990340549 | 116.7248811 | 21.99106 | 1.72191631 | 50.36925393 | 1.30508 | 3.44 | 4.5 | 0 | 0 | 0.199221504 | 0.26
WARWOC | None | core-mof-ddec-2559 | 30 | 0.657693811 | 26.07757969 | 18.51211 | 0.464076594 | 18.40065114 | 1.76901 | 2.97 | 3.59 | 0 | 0 | 0.039570155 | 0.07
CAZFOA | None | core-mof-ddec-256 | 30 | 2.252319334 | 66.19472904 | 19.94944 | 1.443612733 | 42.42717817 | 1.31123 | 2.96 | 3.89 | 0 | 0 | 0.129649261 | 0.17
WASNIO | None | core-mof-ddec-2560 | 30 | 3.296289282 | 97.21279925 | 23.82784 | 1.459058474 | 43.02994863 | 1.31578 | 3.4 | 3.99 | 0 | 0 | 0.098800711 | 0.13
WASNOU | None | core-mof-ddec-2561 | 30 | 3.141204646 | 81.99542555 | 18.78176 | 1.842134864 | 48.08557515 | 1.16461 | 3.27 | 4.83 | 0 | 0 | 0.18890444 | 0.22
WASTUG | None | core-mof-ddec-2562 | 30 | 1.522312022 | 54.40177209 | 8.64119 | 1.238886281 | 44.27318982 | 1.59439 | 7.26 | 10.47 | 1905.77 | 1195.3 | 0.395135444 | 0.63
WASVES | None | core-mof-ddec-2563 | 30 | 1.03153978 | 49.55620085 | 9.98312 | 0.831410116 | 39.94177197 | 2.14337 | 4.23 | 7.25 | 1303.66 | 608.231 | 0.237943052 | 0.51
WAVWEW | None | core-mof-ddec-2564 | 30 | 1.70090635 | 83.85297899 | 19.51811 | 1.031713161 | 50.86242523 | 2.19947 | 3.17 | 3.41 | 0 | 0 | 0.090930997 | 0.2
WAYMEQ | None | core-mof-ddec-2565 | 30 | 9.225921138 | 201.6239683 | 17.95345 | 5.347530575 | 116.8653318 | 0.975024 | 6.7 | 7.01 | 1389.39 | 1424.98 | 0.482039416 | 0.47
WAYMIU | None | core-mof-ddec-2566 | 30 | 9.266182688 | 203.2690295 | 17.85808 | 5.382518425 | 118.0744362 | 0.978708 | 6.9 | 7.34 | 1466.69 | 1498.6 | 0.490442502 | 0.48
WAYMOA | None | core-mof-ddec-2567 | 30 | 8.734856865 | 186.9662849 | 17.01673 | 5.310481848 | 113.6688417 | 0.954971 | 6.88 | 7.07 | 1431.21 | 1498.7 | 0.492161542 | 0.47
WAZQUL | None | core-mof-ddec-2568 | 30 | 6.830061442 | 175.7441994 | 20.20627 | 3.356053287 | 86.35455232 | 1.14799 | 3.3 | 5.77 | 0 | 0 | 0.339724214 | 0.39
WAZRAS | None | core-mof-ddec-2569 | 30 | 6.987769794 | 176.3651083 | 20.26117 | 3.52539405 | 88.9778172 | 1.12604 | 3.32 | 5.8 | 0 | 0 | 0.355227168 | 0.4
CAZGIT | None | core-mof-ddec-257 | 30 | 1.928036756 | 75.61405308 | 20.62798 | 0.788123145 | 30.90873922 | 1.74975 | 3.98 | 5.04 | 180.39 | 103.095 | 0.114302043 | 0.2
WEBKOD | None | core-mof-ddec-2570 | 30 | 4.528371951 | 129.4990237 | 16.32934 | 2.74672414 | 78.5487805 | 1.27587 | 5.27 | 6.33 | 1352.15 | 1059.79 | 0.35270051 | 0.45
WEBKOF | None | core-mof-ddec-2571 | 30 | 8.179703281 | 156.5204489 | 13.15666 | 6.086828122 | 116.4728154 | 0.853712 | 6.48 | 9.58 | 2235.69 | 2618.79 | 0.913657065 | 0.78
WEBREC | ZnO | core-mof-ddec-2572 | 30 | 4.036466818 | 110.5718904 | 21.37397 | 1.593120552 | 43.64072815 | 1.22212 | 3.79 | 5.4 | 645.082 | 527.84 | 0.253657579 | 0.31
WECFAN01 | None | core-mof-ddec-2573 | 30 | 2.516071369 | 74.6309448 | 20.85514 | 1.204384517 | 35.72408775 | 1.32337 | 3.7 | 4.19 | 0 | 0 | 0.128459917 | 0.17
WECFAN | None | core-mof-ddec-2574 | 30 | 3.025637171 | 81.62905566 | 17.57298 | 1.668075143 | 45.00321452 | 1.20369 | 4.48 | 5.14 | 629.016 | 522.574 | 0.199386885 | 0.24
WECJAR | ZnO | core-mof-ddec-2575 | 30 | 2.160595328 | 70.48932678 | 20.17001 | 0.964787922 | 31.47616318 | 1.45552 | 4.07 | 5.22 | 485.413 | 333.499 | 0.15114873 | 0.22
WEDQED | None | core-mof-ddec-2576 | 30 | 3.340634647 | 97.33934557 | 20.4628 | 1.469006046 | 42.80386879 | 1.3 | 4.18 | 5.2 | 613.304 | 471.771 | 0.215384615 | 0.28
WEDWUZ | None | core-mof-ddec-2577 | 30 | 0.732297003 | 37.39348025 | 18.28929 | 0.466841539 | 23.83845599 | 2.27819 | 3.19 | 4.57 | 0 | 0 | 0.057062844 | 0.13
WEFXEM | None | core-mof-ddec-2578 | 30 | 5.49682488 | 132.4410013 | 16.62883 | 3.413241708 | 82.23895782 | 1.07497 | 4.79 | 6.74 | 1245.65 | 1158.77 | 0.381405993 | 0.41
WEFXIQ | None | core-mof-ddec-2579 | 30 | 5.927222844 | 141.0388685 | 16.62023 | 3.770809883 | 89.72680348 | 1.06163 | 5.36 | 6.69 | 1291.16 | 1216.2 | 0.405037537 | 0.43
CDLGLU01 | None | core-mof-ddec-258 | 30 | 0.782485634 | 33.18724274 | 20.59694 | 0.610889658 | 25.90941287 | 1.89224 | 2.81 | 3.42 | 0 | 0 | 0.047562677 | 0.09
WEJSAH | None | core-mof-ddec-2580 | 30 | 0.012885323 | 0.467415154 | 13.06267 | 0.010881882 | 0.394740324 | 1.61843 | 2.52 | 3.15 | 0 | 0 | 0.024715311 | 0.04
WEMBUN | None | core-mof-ddec-2581 | 30 | 2.545569513 | 97.43962127 | 12.76602 | 1.94104537 | 74.29957216 | 1.70777 | 4.3 | 4.84 | 1833.87 | 1073.84 | 0.304490652 | 0.52
WEMCAU | None | core-mof-ddec-2582 | 30 | 3.042774722 | 119.6756659 | 13.79836 | 2.237054749 | 87.98581597 | 1.75476 | 4.27 | 4.84 | 1857.02 | 1058.28 | 0.307734391 | 0.54
WEMCEY | None | core-mof-ddec-2583 | 30 | 1.082548735 | 57.80793401 | 16.72727 | 0.664703214 | 35.49504818 | 2.38239 | 3.56 | 5.09 | 0 | 0 | 0.109134105 | 0.26
WEMCOI | None | core-mof-ddec-2584 | 30 | 1.047414111 | 58.14890731 | 16.79681 | 0.640437922 | 35.55495862 | 2.47686 | 3.46 | 5.05 | 0 | 0 | 0.100934247 | 0.25
WEMDAV | None | core-mof-ddec-2585 | 30 | 1.020949954 | 58.69634129 | 17.25901 | 0.611874806 | 35.17783837 | 2.56501 | 3.49 | 5.02 | 0 | 0 | 0.097465507 | 0.25
WEMDID | None | core-mof-ddec-2586 | 30 | 2.694576696 | 90.7835222 | 12.27317 | 2.075327444 | 69.92027184 | 1.50314 | 4.4 | 5.01 | 1914.91 | 1273.94 | 0.345942494 | 0.52
WEMDOJ | None | core-mof-ddec-2587 | 30 | 2.659770399 | 92.79810254 | 12.41647 | 2.050239328 | 71.53185834 | 1.55656 | 4.39 | 4.95 | 1958.13 | 1257.99 | 0.334070001 | 0.52
WEMFAX | None | core-mof-ddec-2588 | 30 | 2.634628978 | 95.27381436 | 12.70913 | 2.017388191 | 72.95306838 | 1.61335 | 4.38 | 4.9 | 1921.2 | 1190.81 | 0.32231072 | 0.52
WEMFIF | None | core-mof-ddec-2589 | 30 | 2.626388778 | 98.11338348 | 12.83275 | 2.010613948 | 75.11002902 | 1.66666 | 4.35 | 4.86 | 1841.02 | 1104.61 | 0.312001248 | 0.52
CDLGLU02 | None | core-mof-ddec-259 | 30 | 0.416828217 | 17.3330105 | 15.98052 | 0.338026224 | 14.05617915 | 1.85523 | 2.99 | 3.4 | 0 | 0 | 0.070072174 | 0.13
WEMFOL | None | core-mof-ddec-2590 | 30 | 2.848389504 | 107.6150611 | 13.24484 | 2.150106264 | 81.23320796 | 1.68559 | 4.33 | 4.86 | 1845.57 | 1094.91 | 0.314429962 | 0.53
WEMGAY | None | core-mof-ddec-2591 | 30 | 5.106290121 | 125.4983836 | 18.04147 | 2.560348374 | 62.92622917 | 1.0965 | 4.35 | 5.51 | 1110.79 | 1013.02 | 0.40127679 | 0.44
WEMHED | None | core-mof-ddec-2592 | 30 | 3.141722097 | 94.3809524 | 23.57742 | 1.467608165 | 44.08864059 | 1.34031 | 2.87 | 4.38 | 0 | 0 | 0.14175825 | 0.19
WEMNAF | None | core-mof-ddec-2593 | 30 | 3.722216245 | 118.3340783 | 20.53687 | 1.918724208 | 60.99872917 | 1.41831 | 3.86 | 4.63 | 518.408 | 365.511 | 0.190367409 | 0.27
WEMXIX | None | core-mof-ddec-2594 | 30 | 1.616180877 | 54.79529459 | 18.70126 | 0.761191648 | 25.80758206 | 1.51264 | 5.69 | 6.24 | 424.218 | 280.448 | 0.125608208 | 0.19
WENDIE | ZnO | core-mof-ddec-2595 | 30 | 3.73701284 | 118.0845643 | 20.20221 | 1.525730745 | 48.21103325 | 1.40969 | 3.83 | 4.92 | 632.571 | 448.732 | 0.184437713 | 0.26
WENKEH | None | core-mof-ddec-2596 | 30 | 1.877599194 | 63.22032031 | 17.44081 | 1.241320746 | 41.79629787 | 1.50223 | 5.79 | 7.35 | 425.635 | 283.335 | 0.139792176 | 0.21
WENLAE | None | core-mof-ddec-2597 | 30 | 2.13240976 | 75.76569841 | 17.53798 | 1.351533199 | 48.02072221 | 1.58521 | 5.79 | 7.43 | 513.671 | 324.041 | 0.151399499 | 0.24
WERKUZ | None | core-mof-ddec-2598 | 30 | 0.250768371 | 10.02139734 | 15.97726 | 0.200086805 | 7.996021851 | 1.78295 | 2.98 | 3.65 | 0 | 0 | 0.028043411 | 0.05
WEVQOD | None | core-mof-ddec-2599 | 30 | 1.578113185 | 53.57246131 | 12.07366 | 1.204359789 | 40.88459485 | 1.51454 | 7.14 | 8.33 | 923.473 | 609.737 | 0.211285275 | 0.32
ADOBOL | None | core-mof-ddec-26 | 30 | 1.924102757 | 74.01266793 | 17.96842 | 1.18399465 | 45.543619 | 1.71617 | 3.85 | 5.49 | 308.076 | 179.514 | 0.157327071 | 0.27
CDLGLU10 | None | core-mof-ddec-260 | 30 | 0.698917741 | 29.35829041 | 19.97292 | 0.551310793 | 23.1580076 | 1.87407 | 2.77 | 3.4 | 0 | 0 | 0.04802382 | 0.09
WEWGAH | None | core-mof-ddec-2600 | 30 | 1.047028391 | 47.19216692 | 25.01598 | 0.39978338 | 18.01922864 | 2.01091 | 2.55 | 3.69 | 0 | 0 | 0.039782984 | 0.08
WEWTOI | None | core-mof-ddec-2601 | 30 | 0.670613371 | 41.21177935 | 18.00768 | 0.49327499 | 30.31365154 | 2.74142 | 2.52 | 3.23 | 0 | 0 | 0.043772935 | 0.12
WEXNIW | None | core-mof-ddec-2602 | 30 | 0.864050772 | 41.39175586 | 18.93916 | 0.683137382 | 32.72522477 | 2.13725 | 2.65 | 3.58 | 0 | 0 | 0.065504737 | 0.14
WEYMIY | None | core-mof-ddec-2603 | 30 | 1.225148892 | 45.36817855 | 15.25078 | 0.876152465 | 32.4445802 | 1.65215 | 2.67 | 4.74 | 0 | 0 | 0.102896226 | 0.17
WEZCIO | None | core-mof-ddec-2604 | 30 | 1.788092945 | 53.87424697 | 11.4774 | 1.402610394 | 42.25987188 | 1.34422 | 7.52 | 8.73 | 960.028 | 714.189 | 0.260374046 | 0.35
WICGEV | None | core-mof-ddec-2605 | 30 | 1.734154113 | 62.65532718 | 15.43871 | 1.181145716 | 42.67502567 | 1.61194 | 4.08 | 4.99 | 653.517 | 405.423 | 0.161296326 | 0.26
WICQIJ | None | core-mof-ddec-2606 | 30 | 4.199346297 | 111.3574068 | 22.99499 | 1.959082394 | 51.95054652 | 1.18312 | 3.08 | 4.13 | 0 | 0 | 0.185949016 | 0.22
WIDZOA | None | core-mof-ddec-2607 | 30 | 2.128828267 | 68.49591565 | 21.30159 | 1.038675905 | 33.41981983 | 1.43552 | 3.17 | 4.23 | 0 | 0 | 0.111457869 | 0.16
WIDZUG | None | core-mof-ddec-2608 | 30 | 3.006481306 | 93.02766038 | 18.81814 | 1.835919129 | 56.80769106 | 1.38051 | 3.48 | 5.41 | 0 | 0 | 0.166605095 | 0.23
WIFBAQ | None | core-mof-ddec-2609 | 30 | 3.900600347 | 111.2596875 | 19.04537 | 2.185229207 | 62.33089703 | 1.2726 | 5.44 | 6.13 | 679.924 | 534.279 | 0.220022002 | 0.28
CDLGLU11 | None | core-mof-ddec-261 | 30 | 0.653512249 | 27.45101645 | 19.57644 | 0.531113196 | 22.30960031 | 1.87407 | 2.73 | 3.39 | 0 | 0 | 0.04802382 | 0.09
WIFGOJ | None | core-mof-ddec-2610 | 30 | 1.337420658 | 59.75788667 | 16.39023 | 0.863715603 | 38.5920606 | 1.99348 | 2.45 | 10.01 | 0 | 0 | 0.140457893 | 0.28
WIHCUM | None | core-mof-ddec-2611 | 30 | 0.331500816 | 12.78199194 | 21.79496 | 0.251190501 | 9.685390826 | 1.72029 | 3.07 | 3.4 | 0 | 0 | 0.01743892 | 0.03
WIHVAL | None | core-mof-ddec-2612 | 30 | 1.715453315 | 61.9765159 | 15.44161 | 1.149703084 | 41.53688755 | 1.61186 | 4.07 | 4.98 | 665.43 | 412.834 | 0.161304332 | 0.26
WIHVEP | None | core-mof-ddec-2613 | 30 | 1.723245314 | 62.1829253 | 15.29965 | 1.15633267 | 41.72600815 | 1.60991 | 4.04 | 4.99 | 655.415 | 407.112 | 0.161499711 | 0.26
WIJDAV | ZnO | core-mof-ddec-2614 | 30 | 3.606935315 | 117.0034655 | 15.85951 | 2.247807437 | 72.91543568 | 1.44712 | 5.5 | 6.74 | 1163.74 | 804.181 | 0.31787274 | 0.46
WIJDID | None | core-mof-ddec-2615 | 30 | 4.22e-06 | 0.000254374 | 0 | 4.22e-06 | 0.000254374 | 2.68909 | 2.4 | 2.82 | 0 | 0 | 0.00371873 | 0.01
WIWHUG | None | core-mof-ddec-2616 | 30 | 3.294657726 | 107.0959601 | 22.22537 | 1.489145221 | 48.40607145 | 1.45026 | 3.91 | 4.45 | 374.07 | 257.932 | 0.110325045 | 0.16
WIYFAM | ZnO | core-mof-ddec-2617 | 30 | 7.181244746 | 127.8334876 | 13.30005 | 5.379965236 | 95.76887344 | 0.794129 | 6.13 | 9.09 | 2219.44 | 2794.81 | 0.793321992 | 0.63
WIYZOU | None | core-mof-ddec-2618 | 30 | 2.589637717 | 77.15185345 | 11.9062 | 2.041143164 | 60.81081428 | 1.32919 | 4.3 | 6.7 | 1321.22 | 994.005 | 0.368645566 | 0.49
WOCVUG01 | Cu-Cu | core-mof-ddec-2619 | 30 | 1.722168537 | 57.58929193 | 22.84002 | 0.608518732 | 20.34885792 | 1.49194 | 3.42 | 4.33 | 0 | 0 | 0.073729507 | 0.11
CDLGLU12 | None | core-mof-ddec-262 | 30 | 0.820065568 | 34.65681207 | 20.31455 | 0.643119521 | 27.17889061 | 1.88548 | 2.85 | 3.41 | 0 | 0 | 0.053036892 | 0.1
WOCVUG | Cu-Cu | core-mof-ddec-2620 | 30 | 1.766584922 | 58.7617059 | 22.73793 | 0.661541034 | 22.0047614 | 1.48404 | 3.56 | 4.37 | 0 | 0 | 0.074121991 | 0.11
WOCWAN | Cu-Cu | core-mof-ddec-2621 | 30 | 2.720498624 | 83.42747328 | 17.46563 | 1.511641211 | 46.35635748 | 1.36819 | 5.5 | 5.81 | 787.941 | 575.902 | 0.168105307 | 0.23
WODFOL | None | core-mof-ddec-2622 | 30 | 2.997735108 | 101.3529539 | 24.39626 | 0.905549848 | 30.61649839 | 1.50844 | 3.69 | 4.42 | 0 | 0 | 0.106069847 | 0.16
WOGHEG | ZnO | core-mof-ddec-2623 | 30 | 4.355633323 | 121.2611901 | 21.72741 | 1.870009019 | 52.06120494 | 1.24204 | 2.99 | 4.99 | 0 | 0 | 0.217384303 | 0.27
WOGLAG | None | core-mof-ddec-2624 | 30 | 1.944691303 | 58.07078109 | 18.49411 | 1.457280035 | 43.51610447 | 1.33226 | 2.45 | 3.51 | 0 | 0 | 0.172638974 | 0.23
WOHBIF | Cu-Cu | core-mof-ddec-2625 | 30 | 1.722570319 | 57.75033193 | 22.9596 | 0.592700173 | 19.87067313 | 1.49576 | 3.42 | 4.34 | 0 | 0 | 0.07354121 | 0.11
WOHBOL | Cu-Cu | core-mof-ddec-2626 | 30 | 2.71443755 | 82.46720747 | 17.3591 | 1.520165409 | 46.18407823 | 1.35546 | 5.49 | 5.79 | 791.789 | 584.149 | 0.177061662 | 0.24
WOHDON | None | core-mof-ddec-2627 | 30 | 3.605585544 | 115.4842141 | 12.25883 | 2.823678187 | 90.44030501 | 1.42898 | 4.44 | 5.72 | 1999.88 | 1399.52 | 0.405883917 | 0.58
WOHSIV | None | core-mof-ddec-2628 | 30 | 1.060906587 | 34.52712932 | 19.84211 | 0.486770072 | 15.84189733 | 1.45202 | 4.02 | 4.86 | 184.157 | 126.829 | 0.061982617 | 0.09
WOHZAU01 | None | core-mof-ddec-2629 | 30 | 2.434221232 | 103.9336595 | 18.65428 | 1.201755434 | 51.31121131 | 1.90493 | 3.21 | 5.58 | 0 | 0 | 0.167985175 | 0.32
CEBDOD | None | core-mof-ddec-263 | 30 | 1.635176501 | 87.87641527 | 17.45839 | 1.005087495 | 54.01464981 | 2.39766 | 5.16 | 5.67 | 695.567 | 290.102 | 0.095926862 | 0.23
WOHZAU | None | core-mof-ddec-2630 | 30 | 2.552301084 | 110.5888384 | 20.6204 | 1.19315826 | 51.69844064 | 1.93313 | 3.16 | 5.02 | 0 | 0 | 0.134496904 | 0.26
WOJJOV | None | core-mof-ddec-2631 | 30 | 4.920906643 | 128.0310015 | 18.7442 | 2.17391351 | 56.56037476 | 1.16079 | 6.43 | 7.81 | 745.678 | 642.387 | 0.318748439 | 0.37
WOLMUG | None | core-mof-ddec-2632 | 30 | 4.615124423 | 129.4379061 | 17.167 | 2.701936214 | 75.77974804 | 1.25131 | 3.79 | 5.45 | 1098.75 | 878.081 | 0.35163149 | 0.44
WOLRIZ | None | core-mof-ddec-2633 | 30 | 5.946961979 | 123.7725206 | 12.74115 | 4.47265442 | 93.08815379 | 0.928573 | 6.52 | 11.04 | 1965.88 | 2117.1 | 0.753844878 | 0.7
WONZOP | None | core-mof-ddec-2634 | 30 | 7.173465028 | 104.8495015 | 11.28743 | 5.674071228 | 82.93391512 | 0.652093 | 10.33 | 11 | 1787.05 | 2740.49 | 1.012125571 | 0.66
WONZUV | None | core-mof-ddec-2635 | 30 | 9.0823452 | 123.7223033 | 12.8327 | 6.864142499 | 93.50531184 | 0.60775 | 9.81 | 11.46 | 1937.2 | 3187.49 | 1.151789387 | 0.7
WOPDEL | None | core-mof-ddec-2636 | 30 | 1.889068827 | 51.22458083 | 20.53466 | 0.779436981 | 21.1354568 | 1.20981 | 4.04 | 5.48 | 293.967 | 242.986 | 0.11572065 | 0.14
WOWGEU | None | core-mof-ddec-2637 | 30 | 3.454660166 | 146.207857 | 30.69199 | 0.59519083 | 25.18961968 | 1.88819 | 2.47 | 3.71 | 0 | 0 | 0.03707254 | 0.07
WUCRUH | None | core-mof-ddec-2638 | 30 | 2.235313161 | 85.6838076 | 19.57841 | 1.046565804 | 40.11685904 | 1.71018 | 3.81 | 4.32 | 257.741 | 150.71 | 0.105252079 | 0.18
WUDNAK | None | core-mof-ddec-2639 | 30 | 0.300493929 | 9.501209274 | 20.76696 | 0.238151077 | 7.530013092 | 1.41068 | 2.41 | 3.12 | 0 | 0 | 0.02835512 | 0.04
CECVIQ | None | core-mof-ddec-264 | 30 | 1.497056941 | 72.89582978 | 19.89156 | 0.799929439 | 38.95076976 | 2.17243 | 3.21 | 3.95 | 0 | 0 | 0.096665946 | 0.21
WUHJIT | None | core-mof-ddec-2640 | 30 | 7.34620713 | 121.9965102 | 13.25778 | 5.414635671 | 89.91941612 | 0.740914 | 7.54 | 10.95 | 1982.86 | 2676.23 | 0.904288487 | 0.67
WUNSEE01 | None | core-mof-ddec-2641 | 30 | 4.159696346 | 112.7223881 | 21.32217 | 1.6386467 | 44.40520506 | 1.20903 | 4.26 | 5.01 | 521.351 | 431.215 | 0.264674987 | 0.32
WUNSEE02 | None | core-mof-ddec-2642 | 30 | 3.865725718 | 106.1951972 | 21.4343 | 1.737797413 | 47.73896352 | 1.22564 | 4.03 | 4.94 | 489.442 | 399.337 | 0.236611077 | 0.29
WUNSEE | None | core-mof-ddec-2643 | 30 | 4.193680443 | 113.690304 | 21.38843 | 1.674985382 | 45.40870484 | 1.20953 | 4.26 | 5.01 | 524.788 | 433.878 | 0.264565575 | 0.32
WUNSII01 | None | core-mof-ddec-2644 | 30 | 4.266200417 | 115.047905 | 21.14743 | 1.781571298 | 48.04416702 | 1.20317 | 4.16 | 5.16 | 558.299 | 464.025 | 0.265964078 | 0.32
WUNSII02 | None | core-mof-ddec-2645 | 30 | 4.102991128 | 111.1177914 | 21.01278 | 1.625891646 | 44.03262964 | 1.20829 | 4.14 | 5.1 | 638.011 | 528.028 | 0.264837084 | 0.32
WUNSII | None | core-mof-ddec-2646 | 30 | 2.849098153 | 85.08047429 | 21.0265 | 1.121652535 | 33.49506564 | 1.33232 | 4.12 | 5.12 | 540.212 | 405.467 | 0.195148313 | 0.26
WUNTAB | None | core-mof-ddec-2647 | 30 | 3.750426577 | 101.6124652 | 20.63778 | 1.710102703 | 46.33279653 | 1.2088 | 4.12 | 5.09 | 488.387 | 404.026 | 0.248180013 | 0.3
WUNVIL | None | core-mof-ddec-2648 | 30 | 3.97666195 | 108.4229905 | 21.14845 | 1.806130758 | 49.2438383 | 1.21644 | 4.12 | 5.06 | 521.952 | 429.081 | 0.246621288 | 0.3
WUPNIF | ZnO | core-mof-ddec-2649 | 30 | 1.630389669 | 64.82032324 | 14.63235 | 1.153433661 | 45.85771373 | 1.77365 | 3.08 | 4.16 | 0 | 0 | 0.174780819 | 0.31
CECVOW | None | core-mof-ddec-265 | 30 | 1.477208731 | 72.78096633 | 19.90803 | 0.775964595 | 38.23119363 | 2.19817 | 3.19 | 3.94 | 0 | 0 | 0.090984774 | 0.2
WUTBES | None | core-mof-ddec-2650 | 30 | 2.201277338 | 87.685871 | 17.18181 | 1.326963094 | 52.85836213 | 1.7772 | 5.1 | 7.4 | 702.134 | 395.079 | 0.146297547 | 0.26
WUTBIW | None | core-mof-ddec-2651 | 30 | 2.145528529 | 88.57761179 | 17.67647 | 1.272842138 | 52.54897115 | 1.84193 | 5.05 | 7.27 | 712.871 | 387.024 | 0.141156287 | 0.26
WUWQEL | None | core-mof-ddec-2652 | 30 | 1.838186087 | 71.05090528 | 12.62367 | 1.381371585 | 53.39377898 | 1.72448 | 5.43 | 6.87 | 1144.17 | 663.485 | 0.208758582 | 0.36
WUZRUE | None | core-mof-ddec-2653 | 30 | 1.252312787 | 41.15611117 | 21.57983 | 0.666975855 | 21.91954973 | 1.46624 | 2.63 | 4.22 | 0 | 0 | 0.075021825 | 0.11
XACZEH | None | core-mof-ddec-2654 | 30 | 2.930335517 | 78.04260896 | 15.6255 | 2.139826802 | 56.98926466 | 1.18823 | 7.24 | 10.61 | 873.489 | 735.119 | 0.328219284 | 0.39
XADCOW | None | core-mof-ddec-2655 | 30 | 5.373478407 | 104.6690872 | 14.63417 | 3.64331979 | 70.96761686 | 0.869049 | 13.86 | 14.14 | 1236.03 | 1422.27 | 0.678903031 | 0.59
XADDEN | Cu-Cu | core-mof-ddec-2656 | 30 | 6.174499826 | 121.1997394 | 13.2376 | 4.562474536 | 89.55716906 | 0.875752 | 6.66 | 13.24 | 1923.66 | 2196.58 | 0.844988079 | 0.74
XADDIR | Cu-Cu | core-mof-ddec-2657 | 30 | 6.082817186 | 119.1775897 | 12.84615 | 4.492511372 | 88.01952461 | 0.87412 | 6.65 | 13.25 | 1920.8 | 2197.41 | 0.846565689 | 0.74
XADDUD | None | core-mof-ddec-2658 | 30 | 4.994673096 | 127.0202224 | 14.68661 | 3.447400996 | 87.67133159 | 1.13461 | 5.36 | 6.46 | 1745.79 | 1538.67 | 0.467120861 | 0.53
XADFAL | None | core-mof-ddec-2659 | 30 | 4.116481543 | 128.0599967 | 21.17298 | 2.00511042 | 62.37716143 | 1.38794 | 2.97 | 4.27 | 0 | 0 | 0.244967362 | 0.34
CEDFIC | None | core-mof-ddec-266 | 30 | 4.451674851 | 121.1538672 | 14.873 | 2.936436097 | 79.91612164 | 1.21421 | 4.95 | 5.49 | 1634.27 | 1345.95 | 0.461205228 | 0.56
XADFEP | None | core-mof-ddec-2660 | 30 | 3.846658093 | 114.5256225 | 20.29189 | 2.071173375 | 61.66454471 | 1.32832 | 2.86 | 4.16 | 0 | 0 | 0.248434112 | 0.33
XADGAM | None | core-mof-ddec-2661 | 30 | 3.759834885 | 100.8157498 | 21.67989 | 1.252042824 | 33.57212217 | 1.19627 | 3.94 | 5.03 | 386.634 | 323.2 | 0.26749814 | 0.32
XAFNOH | None | core-mof-ddec-2662 | 30 | 0.882310088 | 36.92913852 | 19.05545 | 0.664852385 | 27.82743411 | 1.86736 | 2.46 | 4 | 0 | 0 | 0.058906692 | 0.11
XAFXOT | None | core-mof-ddec-2663 | 30 | 1.450661969 | 61.39444094 | 17.43994 | 0.822703015 | 34.81816765 | 1.88819 | 4.82 | 5.91 | 529.41 | 280.38 | 0.079441158 | 0.15
XAJQAC | None | core-mof-ddec-2664 | 30 | 9.176707797 | 182.0478008 | 16.35952 | 5.64943716 | 112.0737015 | 0.885082 | 7.42 | 8.59 | 1737.48 | 1963.08 | 0.745693619 | 0.66
XAKQIL | None | core-mof-ddec-2665 | 30 | 0.052418645 | 1.565428474 | 17.59706 | 0.044501099 | 1.328979181 | 1.3324 | 2.68 | 3.44 | 0 | 0 | 0.022515761 | 0.03
XAKQOR | Cu-Cu | core-mof-ddec-2666 | 30 | 6.635175689 | 143.5379786 | 17.83838 | 3.79253727 | 82.04351463 | 0.965162 | 4.28 | 6.07 | 1014.35 | 1050.96 | 0.445521063 | 0.43
XAKVIP | None | core-mof-ddec-2667 | 30 | 0.081982977 | 4.702485429 | 17.32565 | 0.067512837 | 3.872488443 | 2.55907 | 2.6 | 3.11 | 0 | 0 | 0.031261357 | 0.08
XALTEK | None | core-mof-ddec-2668 | 30 | 1.076486621 | 51.30233399 | 16.47298 | 0.771165254 | 36.75157373 | 2.12624 | 3 | 4.31 | 0 | 0 | 0.089359621 | 0.19
XALTOV | None | core-mof-ddec-2669 | 30 | 5.298414889 | 130.9663175 | 13.56435 | 3.849733196 | 95.15777653 | 1.10281 | 3.01 | 12.17 | 0 | 0 | 0.544064707 | 0.6
CEFLEF | None | core-mof-ddec-267 | 30 | 2.94722926 | 101.8584002 | 18.14073 | 2.047213765 | 70.75320602 | 1.54193 | 3.11 | 7.24 | 0 | 0 | 0.188075983 | 0.29
XAMDUM01 | Cu-Cu | core-mof-ddec-2670 | 30 | 6.026017967 | 119.2108472 | 12.8314 | 4.444495005 | 87.92406823 | 0.882605 | 6.72 | 13.19 | 1860.81 | 2108.32 | 0.838427156 | 0.74
XAMDUM03 | Cu-Cu | core-mof-ddec-2671 | 30 | 6.086867631 | 121.1262008 | 12.7913 | 4.458051595 | 88.7134213 | 0.887821 | 6.69 | 13.16 | 1871.19 | 2107.62 | 0.833501348 | 0.74
XAMDUM04 | Cu-Cu | core-mof-ddec-2672 | 30 | 6.285411746 | 129.6097685 | 13.26656 | 4.548638962 | 93.79624863 | 0.919995 | 6.4 | 12.94 | 1908.31 | 2074.26 | 0.804352198 | 0.74
XAMDUM05 | Cu-Cu | core-mof-ddec-2673 | 30 | 6.170170397 | 123.8293958 | 12.946 | 4.502647816 | 90.36381862 | 0.895381 | 6.62 | 13.11 | 1895.48 | 2116.96 | 0.826463818 | 0.74
XAMDUM06 | Cu-Cu | core-mof-ddec-2674 | 30 | 6.052159867 | 119.8168694 | 13.00984 | 4.422610204 | 87.5560661 | 0.88326 | 6.65 | 13.17 | 1869.17 | 2116.21 | 0.837805403 | 0.74
XAMDUM07 | Cu-Cu | core-mof-ddec-2675 | 30 | 5.987177096 | 117.3867681 | 12.96272 | 4.408474979 | 86.43416117 | 0.874739 | 6.74 | 13.23 | 1860.21 | 2126.59 | 0.845966625 | 0.74
XAMDUM | Cu-Cu | core-mof-ddec-2676 | 30 | 6.027919196 | 118.8589226 | 12.82979 | 4.43387292 | 87.42740922 | 0.879722 | 6.73 | 13.21 | 1863.74 | 2118.56 | 0.841174826 | 0.74
XAMHEA | ZnO | core-mof-ddec-2677 | 30 | 6.649951897 | 109.0532103 | 12.53623 | 5.090733383 | 83.48343369 | 0.731602 | 7.4 | 9.06 | 2014.64 | 2753.74 | 0.874792578 | 0.64
XAMLUS | None | core-mof-ddec-2678 | 30 | 1.211834052 | 38.66154408 | 17.55884 | 0.935342878 | 29.84055437 | 1.42336 | 2.71 | 3.63 | 0 | 0 | 0.147538219 | 0.21
XANMIJ | None | core-mof-ddec-2679 | 30 | 4.544613526 | 118.1693475 | 15.08047 | 3.308434533 | 86.02613791 | 1.1601 | 5.66 | 6.92 | 1347.66 | 1161.68 | 0.379277648 | 0.44
CEGDUO | None | core-mof-ddec-268 | 30 | 1.720611734 | 73.98052432 | 18.04897 | 0.969260585 | 41.67494902 | 1.91831 | 3.97 | 4.83 | 487.815 | 254.293 | 0.109471358 | 0.21
XAPSOY | None | core-mof-ddec-2680 | 30 | 2.726555752 | 79.73423421 | 20.87234 | 1.046082101 | 30.59117906 | 1.30471 | 2.9 | 4.78 | 0 | 0 | 0.191613462 | 0.25
XAPTUE | None | core-mof-ddec-2681 | 30 | 4.418348151 | 145.3116857 | 17.07498 | 2.696329166 | 88.67751544 | 1.46731 | 4.78 | 7.01 | 1132.26 | 771.658 | 0.306683659 | 0.45
XAPYAO | None | core-mof-ddec-2682 | 30 | 4.110847877 | 109.3705239 | 23.20157 | 2.020846393 | 53.76531442 | 1.18702 | 3.05 | 4.16 | 0 | 0 | 0.176913616 | 0.21
XAQMOS | None | core-mof-ddec-2683 | 30 | 0.609797804 | 32.492049 | 16.68442 | 0.40530149 | 21.59580729 | 2.37723 | 2.49 | 4.22 | 0 | 0 | 0.050478919 | 0.12
XASFAY | None | core-mof-ddec-2684 | 30 | 5.078494329 | 112.9452662 | 19.55045 | 2.727541726 | 60.66028757 | 0.992255 | 3.9 | 4.84 | 626.053 | 630.939 | 0.282185527 | 0.28
XAVDEF | None | core-mof-ddec-2685 | 30 | 6.73164316 | 150.1189194 | 14.26005 | 4.857829092 | 108.3319535 | 0.99494 | 7.3 | 7.82 | 1583.67 | 1591.72 | 0.613102298 | 0.61
XAVQIU01 | None | core-mof-ddec-2686 | 30 | 5.082689439 | 133.1031149 | 16.3545 | 3.575884036 | 93.64359349 | 1.16836 | 3.55 | 4.22 | 0 | 0 | 0.410832278 | 0.48
XAVQIU | None | core-mof-ddec-2687 | 30 | 5.139849216 | 133.6212436 | 16.22736 | 3.645385663 | 94.76950493 | 1.15986 | 3.56 | 4.24 | 0 | 0 | 0.42246478 | 0.49
XAWVUN | Cu-Cu | core-mof-ddec-2688 | 30 | 8.723788977 | 90.76881086 | 9.47954 | 7.051839939 | 73.37260533 | 0.464213 | 9.22 | 10.79 | 2179.23 | 4694.46 | 1.766430496 | 0.82
XAWZOM | None | core-mof-ddec-2689 | 30 | 1.100899745 | 39.1738082 | 20.5872 | 0.713486091 | 25.38829481 | 1.58757 | 2.49 | 3.88 | 0 | 0 | 0.075587218 | 0.12
CEGFAW | None | core-mof-ddec-269 | 30 | 1.819726626 | 75.24280594 | 17.64244 | 1.052962505 | 43.5383273 | 1.84478 | 3.54 | 4.77 | 0 | 0 | 0.119255413 | 0.22
XAXQEU | None | core-mof-ddec-2690 | 30 | 2.667310961 | 102.8771685 | 25.06625 | 0.775235038 | 29.90052031 | 1.72079 | 3.21 | 4.23 | 0 | 0 | 0.09298055 | 0.16
XEBHOC | Cu-Cu | core-mof-ddec-2691 | 30 | 8.620205565 | 89.85452836 | 9.52812 | 6.967754168 | 72.62985317 | 0.465059 | 9.91 | 12.08 | 2140.6 | 4602.86 | 1.76321714 | 0.82
XECBUD | ZnO | core-mof-ddec-2692 | 30 | 6.446864193 | 143.2272221 | 14.76137 | 4.451553861 | 98.89826657 | 0.991134 | 5.13 | 6.78 | 1938.04 | 1955.38 | 0.524651561 | 0.52
XECJUK | None | core-mof-ddec-2693 | 30 | 2.581235455 | 84.97095054 | 17.69381 | 1.501078424 | 49.41357066 | 1.46869 | 4.15 | 4.9 | 635.909 | 432.976 | 0.149793353 | 0.22
XEDLUN | None | core-mof-ddec-2694 | 30 | 7.543712591 | 149.8043035 | 19.07894 | 3.741411614 | 74.29757619 | 0.885985 | 3.51 | 5.04 | 0 | 0 | 0.507909276 | 0.45
XEDPIH | None | core-mof-ddec-2695 | 30 | 1.902159531 | 76.19531102 | 19.06645 | 0.868468642 | 34.78847973 | 1.78705 | 3.94 | 4.85 | 556.498 | 311.406 | 0.16787443 | 0.3
XEDPON | None | core-mof-ddec-2696 | 30 | 6.72379448 | 171.0984724 | 16.53351 | 4.287411458 | 109.1005314 | 1.13521 | 4.32 | 7.48 | 1541.84 | 1358.2 | 0.369975599 | 0.42
XEGJOK | None | core-mof-ddec-2697 | 30 | 4.615996665 | 110.3037386 | 13.44483 | 3.446062098 | 82.34701203 | 1.06612 | 5.66 | 8.04 | 1692.52 | 1587.55 | 0.562788429 | 0.6
XEGKEB | None | core-mof-ddec-2698 | 30 | 4.596283749 | 108.9289663 | 13.17215 | 3.455180512 | 81.88555408 | 1.05735 | 5.69 | 8.24 | 1714.89 | 1621.88 | 0.567456377 | 0.6
XEGKIF | None | core-mof-ddec-2699 | 30 | 3.384122995 | 100.6472353 | 17.49258 | 1.989669416 | 59.17477766 | 1.3269 | 3.75 | 5.21 | 340.094 | 256.308 | 0.293918155 | 0.39
AFITIT | ZnO | core-mof-ddec-27 | 30 | 5.014251663 | 114.2844594 | 16.61412 | 3.232666587 | 73.67870185 | 1.01683 | 5.37 | 7.35 | 1120.48 | 1101.93 | 0.40321391 | 0.41
CEGWER | None | core-mof-ddec-270 | 30 | 2.841191344 | 93.02717864 | 19.97955 | 1.348397282 | 44.14964699 | 1.46079 | 3.88 | 4.44 | 449.542 | 307.738 | 0.157449052 | 0.23
XEGKOL | None | core-mof-ddec-2700 | 30 | 3.740513394 | 93.76006238 | 13.48584 | 2.754662496 | 69.04863056 | 1.11832 | 5.95 | 8.26 | 1428.69 | 1277.53 | 0.464983189 | 0.52
XEGKUR | None | core-mof-ddec-2701 | 30 | 4.750677781 | 110.1694288 | 13.17829 | 3.571164515 | 82.81621547 | 1.03463 | 5.86 | 6.6 | 1735.15 | 1677.07 | 0.589582749 | 0.61
XEHFUL01 | None | core-mof-ddec-2702 | 30 | 1.635642245 | 84.80136089 | 19.71753 | 1.140105812 | 59.10982349 | 2.31309 | 2.65 | 4.15 | 0 | 0 | 0.06484832 | 0.15
XEHFUL02 | None | core-mof-ddec-2703 | 30 | 1.635642245 | 84.80136089 | 19.69245 | 1.150602154 | 59.65401592 | 2.31309 | 2.65 | 4.15 | 0 | 0 | 0.06484832 | 0.15
XEHFUL | None | core-mof-ddec-2704 | 30 | 1.670273696 | 86.48093787 | 19.85362 | 1.140483767 | 59.05026583 | 2.30999 | 2.6 | 4.3 | 0 | 0 | 0.064935346 | 0.15
XEHSAF | None | core-mof-ddec-2705 | 30 | 2.392960051 | 74.64241 | 17.57141 | 1.39708377 | 43.57853759 | 1.39164 | 3.66 | 4.89 | 0 | 0 | 0.179644161 | 0.25
XEHSEJ | None | core-mof-ddec-2706 | 30 | 2.462214177 | 73.65119502 | 16.60551 | 1.450344339 | 43.38355076 | 1.33454 | 3.85 | 5.24 | 608.997 | 456.335 | 0.202316903 | 0.27
XEHSIN | None | core-mof-ddec-2707 | 30 | 2.407487869 | 76.03677364 | 17.98034 | 1.384378002 | 43.72343392 | 1.40908 | 3.65 | 4.81 | 0 | 0 | 0.170323899 | 0.24
XEHSOT | None | core-mof-ddec-2708 | 30 | 2.387510094 | 75.6557248 | 17.92347 | 1.371453588 | 43.45879647 | 1.41375 | 3.64 | 4.76 | 0 | 0 | 0.169761273 | 0.24
XEHSUZ | None | core-mof-ddec-2709 | 30 | 2.450180544 | 76.25204217 | 17.33795 | 1.418802615 | 44.15454082 | 1.38845 | 3.79 | 4.74 | 519.659 | 374.272 | 0.180056898 | 0.25
CEHKUW | None | core-mof-ddec-271 | 30 | 4.98842641 | 141.2678095 | 13.8003 | 3.559150476 | 100.7919833 | 1.26346 | 5.89 | 6.94 | 1885.72 | 1492.51 | 0.482801197 | 0.61
XEHTUB | None | core-mof-ddec-2710 | 30 | 0.953692729 | 51.17711173 | 21.14553 | 0.645822426 | 34.65615857 | 2.39414 | 2.85 | 3.59 | 0 | 0 | 0.037591787 | 0.09
XEJJIG | None | core-mof-ddec-2711 | 30 | 1.086804788 | 46.9943836 | 24.23105 | 0.458879663 | 19.84235546 | 1.92919 | 2.62 | 3.79 | 0 | 0 | 0.046651704 | 0.09
XEJJOM | None | core-mof-ddec-2712 | 30 | 1.044209856 | 46.19230062 | 24.26895 | 0.429220227 | 18.98724633 | 1.97363 | 2.59 | 3.74 | 0 | 0 | 0.045601253 | 0.09
XEJTIR | None | core-mof-ddec-2713 | 30 | 3.723439677 | 100.5288362 | 24.13145 | 1.213121075 | 32.75295435 | 1.20458 | 2.9 | 4.62 | 0 | 0 | 0.207541218 | 0.25
XEJWUG | None | core-mof-ddec-2714 | 30 | 2.703903445 | 94.63963876 | 24.55655 | 0.881698557 | 30.86043367 | 1.56158 | 3.48 | 4.33 | 0 | 0 | 0.083249017 | 0.13
XEJXAN | None | core-mof-ddec-2715 | 30 | 2.92504224 | 103.5000407 | 24.65948 | 0.932122279 | 32.98232497 | 1.57867 | 3.61 | 4.28 | 0 | 0 | 0.088682245 | 0.14
XEJXER | None | core-mof-ddec-2716 | 30 | 1.717826462 | 60.05345663 | 21.58392 | 0.787738293 | 27.53852527 | 1.5597 | 3.58 | 4.12 | 0 | 0 | 0.083349362 | 0.13
XEKCAT01 | None | core-mof-ddec-2717 | 30 | 7.141878593 | 148.9837853 | 14.38772 | 4.91178531 | 102.4627286 | 0.930696 | 4.93 | 5.92 | 2076.77 | 2231.42 | 0.687657409 | 0.64
XENKIM | None | core-mof-ddec-2718 | 30 | 7.592845805 | 139.8980212 | 13.48278 | 5.639588945 | 103.9093054 | 0.822036 | 6.02 | 7.33 | 1995.35 | 2427.32 | 0.790719628 | 0.65
XENMIO | ZnO | core-mof-ddec-2719 | 30 | 2.794194307 | 101.1242046 | 22.42124 | 1.025057845 | 37.09769182 | 1.61453 | 3.44 | 4.28 | 0 | 0 | 0.142456319 | 0.23
CEHPIP | Cu-Cu | core-mof-ddec-272 | 30 | 3.25603762 | 99.61164622 | 23.09206 | 1.377453982 | 42.1403174 | 1.36492 | 3.83 | 5.21 | 371.836 | 272.424 | 0.153855171 | 0.21
XENMOU | ZnO | core-mof-ddec-2720 | 30 | 2.82432788 | 101.3558482 | 22.31492 | 1.064638235 | 38.20636837 | 1.60097 | 3.45 | 4.3 | 0 | 0 | 0.143662904 | 0.23
XEQGEH | None | core-mof-ddec-2721 | 30 | 2.842330916 | 73.23783043 | 20.26211 | 1.414284679 | 36.44161943 | 1.14958 | 3.95 | 4.5 | 347.282 | 302.096 | 0.182675412 | 0.21
XEQLEM | None | core-mof-ddec-2722 | 30 | 2.493703994 | 72.34069037 | 22.67145 | 0.752417912 | 21.827142 | 1.29426 | 2.48 | 4.54 | 0 | 0 | 0.162254879 | 0.21
XEQRAO | None | core-mof-ddec-2723 | 30 | 2.608113866 | 80.13504979 | 17.52273 | 1.571412556 | 48.28210343 | 1.37083 | 4.61 | 5.51 | 635.548 | 463.624 | 0.153191862 | 0.21
XEXLAP | None | core-mof-ddec-2724 | 30 | 4.459362253 | 106.7979218 | 13.67482 | 3.315327504 | 79.39926553 | 1.0685 | 8.02 | 8.65 | 1265.23 | 1184.12 | 0.393074403 | 0.42
XEXLIX | ZnO | core-mof-ddec-2725 | 30 | 4.402904212 | 122.4741482 | 17.28739 | 2.766921629 | 76.96655511 | 1.241 | 6.65 | 7.05 | 1026.65 | 827.277 | 0.265914585 | 0.33
XEXLOD | ZnO | core-mof-ddec-2726 | 30 | 4.534115928 | 119.6364126 | 15.95805 | 2.991324085 | 78.92856912 | 1.17716 | 6.83 | 7.19 | 1184.53 | 1006.26 | 0.314315811 | 0.37
XEXLUJ | ZnO | core-mof-ddec-2727 | 30 | 4.584141055 | 115.2191627 | 14.80986 | 3.159170778 | 79.40353657 | 1.12133 | 8.14 | 8.73 | 1251.57 | 1116.15 | 0.365637234 | 0.41
XEXMEU | ZnO | core-mof-ddec-2728 | 30 | 4.721325483 | 111.6033163 | 13.87401 | 3.409173086 | 80.58648437 | 1.05458 | 8.85 | 9.63 | 1303.82 | 1236.34 | 0.426710159 | 0.45
XEXNEV | None | core-mof-ddec-2729 | 30 | 0.833779472 | 28.7597881 | 24.95474 | 0.101130845 | 3.488334464 | 1.53893 | 2.62 | 4.91 | 0 | 0 | 0.058482192 | 0.09
CEHWIX | None | core-mof-ddec-273 | 30 | 3.292150415 | 114.6226707 | 21.33206 | 2.036354149 | 70.8996618 | 1.55337 | 3.3 | 3.78 | 0 | 0 | 0.135189942 | 0.21
XEZPUP | None | core-mof-ddec-2730 | 30 | 1.860668289 | 52.09927336 | 22.63038 | 0.629295288 | 17.6204579 | 1.24925 | 2.5 | 4.61 | 0 | 0 | 0.096057635 | 0.12
XIBZUF | None | core-mof-ddec-2731 | 30 | 7.641380358 | 160.4297033 | 14.96757 | 5.099757823 | 107.0686965 | 0.936691 | 4.64 | 6.92 | 1918.76 | 2048.45 | 0.715283909 | 0.67
XIDBUJ | None | core-mof-ddec-2732 | 30 | 5.240964718 | 128.6847618 | 16.57838 | 3.329555454 | 81.75270653 | 1.09542 | 6.26 | 7.4 | 1139.03 | 1039.81 | 0.410801336 | 0.45
XIHRIQ | None | core-mof-ddec-2733 | 30 | 4.457401528 | 110.4960994 | 20.39046 | 2.084710025 | 51.67861243 | 1.106 | 3.73 | 4.88 | 493.318 | 446.04 | 0.262206148 | 0.29
XIHSAJ | None | core-mof-ddec-2734 | 30 | 5.835225389 | 132.6480926 | 15.76667 | 3.755192219 | 85.36415509 | 1.01421 | 4.01 | 6.08 | 1335.1 | 1316.4 | 0.502854438 | 0.51
XIHSEN01 | None | core-mof-ddec-2735 | 30 | 5.292011931 | 128.6702318 | 16.8156 | 3.172786458 | 77.14328206 | 1.08478 | 3.88 | 5.64 | 902.562 | 832.024 | 0.424049116 | 0.46
XIHSEN | None | core-mof-ddec-2736 | 30 | 5.344880856 | 130.6918776 | 17.02965 | 3.161605124 | 77.30688877 | 1.09092 | 3.88 | 5.64 | 951.15 | 871.876 | 0.430829025 | 0.47
XIHXAP | None | core-mof-ddec-2737 | 30 | 3.655184001 | 103.9132223 | 21.6048 | 1.439826035 | 40.9328129 | 1.26837 | 2.44 | 4.62 | 0 | 0 | 0.252292312 | 0.32
XIHXET | None | core-mof-ddec-2738 | 30 | 4.945744806 | 138.620935 | 21.67597 | 2.032086878 | 56.95598824 | 1.25049 | 3.11 | 4.3 | 0 | 0 | 0.255899687 | 0.32
XILDUT | None | core-mof-ddec-2739 | 30 | 3.022243854 | 89.81196059 | 15.22259 | 2.077134035 | 61.72615087 | 1.32579 | 3.97 | 5.33 | 1146.27 | 864.6 | 0.286621561 | 0.38
CEHWOD | None | core-mof-ddec-274 | 30 | 0.528559808 | 19.3772042 | 18.8068 | 0.438092403 | 16.06063463 | 1.63561 | 2.46 | 3.34 | 0 | 0 | 0.067253196 | 0.11
XILVEV | ZnO | core-mof-ddec-2740 | 30 | 6.560429481 | 160.0726668 | 19.12997 | 3.348083713 | 81.6923176 | 1.08858 | 3.33 | 6.51 | 0 | 0 | 0.431755131 | 0.47
XILVIZ | ZnO | core-mof-ddec-2741 | 30 | 7.910592515 | 150.4896135 | 14.60582 | 5.499112342 | 104.6140715 | 0.848736 | 4.85 | 7.75 | 1860.71 | 2192.33 | 0.695151378 | 0.59
XIMPOA | None | core-mof-ddec-2742 | 30 | 1.041650562 | 33.96179859 | 22.02936 | 0.602934865 | 19.65798626 | 1.45457 | 3 | 3.67 | 0 | 0 | 0.061873956 | 0.09
XINFUW | ZnO | core-mof-ddec-2743 | 30 | 7.439300168 | 140.2459828 | 12.79929 | 5.594022897 | 105.4587422 | 0.841018 | 5.09 | 6.65 | 2574.97 | 3061.73 | 0.760982524 | 0.64
XINHOT | None | core-mof-ddec-2744 | 30 | 2.303067486 | 79.65047331 | 19.51078 | 1.051344214 | 36.3602303 | 1.543 | 4.1 | 5.42 | 542.869 | 351.827 | 0.149060272 | 0.23
XINJAH | None | core-mof-ddec-2745 | 30 | 2.144827081 | 74.10747543 | 19.25646 | 0.97109154 | 33.55288783 | 1.54154 | 3.21 | 5.2 | 0 | 0 | 0.155688467 | 0.24
XINRAP | None | core-mof-ddec-2746 | 30 | 4.48379961 | 100.2849389 | 11.7925 | 3.478242817 | 77.79459359 | 0.997869 | 5.88 | 7.73 | 1824.42 | 1828.32 | 0.551174553 | 0.55
XINWUO | None | core-mof-ddec-2747 | 30 | 4.119755165 | 101.4309761 | 12.72556 | 3.136982829 | 77.23450002 | 1.09832 | 4.29 | 6.28 | 1772.7 | 1614 | 0.364192585 | 0.4
XIPBII | None | core-mof-ddec-2748 | 30 | 2.620378764 | 90.13764147 | 18.11876 | 1.81007635 | 62.26428609 | 1.53471 | 3.17 | 7.09 | 0 | 0 | 0.175929003 | 0.27
XIPTAS | None | core-mof-ddec-2749 | 30 | 0.217339887 | 10.42013342 | 17.21366 | 0.175659218 | 8.421797343 | 2.13898 | 2.59 | 3.29 | 0 | 0 | 0.04207613 | 0.09
CEHZAR01 | None | core-mof-ddec-275 | 30 | 7.41e-05 | 0.004460965 | 0 | 6.1e-05 | 0.003673736 | 2.68508 | 2.47 | 2.94 | 0 | 0 | 0.003724284 | 0.01
XIPTEW | None | core-mof-ddec-2750 | 30 | 0.109819099 | 5.632455578 | 17.01042 | 0.090302635 | 4.631485636 | 2.28824 | 2.5 | 3.22 | 0 | 0 | 0.034961368 | 0.08
XIPTIA | None | core-mof-ddec-2751 | 30 | 0.14940526 | 7.548482396 | 16.71037 | 0.125562087 | 6.343840909 | 2.25411 | 2.54 | 3.25 | 0 | 0 | 0.035490726 | 0.08
XISVUR | ZnO | core-mof-ddec-2752 | 30 | 5.571964437 | 146.7218248 | 17.13272 | 3.489777582 | 91.89336018 | 1.1747 | 3.95 | 5.04 | 982.498 | 836.382 | 0.408614966 | 0.48
XOBXIW | None | core-mof-ddec-2753 | 30 | 1.686906253 | 71.59424069 | 17.97313 | 1.004877209 | 42.64814398 | 1.8935 | 3.52 | 4.68 | 0 | 0 | 0.116186955 | 0.22
XOFTIW | None | core-mof-ddec-2754 | 30 | 0.254691262 | 13.91826765 | 17.12829 | 0.186350019 | 10.18358234 | 2.43811 | 3.29 | 3.88 | 0 | 0 | 0.028710764 | 0.07
XOFTOC | None | core-mof-ddec-2755 | 30 | 0.264651175 | 14.73630104 | 16.97435 | 0.19802526 | 11.02643828 | 2.48425 | 3.25 | 3.91 | 0 | 0 | 0.028177518 | 0.07
XOHFIK | None | core-mof-ddec-2756 | 30 | 1.681315417 | 61.23213008 | 15.60305 | 1.133665617 | 41.287173 | 1.62483 | 3.92 | 4.9 | 577.451 | 355.391 | 0.15386225 | 0.25
XOHJUA | None | core-mof-ddec-2757 | 30 | 0.97237606 | 45.79992322 | 22.36683 | 0.669761739 | 31.54647412 | 2.10142 | 3.06 | 3.59 | 0 | 0 | 0.033310809 | 0.07
XOHLEM01 | ZnO | core-mof-ddec-2758 | 30 | 4.70654119 | 141.2696329 | 15.83797 | 3.066488622 | 92.04247971 | 1.339 | 4.54 | 5.53 | 1389.83 | 1037.96 | 0.358476475 | 0.48
XOHLEM | ZnO | core-mof-ddec-2759 | 30 | 4.70654119 | 141.2696329 | 15.95958 | 3.054090626 | 91.67034648 | 1.339 | 4.54 | 5.53 | 1389.83 | 1037.96 | 0.358476475 | 0.48
CEHZAR | None | core-mof-ddec-276 | 30 | 3.5079e-05 | 0.002099278 | 0 | 3.07e-05 | 0.001836868 | 2.66997 | 2.48 | 2.93 | 0 | 0 | 0.00374536 | 0.01
XOJCUV | None | core-mof-ddec-2760 | 30 | 1.131542035 | 39.00586014 | 18.37085 | 0.616332698 | 21.24586297 | 1.53796 | 2.51 | 4.09 | 0 | 0 | 0.117038154 | 0.18
XOJWEZ | None | core-mof-ddec-2761 | 30 | 2.564534838 | 81.19659081 | 19.61944 | 1.128567475 | 35.73195035 | 1.41259 | 4.56 | 5.26 | 550.963 | 390.037 | 0.127425509 | 0.18
XOKHAH | ZnO | core-mof-ddec-2762 | 30 | 1.540516929 | 54.08204541 | 22.46472 | 0.874817981 | 30.71173375 | 1.56619 | 3.06 | 3.76 | 0 | 0 | 0.095773821 | 0.15
XOKHIP | None | core-mof-ddec-2763 | 30 | 1.059124033 | 51.44592143 | 19.18836 | 0.52342059 | 25.42464689 | 2.16707 | 3.46 | 4.75 | 0 | 0 | 0.083061461 | 0.18
XOLYUS | None | core-mof-ddec-2764 | 30 | 0.240682813 | 9.650977824 | 20.1121 | 0.191645027 | 7.684644704 | 1.78899 | 2.4 | 3.14 | 0 | 0 | 0.022358985 | 0.04
XOMCIL | None | core-mof-ddec-2765 | 30 | 0.909197134 | 66.9244879 | 18.28565 | 0.676175506 | 49.77215366 | 3.28403 | 2.55 | 4.28 | 0 | 0 | 0.033495431 | 0.11
XOMJUE | None | core-mof-ddec-2766 | 30 | 4.443318739 | 121.1840951 | 20.20133 | 2.187783407 | 59.66813724 | 1.21681 | 3.77 | 6.09 | 367.546 | 302.056 | 0.295855557 | 0.36
XOPLOE | Cu-Cu | core-mof-ddec-2767 | 30 | 5.787170006 | 128.5764309 | 14.56638 | 4.001487234 | 88.90302969 | 0.991241 | 5.33 | 7.51 | 1854.67 | 1871.06 | 0.554860019 | 0.55
XOPVII | None | core-mof-ddec-2768 | 30 | 5.551787494 | 132.0483014 | 16.28651 | 3.552374911 | 84.49262032 | 1.06117 | 4.67 | 6.64 | 1387.86 | 1307.85 | 0.367518871 | 0.39
XOQXEH | ZnO | core-mof-ddec-2769 | 30 | 2.165998864 | 74.0183341 | 20.65717 | 0.918808114 | 31.39828328 | 1.52455 | 3.13 | 5.18 | 0 | 0 | 0.131186252 | 0.2
CEJBEA | None | core-mof-ddec-277 | 30 | 1.676927963 | 59.20456221 | 15.529 | 1.122268343 | 39.6220991 | 1.57516 | 5.85 | 7.33 | 649.352 | 412.244 | 0.139668351 | 0.22
XOVPIH | None | core-mof-ddec-2770 | 30 | 2.912318233 | 98.59076264 | 18.79864 | 1.803357884 | 61.04910758 | 1.51036 | 3.47 | 4.32 | 0 | 0 | 0.132418761 | 0.2
XOVPON | None | core-mof-ddec-2771 | 30 | 4.116194001 | 119.0666385 | 16.3935 | 2.640737618 | 76.38700978 | 1.29056 | 4.14 | 5.75 | 1134.13 | 878.795 | 0.271200099 | 0.35
XOVVEK | ZnO | core-mof-ddec-2772 | 30 | 2.189783592 | 78.43081573 | 20.19825 | 1.106019932 | 39.61398093 | 1.59784 | 3.33 | 4.56 | 0 | 0 | 0.125168978 | 0.2
XOVVIO | ZnO | core-mof-ddec-2773 | 30 | 1.771493934 | 65.59259101 | 19.81536 | 1.12399308 | 41.61776507 | 1.65182 | 3.11 | 4.51 | 0 | 0 | 0.096862854 | 0.16
XOVVOU | None | core-mof-ddec-2774 | 30 | 5.523555142 | 132.8142353 | 14.76714 | 3.873602617 | 93.14102172 | 1.07267 | 5.6 | 6.58 | 1619.95 | 1510.2 | 0.494094176 | 0.53
XOVXAI | None | core-mof-ddec-2775 | 30 | 1.768048376 | 72.38156207 | 21.16186 | 0.71959561 | 29.45929253 | 1.82648 | 3.1 | 4.18 | 0 | 0 | 0.109500241 | 0.2
XOVXEM | None | core-mof-ddec-2776 | 30 | 1.502867302 | 72.56409832 | 21.22862 | 0.625112053 | 30.18276623 | 2.15418 | 3.07 | 4.38 | 0 | 0 | 0.09748489 | 0.21
XOVYIR | None | core-mof-ddec-2777 | 30 | 1.876126279 | 73.28450003 | 20.8764 | 0.822420507 | 32.12506339 | 1.74273 | 3.17 | 4.13 | 0 | 0 | 0.11476247 | 0.2
XOVYUD | None | core-mof-ddec-2778 | 30 | 1.89662186 | 80.85352216 | 21.74689 | 1.2014567 | 51.21843629 | 1.90195 | 2.88 | 3.83 | 0 | 0 | 0.073608665 | 0.14
XUCNOZ | None | core-mof-ddec-2779 | 30 | 3.345522963 | 111.8458906 | 17.49701 | 2.280734727 | 76.24841005 | 1.49145 | 3.21 | 6.68 | 0 | 0 | 0.248080727 | 0.37
CEKHIL | None | core-mof-ddec-278 | 30 | 8.569785046 | 117.8587672 | 10.90821 | 6.748698163 | 92.8136752 | 0.613586 | 6.79 | 8.91 | 2612.51 | 4257.77 | 1.254917811 | 0.77
XUGSEY | ZnO | core-mof-ddec-2780 | 30 | 8.629658145 | 137.2429716 | 12.73576 | 6.38212541 | 101.4990214 | 0.709523 | 5.82 | 7.45 | 2380.47 | 3355.03 | 0.972484331 | 0.69
XUJCUB | None | core-mof-ddec-2781 | 30 | 0 | 0 | 0 | 0 | 0 | 1.89856 | 2.43 | 2.61 | 0 | 0 | 0 | 0
XULCIR | None | core-mof-ddec-2782 | 30 | 5.20674428 | 120.7622733 | 18.16158 | 2.925373872 | 67.84946218 | 1.03479 | 3.18 | 4.97 | 0 | 0 | 0.386551861 | 0.4
XUMFIV | None | core-mof-ddec-2783 | 30 | 4.242600894 | 102.8727301 | 17.22443 | 2.60365262 | 63.1322295 | 1.08183 | 4.33 | 5.14 | 823.222 | 760.954 | 0.295795088 | 0.32
XUMTUV | None | core-mof-ddec-2784 | 30 | 4.58558344 | 128.9125976 | 15.39378 | 2.961464236 | 83.25441076 | 1.25424 | 5.12 | 5.48 | 1701.41 | 1356.52 | 0.454458477 | 0.57
XUMVAD | None | core-mof-ddec-2785 | 30 | 4.491457621 | 125.0129525 | 15.19363 | 2.948161307 | 82.05762594 | 1.24179 | 5.11 | 5.48 | 1678.3 | 1351.51 | 0.450961918 | 0.56
XUMVEH | None | core-mof-ddec-2786 | 30 | 4.588969497 | 117.4961209 | 14.49648 | 3.099645605 | 79.36342463 | 1.14233 | 5.03 | 5.51 | 1736.34 | 1519.99 | 0.498980155 | 0.57
XUNGOD | None | core-mof-ddec-2787 | 30 | 5.166597436 | 119.7378987 | 20.53951 | 2.12541066 | 49.25721611 | 1.03399 | 3.81 | 5.28 | 370.786 | 358.597 | 0.261124382 | 0.27
XUNGUJ | None | core-mof-ddec-2788 | 30 | 5.003536488 | 116.1891827 | 20.36611 | 2.147884011 | 49.87689973 | 1.03604 | 4.05 | 4.5 | 735.7 | 710.106 | 0.241303425 | 0.25
XUNHAQ | None | core-mof-ddec-2789 | 30 | 5.543284371 | 125.6268708 | 20.2839 | 2.533792769 | 57.42307908 | 1.01112 | 3.94 | 4.43 | 823.552 | 814.492 | 0.257140597 | 0.26
CELZEA | None | core-mof-ddec-279 | 30 | 3.252788963 | 118.8272029 | 16.08412 | 2.145223252 | 78.36686656 | 1.62985 | 4.52 | 5.33 | 898.611 | 551.348 | 0.227014756 | 0.37
XUNJEW | None | core-mof-ddec-2790 | 30 | 4.214003996 | 127.369498 | 17.34066 | 2.380924164 | 71.96412624 | 1.34841 | 4.21 | 7.72 | 1037.82 | 769.663 | 0.363390957 | 0.49
XUVHEB | ZnO | core-mof-ddec-2791 | 30 | 5.261097805 | 127.0354805 | 17.13888 | 2.934523274 | 70.85756397 | 1.07724 | 5.41 | 6.22 | 1146.46 | 1064.26 | 0.445583157 | 0.48
XUWVEQ | None | core-mof-ddec-2792 | 30 | 2.651239865 | 137.6878718 | 27.20525 | 0.573079166 | 29.76194337 | 2.31699 | 2.79 | 3.88 | 0 | 0 | 0.064739166 | 0.15
XUYDIF | None | core-mof-ddec-2793 | 30 | 1.158707094 | 46.17956164 | 21.93955 | 0.57817013 | 23.04261645 | 1.77813 | 2.91 | 3.89 | 0 | 0 | 0.056238858 | 0.1
XUYXAR | ZnO | core-mof-ddec-2794 | 30 | 2.61178698 | 88.4558873 | 21.83018 | 1.292075468 | 43.7599555 | 1.51094 | 3.8 | 4.42 | 238.01 | 157.525 | 0.119131137 | 0.18
XUZDUS | None | core-mof-ddec-2795 | 30 | 1.132021884 | 46.16423299 | 20.96071 | 0.718197887 | 29.28835128 | 1.81943 | 2.99 | 4.25 | 0 | 0 | 0.060458495 | 0.11
YACHOB | None | core-mof-ddec-2796 | 30 | 0.409191989 | 16.01738545 | 19.50048 | 0.325005457 | 12.72199314 | 1.74642 | 2.53 | 3.35 | 0 | 0 | 0.040081996 | 0.07
YACHUH | None | core-mof-ddec-2797 | 30 | 0.356470873 | 14.32209031 | 19.74172 | 0.279272028 | 11.22043766 | 1.79254 | 2.47 | 3.31 | 0 | 0 | 0.039050732 | 0.07
YADMIB | None | core-mof-ddec-2798 | 30 | 0.380799275 | 15.08592407 | 18.9943 | 0.310706303 | 12.30908776 | 1.7675 | 2.52 | 3.33 | 0 | 0 | 0.03960396 | 0.07
YAFDAM | None | core-mof-ddec-2799 | 30 | 0.35354475 | 14.00078839 | 19.68888 | 0.282735299 | 11.19665076 | 1.76682 | 2.48 | 3.32 | 0 | 0 | 0.039619203 | 0.07
AFOQUI | ZnO | core-mof-ddec-28 | 30 | 2.129914069 | 77.38849029 | 20.21177 | 1.230430281 | 44.70656503 | 1.62091 | 3.01 | 4.25 | 0 | 0 | 0.12338748 | 0.2
CELZIE | None | core-mof-ddec-280 | 30 | 2.771047853 | 79.06412334 | 19.27306 | 1.460116543 | 41.66035397 | 1.27297 | 2.63 | 5.88 | 0 | 0 | 0.227813696 | 0.29
YAFGAP | None | core-mof-ddec-2800 | 30 | 0.367843363 | 18.66137409 | 14.75761 | 0.301678981 | 15.30473263 | 2.26339 | 2.45 | 2.74 | 0 | 0 | 0.079526728 | 0.18
YANBAR01 | None | core-mof-ddec-2801 | 30 | 1.684898859 | 68.73770342 | 17.12107 | 1.069561086 | 43.63417563 | 1.82012 | 3.71 | 4.65 | 0 | 0 | 0.126365295 | 0.23
YANBAR02 | None | core-mof-ddec-2802 | 30 | 1.713036861 | 66.47297721 | 16.09311 | 1.099066519 | 42.64836639 | 1.73124 | 3.84 | 5 | 573.588 | 331.317 | 0.150181373 | 0.26
YAPYUK | None | core-mof-ddec-2803 | 30 | 1.453105897 | 50.16935065 | 21.5998 | 0.681202341 | 23.51891847 | 1.54037 | 2.52 | 3.81 | 0 | 0 | 0.084395308 | 0.13
YAQDIF | None | core-mof-ddec-2804 | 30 | 6.12981913 | 156.2274221 | 21.30043 | 2.53865836 | 64.701428 | 1.13709 | 3.83 | 4.45 | 495.803 | 436.028 | 0.422130174 | 0.48
YAQZUN | None | core-mof-ddec-2805 | 30 | 0.957618693 | 63.58674597 | 15.97363 | 0.686147274 | 45.56079857 | 2.96248 | 2.72 | 4.42 | 0 | 0 | 0.094515406 | 0.28
YARDIG | None | core-mof-ddec-2806 | 30 | 6.223139513 | 143.7123615 | 20.22432 | 3.128204187 | 72.24032338 | 1.03032 | 3.53 | 4.63 | 0 | 0 | 0.320288842 | 0.33
YARFII | None | core-mof-ddec-2807 | 30 | 5.723209056 | 133.3278499 | 19.58576 | 2.891001113 | 67.34874764 | 1.03932 | 3.64 | 5.61 | 0 | 0 | 0.375245353 | 0.39
YARGAB | ZnO | core-mof-ddec-2808 | 30 | 5.887868578 | 126.8524935 | 13.62806 | 4.331395694 | 93.31871744 | 0.961173 | 9.66 | 10.7 | 1288.12 | 1340.16 | 0.582621443 | 0.56
YARKAF | None | core-mof-ddec-2809 | 30 | 2.151164232 | 64.10615539 | 21.05763 | 1.108271299 | 33.02723755 | 1.32951 | 3.39 | 4.78 | 0 | 0 | 0.12034509 | 0.16
CELZOK | None | core-mof-ddec-281 | 30 | 3.608379609 | 98.27810604 | 20.08075 | 1.835632298 | 49.99542319 | 1.21514 | 2.42 | 5.99 | 0 | 0 | 0.271573646 | 0.33
YARKEJ | None | core-mof-ddec-2810 | 30 | 3.852326817 | 105.4271748 | 20.97398 | 1.669396747 | 45.68661772 | 1.22095 | 4.03 | 5.09 | 521.822 | 427.392 | 0.22932962 | 0.28
YARSAN | ZnO | core-mof-ddec-2811 | 30 | 3.362999869 | 97.58216732 | 20.79739 | 1.311540272 | 38.05618414 | 1.29452 | 3.95 | 5.04 | 601.389 | 464.566 | 0.23174613 | 0.3
YARYEV | None | core-mof-ddec-2812 | 30 | 2.184100383 | 54.97251276 | 11.21996 | 1.720940874 | 43.3150623 | 1.12294 | 4.02 | 5.65 | 1680.53 | 1496.54 | 0.338397421 | 0.38
YARYOF | None | core-mof-ddec-2813 | 30 | 2.6136432 | 71.81544892 | 13.66841 | 2.019277347 | 55.48397317 | 1.2259 | 3.58 | 4.92 | 0 | 0 | 0.261032711 | 0.32
YASLUA | None | core-mof-ddec-2814 | 30 | 2.256286277 | 86.3636645 | 15.062 | 1.583515893 | 60.61209373 | 1.70772 | 3.99 | 4.95 | 714.135 | 418.181 | 0.204951631 | 0.35
YASNAJ | None | core-mof-ddec-2815 | 30 | 3.347633202 | 90.59934658 | 20.03506 | 1.689490002 | 45.72385354 | 1.20746 | 3.23 | 5.78 | 0 | 0 | 0.223609892 | 0.27
YASPEP | None | core-mof-ddec-2816 | 30 | 1.951988888 | 56.89975551 | 21.75596 | 1.233005437 | 35.94165333 | 1.30047 | 3.19 | 3.58 | 0 | 0 | 0.069205749 | 0.09
YAXBOP | None | core-mof-ddec-2817 | 30 | 4.566914534 | 115.175215 | 15.40355 | 2.96002608 | 74.65032191 | 1.12517 | 5.79 | 6.03 | 1187.47 | 1055.37 | 0.337726744 | 0.38
YAYLER | None | core-mof-ddec-2818 | 30 | 0.763447399 | 66.95967229 | 14.79108 | 0.527586397 | 46.27301406 | 3.91304 | 4.35 | 4.98 | 708.486 | 181.058 | 0.076666735 | 0.3
YAYLIV | None | core-mof-ddec-2819 | 30 | 0.507016086 | 40.89411494 | 15.85613 | 0.378211256 | 30.5051753 | 3.59848 | 2.4 | 4.05 | 0 | 0 | 0.063915876 | 0.23
CENKAJ | None | core-mof-ddec-282 | 30 | 3.667968689 | 104.9314388 | 16.61357 | 2.624726603 | 75.08688384 | 1.27633 | 4.12 | 8.22 | 942.002 | 738.053 | 0.305563608 | 0.39
YAZFOW | None | core-mof-ddec-2820 | 30 | 6.441662852 | 189.485446 | 17.52883 | 3.600437724 | 105.909074 | 1.31238 | 7.3 | 7.44 | 1465.55 | 1116.71 | 0.449564913 | 0.59
YAZWOM | None | core-mof-ddec-2821 | 30 | 1.888577564 | 60.30814635 | 19.56777 | 1.188706384 | 37.95908622 | 1.42471 | 4.2 | 4.59 | 295.189 | 207.193 | 0.09124664 | 0.13
YAZYEF | None | core-mof-ddec-2822 | 30 | 0.409261728 | 19.99270842 | 17.47878 | 0.293072691 | 14.31679645 | 2.17948 | 3.11 | 3.93 | 0 | 0 | 0.032117753 | 0.07
YAZZEG | None | core-mof-ddec-2823 | 30 | 1.761114166 | 81.37553808 | 19.61037 | 0.975641529 | 45.08132175 | 2.06152 | 3.14 | 4.6 | 0 | 0 | 0.101866584 | 0.21
YECQUS02 | None | core-mof-ddec-2824 | 30 | 2.033073705 | 100.8599206 | 19.19209 | 1.283539258 | 63.67583591 | 2.21305 | 3.54 | 4.04 | 0 | 0 | 0.135559522 | 0.3
YEGCUJ | None | core-mof-ddec-2825 | 30 | 2.99716913 | 92.09188386 | 16.28522 | 1.712756318 | 52.62664503 | 1.36986 | 4.84 | 7.32 | 901.716 | 658.254 | 0.27740061 | 0.38
YEGDAR | None | core-mof-ddec-2826 | 30 | 0.71487413 | 21.51604219 | 23.16835 | 0.217486713 | 6.545842267 | 1.34283 | 2.56 | 4.49 | 0 | 0 | 0.037234795 | 0.05
YEGKOM | None | core-mof-ddec-2827 | 30 | 6.076544116 | 153.5781002 | 16.65437 | 4.070487404 | 102.8771799 | 1.12752 | 4.06 | 5.21 | 1310.16 | 1161.98 | 0.416844047 | 0.47
YEGTAG | None | core-mof-ddec-2828 | 30 | 0.731897526 | 36.56087049 | 20.35676 | 0.549155157 | 27.43224272 | 2.22868 | 2.99 | 3.61 | 0 | 0 | 0.022434804 | 0.05
YEGTEK | None | core-mof-ddec-2829 | 30 | 1.881169761 | 66.28007449 | 15.8426 | 1.235801932 | 43.54154834 | 1.57194 | 3.29 | 5.83 | 0 | 0 | 0.165400715 | 0.26
CENPUI | None | core-mof-ddec-283 | 30 | 5.789050341 | 129.7411274 | 20.07433 | 2.485858403 | 55.71174073 | 0.999903 | 4.06 | 6.2 | 848.957 | 849.039 | 0.360034923 | 0.36
YEGYIU | None | core-mof-ddec-2830 | 30 | 0.611864789 | 26.99683111 | 19.87513 | 0.421635764 | 18.60350473 | 1.96853 | 3.01 | 3.73 | 0 | 0 | 0.030479596 | 0.06
YEKXET | ZnO | core-mof-ddec-2831 | 30 | 6.098565371 | 134.6774998 | 13.76313 | 4.3501722 | 96.06690752 | 0.985188 | 5.02 | 6.45 | 2093.06 | 2124.52 | 0.649622204 | 0.64
YELYOE | None | core-mof-ddec-2832 | 30 | 2.359510709 | 114.8212703 | 20.7821 | 1.031428412 | 50.19257597 | 2.17111 | 3.59 | 5.04 | 0 | 0 | 0.1658138 | 0.36
YEMJAC | None | core-mof-ddec-2833 | 30 | 3.893992703 | 138.9880675 | 15.37068 | 2.538969037 | 90.62328227 | 1.59244 | 6.51 | 6.88 | 1361.24 | 854.812 | 0.326542915 | 0.52
YEQRER | None | core-mof-ddec-2834 | 30 | 1.913456865 | 49.73586493 | 8.4029 | 1.559807648 | 40.54357529 | 1.15967 | 4.7 | 5.87 | 2449.23 | 2112 | 0.534634853 | 0.62
YERJEL | None | core-mof-ddec-2835 | 30 | 1.239729323 | 37.79525629 | 23.69981 | 0.876592788 | 26.72442157 | 1.36018 | 2.52 | 3.49 | 0 | 0 | 0.051463777 | 0.07
YEWWUU | None | core-mof-ddec-2836 | 30 | 0.161912183 | 11.44603969 | 9.75292 | 0.132384104 | 9.358614509 | 3.15396 | 2.73 | 3.51 | 0 | 0 | 0.06975358 | 0.22
YEYBOV | None | core-mof-ddec-2837 | 30 | 1.374606264 | 46.34909156 | 17.84405 | 0.87503217 | 29.50440954 | 1.50434 | 4.18 | 4.8 | 377.826 | 251.157 | 0.073121768 | 0.11
YEYFEP | None | core-mof-ddec-2838 | 30 | 5.321568647 | 142.6045179 | 13.73167 | 3.942017819 | 105.6360611 | 1.19557 | 4.14 | 6.98 | 1904.23 | 1592.73 | 0.493488462 | 0.59
YEZFIU | None | core-mof-ddec-2839 | 30 | 3.942210353 | 102.3944579 | 14.2383 | 2.868086818 | 74.49531319 | 1.15876 | 3.87 | 7.76 | 1274.85 | 1100.18 | 0.353826504 | 0.41
CERMIV | None | core-mof-ddec-284 | 30 | 1.837919719 | 69.86507179 | 16.2916 | 1.136020062 | 43.18367248 | 1.69595 | 3.15 | 6.15 | 0 | 0 | 0.159202807 | 0.27
YEZKEV | None | core-mof-ddec-2840 | 30 | 4.430688874 | 108.8065993 | 18.52414 | 2.479470222 | 60.88956607 | 1.09565 | 3.43 | 5.98 | 0 | 0 | 0.301191074 | 0.33
YEZKIZ | None | core-mof-ddec-2841 | 30 | 4.196753348 | 105.0645371 | 18.6923 | 2.35451591 | 58.9446421 | 1.11694 | 3.34 | 5.89 | 0 | 0 | 0.277544004 | 0.31
YEZKOF | None | core-mof-ddec-2842 | 30 | 3.935726374 | 103.0151807 | 18.15195 | 2.298785375 | 60.16927202 | 1.16779 | 3.29 | 6.11 | 0 | 0 | 0.27402187 | 0.32
YICGOI | None | core-mof-ddec-2843 | 30 | 3.663106857 | 91.6147623 | 22.11578 | 1.527954155 | 38.2143252 | 1.11585 | 2.63 | 5.21 | 0 | 0 | 0.215082672 | 0.24
YICREI | None | core-mof-ddec-2844 | 30 | 3.651245655 | 150.7860197 | 18.50922 | 1.849843055 | 76.39323609 | 1.84239 | 5.57 | 5.85 | 1212.05 | 657.866 | 0.244247961 | 0.45
YICTUZ | None | core-mof-ddec-2845 | 30 | 0.428401303 | 34.92875411 | 15.01834 | 0.336028748 | 27.39736181 | 3.63701 | 2.59 | 3.72 | 0 | 0 | 0.054990225 | 0.2
YIKLUZ | None | core-mof-ddec-2846 | 30 | 0.943908464 | 36.66678922 | 17.23359 | 0.708333476 | 27.51571285 | 1.73294 | 2.69 | 3.82 | 0 | 0 | 0.126951885 | 0.22
YILJAG | ZnO | core-mof-ddec-2847 | 30 | 6.902682228 | 121.881391 | 13.17868 | 5.207569625 | 91.95060828 | 0.787709 | 6 | 9.11 | 2171.41 | 2756.61 | 0.787092695 | 0.62
YISFEL | None | core-mof-ddec-2848 | 30 | 1.074722877 | 42.60030552 | 13.46582 | 0.797177449 | 31.59884619 | 1.76848 | 4.24 | 5.46 | 505.096 | 285.61 | 0.135709762 | 0.24
YIWLEV | None | core-mof-ddec-2849 | 30 | 2.207349136 | 60.48823766 | 10.39195 | 1.740895131 | 47.70594588 | 1.2226 | 5.53 | 6.84 | 1733.36 | 1417.77 | 0.351709472 | 0.43
CESYEF01 | None | core-mof-ddec-285 | 30 | 0.121746036 | 6.233989462 | 16.83388 | 0.100719728 | 5.157340192 | 2.28452 | 2.77 | 3.18 | 0 | 0 | 0.013131861 | 0.03
YIWLOF | None | core-mof-ddec-2850 | 30 | 2.226814921 | 62.10270957 | 10.4965 | 1.743907214 | 48.63509858 | 1.24426 | 5.42 | 6.84 | 1695.6 | 1362.74 | 0.33755003 | 0.42
YIWMEW | None | core-mof-ddec-2851 | 30 | 2.233708885 | 65.45287125 | 11.45619 | 1.729837405 | 50.68826369 | 1.30733 | 3.8 | 5.72 | 1487.92 | 1138.14 | 0.336563836 | 0.44
YIWMIA | None | core-mof-ddec-2852 | 30 | 2.225236396 | 63.60351555 | 10.99605 | 1.745461577 | 49.89020166 | 1.27523 | 4.88 | 6.64 | 1596.3 | 1251.78 | 0.368560965 | 0.47
YIWPEZ | None | core-mof-ddec-2853 | 30 | 2.284135094 | 64.20384039 | 10.55224 | 1.795591812 | 50.47157255 | 1.25407 | 5.15 | 6.79 | 1695.69 | 1352.15 | 0.350857608 | 0.44
YOPMAS | None | core-mof-ddec-2854 | 30 | 1.142213402 | 38.65077887 | 19.29577 | 0.696478486 | 23.56778156 | 1.50972 | 2.79 | 3.74 | 0 | 0 | 0.079484938 | 0.12
YUBFOR | None | core-mof-ddec-2855 | 30 | 4.25320549 | 114.2318265 | 14.99451 | 2.893777217 | 77.72054695 | 1.19814 | 4.95 | 8.69 | 1214.3 | 1013.48 | 0.275426912 | 0.33
YUCNEQ | None | core-mof-ddec-2856 | 30 | 3.446124003 | 109.7247494 | 18.21895 | 2.471217354 | 78.68367612 | 1.42054 | 3.2 | 4.01 | 0 | 0 | 0.14079153 | 0.2
YUGLES | None | core-mof-ddec-2857 | 30 | 7.383773393 | 118.8284858 | 11.56427 | 5.723856832 | 92.11512923 | 0.718001 | 6.78 | 10.9 | 2188.78 | 3048.43 | 1.072421905 | 0.77
YUGZEG | None | core-mof-ddec-2858 | 30 | 4.162103117 | 165.3969387 | 25.50228 | 1.320677558 | 52.48212721 | 1.77298 | 3.58 | 4.22 | 0 | 0 | 0.112804431 | 0.2
YUJNIB | None | core-mof-ddec-2859 | 30 | 0.977102831 | 44.04428942 | 20.07874 | 0.65021672 | 29.30943651 | 2.01112 | 2.6 | 3.95 | 0 | 0 | 0.064640598 | 0.13
CESYEF | None | core-mof-ddec-286 | 30 | 0.287760299 | 14.37344539 | 18.10339 | 0.231086201 | 11.54260996 | 2.2285 | 2.88 | 3.29 | 0 | 0 | 0.017949293 | 0.04
YUJNOH | None | core-mof-ddec-2860 | 30 | 1.793306766 | 71.36124055 | 18.38226 | 1.180933428 | 46.99300535 | 1.77541 | 3.46 | 5.28 | 0 | 0 | 0.146445046 | 0.26
YUKBIP01 | None | core-mof-ddec-2861 | 30 | 1.677012698 | 57.97034344 | 18.49669 | 0.835269575 | 28.87328414 | 1.54223 | 4.95 | 5.76 | 513.471 | 332.94 | 0.103745874 | 0.16
YUKKAR | None | core-mof-ddec-2862 | 30 | 5.36019973 | 137.8399729 | 17.0058 | 3.152393443 | 81.06523052 | 1.1473 | 4.35 | 5.86 | 1376.62 | 1199.87 | 0.331212412 | 0.38
YUPSIM | None | core-mof-ddec-2863 | 30 | 1.257276753 | 46.72349018 | 15.27423 | 0.86269057 | 32.05969907 | 1.65801 | 4.61 | 5.52 | 542.788 | 327.374 | 0.120626534 | 0.2
YURJUR | None | core-mof-ddec-2864 | 30 | 5.777334487 | 88.51055384 | 10.95203 | 4.590879214 | 70.33369155 | 0.683521 | 8.48 | 13.69 | 1927.81 | 2820.41 | 1.082629502 | 0.74
YURKAY | None | core-mof-ddec-2865 | 30 | 6.681055517 | 128.4906906 | 12.3848 | 5.082341419 | 97.74407011 | 0.858047 | 7.53 | 8.23 | 2261.58 | 2635.73 | 0.839114874 | 0.72
YUSGID | ZnO | core-mof-ddec-2866 | 30 | 2.874203828 | 93.10665242 | 20.75309 | 1.518306684 | 49.18386488 | 1.44519 | 3.72 | 4.5 | 0 | 0 | 0.117631592 | 0.17
YUVSUE | None | core-mof-ddec-2867 | 30 | 3.396352731 | 93.96525255 | 15.85852 | 2.278352199 | 63.03407117 | 1.23436 | 4.59 | 5.76 | 1055.25 | 854.898 | 0.291649114 | 0.36
YUWHOO | None | core-mof-ddec-2868 | 30 | 0.000188551 | 0.007106458 | 0 | 0.00015814 | 0.005960255 | 1.68156 | 2.51 | 2.93 | 0 | 0 | 0.005946859 | 0.01
YUWKEH | None | core-mof-ddec-2869 | 30 | 0.944171656 | 38.59184679 | 21.22134 | 0.582356002 | 23.80308015 | 1.82361 | 2.93 | 3.64 | 0 | 0 | 0.049352658 | 0.09
CETFOX | None | core-mof-ddec-287 | 30 | 3.583405045 | 109.322487 | 15.63547 | 2.384246047 | 72.73855569 | 1.36113 | 5.06 | 5.9 | 1207.38 | 887.04 | 0.264486125 | 0.36
YUWKIL | None | core-mof-ddec-2870 | 30 | 0.911102773 | 38.69986421 | 21.41396 | 0.55973489 | 23.7752149 | 1.89504 | 2.88 | 3.59 | 0 | 0 | 0.047492401 | 0.09
YUXQOY | None | core-mof-ddec-2871 | 30 | 6.932359333 | 136.7164473 | 12.98771 | 5.105087498 | 100.6799262 | 0.879883 | 5.77 | 7.81 | 1948.55 | 2214.56 | 0.70463914 | 0.62
ZADDAJ | None | core-mof-ddec-2872 | 30 | 0.816568435 | 26.49834469 | 14.20587 | 0.65406241 | 21.22488506 | 1.44779 | 3.05 | 3.58 | 0 | 0 | 0.151955739 | 0.22
ZARZAV | None | core-mof-ddec-2873 | 30 | 3.341774072 | 99.17792406 | 19.59801 | 1.542613292 | 45.78202496 | 1.32405 | 3.95 | 5.22 | 658.032 | 496.983 | 0.234130131 | 0.31
ZASJAG | None | core-mof-ddec-2874 | 30 | 4.093609733 | 110.6473085 | 14.56047 | 2.87629431 | 77.74415361 | 1.20593 | 8.07 | 8.33 | 1124.48 | 932.464 | 0.29852479 | 0.36
ZASTUK | None | core-mof-ddec-2875 | 30 | 3.654584518 | 101.1087043 | 19.13002 | 1.625438417 | 44.96981022 | 1.23434 | 3.96 | 5.34 | 679.022 | 550.11 | 0.251146362 | 0.31
ZAVMIU | None | core-mof-ddec-2876 | 30 | 1.224570782 | 47.77435435 | 12.00241 | 0.973980525 | 37.99804095 | 1.74059 | 2.9 | 5.45 | 0 | 0 | 0.235552313 | 0.41
ZAVPIX | None | core-mof-ddec-2877 | 30 | 4.020916307 | 115.5934167 | 15.80939 | 2.698551046 | 77.57802248 | 1.2826 | 4.44 | 5.34 | 1318.39 | 1027.9 | 0.366443162 | 0.47
ZAZBUZ | Cu-Cu | core-mof-ddec-2878 | 30 | 4.866449306 | 127.7002704 | 16.02421 | 3.079467287 | 80.80815816 | 1.17074 | 5.7 | 6.79 | 1315.63 | 1123.76 | 0.324581034 | 0.38
ZEBMAW | None | core-mof-ddec-2879 | 30 | 6.28948329 | 144.873239 | 16.57464 | 4.050542843 | 93.30102875 | 1.02768 | 3.81 | 7.11 | 1387.99 | 1350.61 | 0.486532773 | 0.5
CETFUD | None | core-mof-ddec-288 | 30 | 3.738188212 | 119.6773824 | 19.81798 | 1.832282148 | 58.66016337 | 1.42835 | 4.11 | 4.79 | 842.198 | 589.631 | 0.161024959 | 0.23
ZECKOJ | None | core-mof-ddec-2880 | 30 | 6.294945778 | 94.75062648 | 9.7407 | 5.11496713 | 76.98975608 | 0.671545 | 7.76 | 10.01 | 2134.54 | 3178.56 | 1.027481405 | 0.69
ZEDHIB | ZnO | core-mof-ddec-2881 | 30 | 3.186798658 | 98.01911407 | 19.84267 | 1.529756136 | 47.05202846 | 1.37217 | 3.34 | 4.96 | 0 | 0 | 0.196768622 | 0.27
ZEDQOQ | None | core-mof-ddec-2882 | 30 | 0.545321937 | 25.21309143 | 18.99813 | 0.411544938 | 19.02787958 | 2.06282 | 3.1 | 3.4 | 0 | 0 | 0.048477327 | 0.1
ZEDRAD | None | core-mof-ddec-2883 | 30 | 1.806030205 | 100.4185347 | 23.33624 | 0.963943656 | 53.59700474 | 2.48068 | 2.81 | 3.71 | 0 | 0 | 0.056436138 | 0.14
ZEDROR | ZnO | core-mof-ddec-2884 | 30 | 4.792634343 | 133.7319644 | 20.7075 | 2.433930996 | 67.91554498 | 1.24486 | 3.57 | 5.08 | 0 | 0 | 0.281156114 | 0.35
ZEFVEN | None | core-mof-ddec-2885 | 30 | 1.130757461 | 51.76102079 | 19.78387 | 0.503629577 | 23.05391024 | 2.04226 | 2.5 | 5.15 | 0 | 0 | 0.073448043 | 0.15
ZEFVOX | None | core-mof-ddec-2886 | 30 | 1.146714724 | 51.69612571 | 19.99934 | 0.52149223 | 23.50988201 | 2.01135 | 2.5 | 5.15 | 0 | 0 | 0.074576777 | 0.15
ZEJCUO | None | core-mof-ddec-2887 | 30 | 1.062984616 | 51.04132754 | 24.24176 | 0.598052626 | 28.71669028 | 2.14228 | 2.6 | 3.46 | 0 | 0 | 0.046679239 | 0.1
ZEKRIS | None | core-mof-ddec-2888 | 30 | 5.656040304 | 131.168459 | 17.41083 | 2.990726355 | 69.35752686 | 1.03468 | 4.82 | 5.65 | 1123.99 | 1086.32 | 0.425252252 | 0.44
ZEKROY | None | core-mof-ddec-2889 | 30 | 0 | 0 | 0 | 0 | 0 | 1.50594 | 1.48 | 2.67 | 0 | 0 | 0 | 0
CETVAA | None | core-mof-ddec-289 | 30 | 2.147713647 | 62.01588721 | 22.68039 | 0.734765836 | 21.21658782 | 1.2883 | 3.29 | 4.45 | 0 | 0 | 0.124194675 | 0.16
ZERNAN | None | core-mof-ddec-2890 | 30 | 1.751442202 | 60.75780438 | 21.10364 | 0.94486978 | 32.77768068 | 1.54771 | 2.54 | 4.25 | 0 | 0 | 0.090456222 | 0.14
ZERNOB | None | core-mof-ddec-2891 | 30 | 1.525692271 | 59.91843912 | 20.31522 | 0.831711203 | 32.66375404 | 1.75217 | 2.65 | 4.35 | 0 | 0 | 0.085608132 | 0.15
ZERNUH | None | core-mof-ddec-2892 | 30 | 1.56942671 | 59.58187952 | 19.18521 | 0.934227872 | 35.4671245 | 1.69378 | 2.62 | 4.72 | 0 | 0 | 0.094463271 | 0.16
ZERQOE | None | core-mof-ddec-2893 | 30 | 2.011636886 | 70.57923644 | 24.94603 | 0.443735459 | 15.56866952 | 1.56535 | 4.03 | 4.5 | 255.382 | 163.146 | 0.089436867 | 0.14
ZESFUY | None | core-mof-ddec-2894 | 30 | 7.753812461 | 150.4689396 | 13.69497 | 5.624440074 | 109.1467633 | 0.865768 | 8.12 | 9.56 | 1605.29 | 1854.18 | 0.646824553 | 0.56
ZETPUL | None | core-mof-ddec-2895 | 30 | 0.669012761 | 35.91247532 | 19.64326 | 0.507905791 | 27.26428441 | 2.39493 | 2.77 | 4.39 | 0 | 0 | 0.037579386 | 0.09
ZETQIA | None | core-mof-ddec-2896 | 30 | 0.718609595 | 35.11102033 | 19.19905 | 0.55149876 | 26.94604178 | 2.1799 | 2.7 | 4.39 | 0 | 0 | 0.041286298 | 0.09
ZEXKUK | None | core-mof-ddec-2897 | 30 | 4.990882675 | 123.2777175 | 18.53297 | 2.607465155 | 64.40591249 | 1.10203 | 4.12 | 5.44 | 1067.09 | 968.291 | 0.31759571 | 0.35
ZEZPUR | None | core-mof-ddec-2898 | 30 | 4.356604267 | 122.9183737 | 15.58284 | 2.824688347 | 79.69649677 | 1.25879 | 4.74 | 6.87 | 1347.45 | 1070.44 | 0.357486157 | 0.45
ZEZQEC | None | core-mof-ddec-2899 | 30 | 4.38434904 | 122.7598242 | 15.57802 | 2.802552717 | 78.47023028 | 1.2492 | 4.77 | 6.82 | 1333 | 1067.08 | 0.360230548 | 0.45
AFOTUL | None | core-mof-ddec-29 | 30 | 5.989888795 | 142.2711637 | 15.85978 | 3.854107458 | 91.54232606 | 1.05969 | 6.81 | 8.8 | 1476.05 | 1392.91 | 0.490709547 | 0.52
CEYPUT | None | core-mof-ddec-290 | 30 | 4.256643831 | 115.1268607 | 20.41984 | 1.576568419 | 42.64048858 | 1.20669 | 3.83 | 5.37 | 698.332 | 578.719 | 0.25690111 | 0.31
ZIBGIC | None | core-mof-ddec-2900 | 30 | 0.062473329 | 2.32039891 | 17.70306 | 0.052076286 | 1.934229509 | 1.65712 | 2.45 | 3.15 | 0 | 0 | 0.018103698 | 0.03
ZIDDIB | None | core-mof-ddec-2901 | 30 | 1.867669125 | 80.02455185 | 26.888 | 0.529207476 | 22.67510371 | 1.91164 | 2.41 | 4.56 | 0 | 0 | 0.10985332 | 0.21
ZIDVAL | None | core-mof-ddec-2902 | 30 | 2.432226433 | 73.00489919 | 20.66916 | 0.948856665 | 28.48056588 | 1.33917 | 3.58 | 5.33 | 0 | 0 | 0.179215484 | 0.24
CEZMUR | None | core-mof-ddec-291 | 30 | 0 | 0 | 0 | 0 | 0 | 2.52289 | 1.08 | 2.02 | 0 | 0 | 0 | 0
ZIGFEC | None | core-mof-ddec-2914 | 30 | 6.217247973 | 111.3503924 | 12.53537 | 4.605726917 | 82.48818475 | 0.799051 | 6.84 | 12.81 | 1893.05 | 2369.12 | 0.926098584 | 0.74
ZIGWUJ | None | core-mof-ddec-2915 | 30 | 2.791730168 | 82.7236646 | 17.23429 | 1.579481935 | 46.80270869 | 1.32203 | 3.34 | 5.42 | 0 | 0 | 0.242051996 | 0.32
ZIHTEP | None | core-mof-ddec-2916 | 30 | 1.936870555 | 48.18616741 | 18.24121 | 1.240177021 | 30.85357326 | 1.10997 | 3.49 | 4.35 | 0 | 0 | 0.10811103 | 0.12
ZIJVOF01 | None | core-mof-ddec-2917 | 30 | 4.298868491 | 118.059242 | 18.63585 | 2.422965797 | 66.54158087 | 1.22527 | 3.42 | 5.28 | 0 | 0 | 0.301974259 | 0.37
ZIJVOF02 | None | core-mof-ddec-2918 | 30 | 4.195860713 | 115.2856247 | 18.6214 | 2.33062587 | 64.03636294 | 1.22585 | 3.37 | 5.28 | 0 | 0 | 0.301831382 | 0.37
ZIKJIO | None | core-mof-ddec-2919 | 30 | 8.589686126 | 150.7424262 | 13.62124 | 6.297448862 | 110.5154142 | 0.782965 | 5.59 | 7.08 | 2225.55 | 2842.46 | 0.842949557 | 0.66
CEZNAY | None | core-mof-ddec-292 | 30 | 1.094231637 | 51.85816917 | 16.71677 | 0.700685003 | 33.20708355 | 2.11441 | 2.94 | 5.02 | 0 | 0 | 0.094589034 | 0.2
ZIKJOU | None | core-mof-ddec-2920 | 30 | 7.37471876 | 160.3044316 | 16.92864 | 4.585639071 | 99.67814215 | 0.969805 | 3.96 | 5.82 | 1225 | 1263.14 | 0.536190265 | 0.52
ZILBAZ | None | core-mof-ddec-2921 | 30 | 4.677985649 | 104.8215622 | 17.85186 | 2.915393382 | 65.32642715 | 0.999721 | 4.29 | 4.99 | 705.045 | 705.242 | 0.280078142 | 0.28
ZILBED | None | core-mof-ddec-2922 | 30 | 7.081547179 | 151.2604513 | 18.30691 | 4.52481494 | 96.64915484 | 0.952981 | 3.81 | 4.97 | 675.508 | 708.837 | 0.430228934 | 0.41
ZIMJOW | None | core-mof-ddec-2923 | 30 | 2.004908613 | 76.52218046 | 16.99285 | 1.409779085 | 53.80762437 | 1.70284 | 3.18 | 4.93 | 0 | 0 | 0.152686101 | 0.26
ZISYAD | None | core-mof-ddec-2924 | 30 | 4.236671079 | 122.3951332 | 19.17622 | 1.931302599 | 55.7942862 | 1.28892 | 4.92 | 5.91 | 960.286 | 745.031 | 0.279303603 | 0.36
ZNGLUD01 | ZnO | core-mof-ddec-2925 | 30 | 0.304903015 | 11.51687619 | 20.10996 | 0.249630437 | 9.429105966 | 1.68506 | 2.6 | 3.16 | 0 | 0 | 0.029672534 | 0.05
ZNGLUD | ZnO | core-mof-ddec-2926 | 30 | 0.460758755 | 17.0834713 | 20.38719 | 0.38587886 | 14.3071626 | 1.65404 | 2.66 | 3.19 | 0 | 0 | 0.030229015 | 0.05
ZURQOS | None | core-mof-ddec-2927 | 30 | 4.089213602 | 119.7171908 | 18.26791 | 2.287449154 | 66.96812967 | 1.30618 | 3.69 | 4.62 | 0 | 0 | 0.199053729 | 0.26
CICYIX | None | core-mof-ddec-293 | 30 | 0.471699371 | 21.74272741 | 19.25492 | 0.377929957 | 17.42047699 | 2.0565 | 2.72 | 3.24 | 0 | 0 | 0.024313153 | 0.05
CIDKUX | None | core-mof-ddec-294 | 30 | 4.279560878 | 100.3918688 | 13.01725 | 3.129758105 | 73.4192769 | 1.04661 | 8.3 | 9.18 | 1526.93 | 1458.94 | 0.55417013 | 0.58
CIFDOM | None | core-mof-ddec-295 | 30 | 6.190679605 | 135.9784813 | 15.69758 | 4.035368551 | 88.63700303 | 0.979977 | 4.03 | 5.56 | 1443.5 | 1472.99 | 0.530624698 | 0.52
CIFDUS | None | core-mof-ddec-296 | 30 | 5.989489898 | 131.8491727 | 15.45268 | 3.926086007 | 86.42659069 | 0.982136 | 4.13 | 6.08 | 1350.11 | 1374.67 | 0.519276353 | 0.51
CIFJAE | None | core-mof-ddec-297 | 30 | 5.025725595 | 132.1377364 | 16.60028 | 2.924326132 | 76.88717345 | 1.17303 | 5.17 | 5.81 | 1156.85 | 986.203 | 0.383621902 | 0.45
CIFMEL | None | core-mof-ddec-298 | 30 | 5.306920439 | 90.53696549 | 9.67403 | 4.225401026 | 72.08606033 | 0.761139 | 5.76 | 8.24 | 2594.02 | 3408.07 | 0.985365354 | 0.75
CIGDUT | None | core-mof-ddec-299 | 30 | 3.0570388 | 118.9677072 | 19.05182 | 1.878839617 | 73.11691349 | 1.73625 | 3.73 | 5.05 | 134.783 | 77.6287 | 0.207343413 | 0.36
ABAVOP | None | core-mof-ddec-3 | 30 | 2.100776576 | 73.73442882 | 24.19838 | 1.106835158 | 38.84842355 | 1.56594 | 2.44 | 3.54 | 0 | 0 | 0.076631289 | 0.12
AFOVAT | None | core-mof-ddec-30 | 30 | 6.087581316 | 142.0086483 | 16.28282 | 3.86964966 | 90.26963076 | 1.04077 | 6.55 | 8.33 | 1444.52 | 1387.94 | 0.490021811 | 0.51
CIGFEF | None | core-mof-ddec-300 | 30 | 3.578453422 | 125.4541908 | 18.34169 | 2.168223349 | 76.01404117 | 1.56415 | 3.7 | 5.08 | 0 | 0 | 0.242943452 | 0.38
CIGYAU | None | core-mof-ddec-301 | 30 | 0.968272555 | 34.60007531 | 25.58168 | 0.398444044 | 14.23792699 | 1.59429 | 2.67 | 3.88 | 0 | 0 | 0.056451461 | 0.09
CIJVOH01 | None | core-mof-ddec-302 | 30 | 3.589981254 | 114.7775704 | 12.39924 | 2.817789565 | 90.08933955 | 1.42641 | 4.44 | 5.73 | 1957.1 | 1372.05 | 0.406615209 | 0.58
CIJVOH | None | core-mof-ddec-303 | 30 | 3.463521135 | 112.0366025 | 12.33088 | 2.72466106 | 88.13625099 | 1.44318 | 4.4 | 5.67 | 1855.44 | 1285.66 | 0.388031985 | 0.56
CILDAD | None | core-mof-ddec-304 | 30 | 0.002878062 | 0.142222898 | 11.48451 | 0.002310937 | 0.114197743 | 2.20473 | 2.5 | 3.07 | 0 | 0 | 0.013607108 | 0.03
CISMAT01 | None | core-mof-ddec-305 | 30 | 3.308321383 | 114.8008543 | 23.60036 | 1.355449626 | 47.03496336 | 1.54817 | 2.54 | 4.09 | 0 | 0 | 0.109807063 | 0.17
CITXUZ | Cu-Cu | core-mof-ddec-306 | 30 | 3.130270634 | 86.11000553 | 18.76883 | 1.727508884 | 47.5217056 | 1.22731 | 2.76 | 5.81 | 0 | 0 | 0.260732822 | 0.32
CITZIP | None | core-mof-ddec-307 | 30 | 3.658648203 | 116.9674711 | 15.29566 | 2.396920031 | 76.62985315 | 1.42635 | 5.87 | 6.79 | 1193.04 | 836.428 | 0.301468784 | 0.43
CIVTEH | None | core-mof-ddec-308 | 30 | 5.11979371 | 121.7391466 | 18.22594 | 3.025320723 | 71.93648491 | 1.06088 | 4.02 | 5.39 | 821.731 | 774.575 | 0.339340925 | 0.36
CIWYUD | None | core-mof-ddec-309 | 30 | 3.576356653 | 113.1967157 | 15.87819 | 2.278217082 | 72.10877334 | 1.41213 | 4.57 | 7.11 | 1072.35 | 759.389 | 0.28326004 | 0.4
AFOVIB | None | core-mof-ddec-31 | 30 | 5.928038748 | 145.4671682 | 15.96901 | 3.758619094 | 92.232136 | 1.0948 | 6.74 | 8.79 | 1456.64 | 1330.5 | 0.474972598 | 0.52
CODFEH | None | core-mof-ddec-310 | 30 | 1.999753408 | 66.72622147 | 18.62924 | 1.397035921 | 46.61521159 | 1.48867 | 3.49 | 3.79 | 0 | 0 | 0.114195893 | 0.17
CODROD | None | core-mof-ddec-311 | 30 | 2.514592479 | 106.4507711 | 18.82609 | 1.504517029 | 63.69103507 | 1.88869 | 3.84 | 4.34 | 404.11 | 213.963 | 0.137661554 | 0.26
CODRUJ | None | core-mof-ddec-312 | 30 | 2.518620677 | 108.5674754 | 18.69561 | 1.505969623 | 64.91621444 | 1.92319 | 3.79 | 4.33 | 397.999 | 206.947 | 0.135192051 | 0.26
COGWEB | ZnO | core-mof-ddec-316 | 30 | 6.664709697 | 137.7399944 | 15.39425 | 4.341526082 | 89.72660558 | 0.922041 | 5.7 | 6.37 | 1604.26 | 1739.9 | 0.585657254 | 0.54
COJHIT | None | core-mof-ddec-317 | 30 | 7.771987754 | 124.8048535 | 12.16594 | 5.910069341 | 94.90562281 | 0.716453 | 9.36 | 10.09 | 1626.51 | 2270.22 | 0.92120488 | 0.66
COMDOY | None | core-mof-ddec-318 | 30 | 5.41374014 | 148.8804311 | 18.00291 | 2.79607941 | 76.8935149 | 1.22694 | 5.54 | 6.12 | 1165.85 | 950.215 | 0.326014312 | 0.4
COMGUH | None | core-mof-ddec-319 | 30 | 0.583014069 | 25.59133698 | 16.27252 | 0.399312092 | 17.52775935 | 1.95837 | 2.48 | 4.79 | 0 | 0 | 0.056169161 | 0.11
AFOVOH | None | core-mof-ddec-32 | 30 | 6.00032407 | 140.9665607 | 15.67387 | 3.790654993 | 89.05445622 | 1.04816 | 6.85 | 8.79 | 1497.88 | 1429.05 | 0.496107465 | 0.52
COWMAD | None | core-mof-ddec-320 | 30 | 4.514850329 | 123.7549584 | 13.12907 | 3.338189312 | 91.5019213 | 1.22293 | 5.58 | 6.74 | 1847.49 | 1510.71 | 0.457916643 | 0.56
COWMIL | None | core-mof-ddec-321 | 30 | 4.669496397 | 129.5940367 | 13.48767 | 3.453674908 | 95.85095151 | 1.23822 | 5.53 | 6.74 | 1855.2 | 1498.29 | 0.460338227 | 0.57
COWMOR | None | core-mof-ddec-322 | 30 | 4.332582641 | 121.088883 | 12.98374 | 3.223446217 | 90.09026119 | 1.24692 | 5.56 | 6.72 | 1855.71 | 1488.23 | 0.449106599 | 0.56
COWMUX | None | core-mof-ddec-323 | 30 | 4.376868307 | 123.5990192 | 13.19821 | 3.241712313 | 91.54318439 | 1.25989 | 5.53 | 6.71 | 1860.24 | 1476.51 | 0.444483249 | 0.56
COWXOC | None | core-mof-ddec-324 | 30 | 2.563826582 | 73.76999304 | 17.87501 | 1.46924745 | 42.27523612 | 1.28374 | 2.91 | 5.83 | 0 | 0 | 0.194743484 | 0.25
COXQUB | None | core-mof-ddec-325 | 30 | 1.709962275 | 66.09028028 | 21.46053 | 1.089178092 | 42.09688509 | 1.72439 | 2.84 | 4 | 0 | 0 | 0.075388978 | 0.13
COXXIX | None | core-mof-ddec-326 | 30 | 1.672879345 | 54.14303072 | 13.16428 | 1.271686645 | 41.15835927 | 1.444 | 3.9 | 5 | 538.634 | 373.016 | 0.193905817 | 0.28
COYCEZ | None | core-mof-ddec-327 | 30 | 4.795275506 | 125.2006009 | 15.75515 | 3.188830895 | 83.25768639 | 1.16488 | 4.26 | 6.3 | 1350.98 | 1159.76 | 0.386305886 | 0.45
COYCID | None | core-mof-ddec-328 | 30 | 4.967470214 | 103.6698504 | 12.19679 | 3.831536809 | 79.96320675 | 0.931123 | 6.96 | 9.57 | 1702.98 | 1828.95 | 0.6551229 | 0.61
COYTEQ | None | core-mof-ddec-329 | 30 | 3.317204874 | 132.9227084 | 22.54349 | 1.398840064 | 56.0524951 | 1.78776 | 3.38 | 3.84 | 0 | 0 | 0.195775719 | 0.35
AFOYOK | None | core-mof-ddec-33 | 30 | 5.815064556 | 127.6576053 | 14.59566 | 4.175751432 | 91.6699072 | 0.979448 | 5.72 | 7.73 | 1336.77 | 1364.82 | 0.449232629 | 0.44
COYTIU | None | core-mof-ddec-330 | 30 | 3.287585427 | 132.2852545 | 22.92156 | 1.419083512 | 57.10081997 | 1.79522 | 3.33 | 3.82 | 0 | 0 | 0.189391829 | 0.34
COYTOA | None | core-mof-ddec-331 | 30 | 3.236459271 | 136.4881663 | 23.04749 | 1.369246279 | 57.74394116 | 1.88149 | 3.22 | 3.79 | 0 | 0 | 0.180707843 | 0.34
COYVAO01 | None | core-mof-ddec-332 | 30 | 2.215040589 | 95.50587451 | 19.83186 | 1.116222889 | 48.12816691 | 1.92367 | 3.26 | 4.95 | 0 | 0 | 0.155951904 | 0.3
COYVAO | None | core-mof-ddec-333 | 30 | 2.200334037 | 94.8717723 | 19.9825 | 1.102121321 | 47.52014979 | 1.92367 | 3.28 | 5.01 | 0 | 0 | 0.161150301 | 0.31
COYVES01 | None | core-mof-ddec-334 | 30 | 1.917000377 | 83.52500257 | 20.27236 | 0.934126328 | 40.70051572 | 1.94391 | 3.02 | 4.86 | 0 | 0 | 0.138895319 | 0.27
COYVES | None | core-mof-ddec-335 | 30 | 1.943249409 | 84.66869065 | 20.03041 | 0.944552961 | 41.15481118 | 1.94391 | 3.06 | 4.87 | 0 | 0 | 0.14403959 | 0.28
CUCSAU | None | core-mof-ddec-336 | 30 | 4.789002092 | 90.19787496 | 17.06918 | 2.946638856 | 55.49810962 | 0.840322 | 4.21 | 5.58 | 968.591 | 1152.64 | 0.321305404 | 0.27
CUGLTM01 | None | core-mof-ddec-337 | 30 | 0.187925669 | 7.095214624 | 19.55899 | 0.154677742 | 5.83992482 | 1.68446 | 2.64 | 3.16 | 0 | 0 | 0.035619724 | 0.06
CUGLTM02 | None | core-mof-ddec-338 | 30 | 0.140952572 | 5.310110267 | 19.0228 | 0.115991666 | 4.369757344 | 1.68079 | 2.57 | 3.14 | 0 | 0 | 0.029747916 | 0.05
CUGLTM | None | core-mof-ddec-339 | 30 | 0.188744386 | 7.061304231 | 19.25303 | 0.15611549 | 5.840592095 | 1.66914 | 2.69 | 3.18 | 0 | 0 | 0.035946655 | 0.06
AFUPEX | None | core-mof-ddec-34 | 30 | 4.803875948 | 149.2801801 | 14.80532 | 3.276556874 | 101.8188241 | 1.38641 | 4.59 | 5.43 | 1789.56 | 1290.79 | 0.425559539 | 0.59
CUHPUR | None | core-mof-ddec-340 | 30 | 7.008967966 | 140.1890577 | 13.22245 | 5.137116729 | 102.7494428 | 0.89237 | 5.84 | 7.61 | 1999.35 | 2240.49 | 0.683572957 | 0.61
CUIMDZ01 | None | core-mof-ddec-341 | 30 | 0.726905921 | 27.1702141 | 21.83709 | 0.32666462 | 12.21003625 | 1.66764 | 3.8 | 4.57 | 74.6406 | 44.7582 | 0.023985992 | 0.04
CUKVUA | None | core-mof-ddec-342 | 30 | 1.167740307 | 34.06482829 | 19.65069 | 0.834814525 | 24.35285762 | 1.30151 | 2.56 | 3.41 | 0 | 0 | 0.069150448 | 0.09
CUKYAJ | None | core-mof-ddec-343 | 30 | 3.146347921 | 116.929058 | 17.81786 | 2.005659975 | 74.53718959 | 1.65805 | 4.29 | 4.72 | 785.806 | 473.933 | 0.223153705 | 0.37
CUMDIY | None | core-mof-ddec-344 | 30 | 1.646300463 | 74.23330134 | 21.31585 | 0.575176784 | 25.93528486 | 2.01174 | 4.26 | 5.06 | 506.897 | 251.969 | 0.07953314 | 0.16
CUMDOE | None | core-mof-ddec-345 | 30 | 2.242929489 | 80.46294982 | 15.42189 | 1.470955232 | 52.76911181 | 1.60054 | 4.97 | 5.66 | 975.346 | 609.386 | 0.156197283 | 0.25
CUNFOH01 | None | core-mof-ddec-346 | 30 | 2.012941377 | 74.56230295 | 10.82012 | 1.591456776 | 58.94989471 | 1.65261 | 5.77 | 8.65 | 1561.19 | 944.682 | 0.284398618 | 0.47
CUNFOH | None | core-mof-ddec-347 | 30 | 1.938634387 | 71.11734975 | 10.45277 | 1.540289179 | 56.5043543 | 1.63668 | 5.64 | 9.09 | 1604.16 | 980.134 | 0.293276633 | 0.48
CUNWEO | None | core-mof-ddec-348 | 30 | 4.006434659 | 110.5828017 | 15.70427 | 2.611940855 | 72.092961 | 1.23144 | 6.49 | 7.1 | 1015.11 | 824.322 | 0.324822971 | 0.4
CUNXIS10 | None | core-mof-ddec-349 | 30 | 3.420461759 | 146.0416896 | 27.30605 | 0.590527944 | 25.21346665 | 1.90489 | 2.77 | 4.73 | 0 | 0 | 0.230984466 | 0.44
AGARUW | None | core-mof-ddec-35 | 30 | 2.254835941 | 89.55384832 | 13.92271 | 1.575530005 | 62.57429755 | 1.77195 | 6.25 | 6.78 | 1107.33 | 624.922 | 0.231383504 | 0.41
CUNXIS | None | core-mof-ddec-350 | 30 | 3.420461759 | 146.0416896 | 27.30605 | 0.590527944 | 25.21346665 | 1.90489 | 2.77 | 4.73 | 0 | 0 | 0.230984466 | 0.44
CUTKOS | ZnO | core-mof-ddec-351 | 30 | 3.854172196 | 102.5136302 | 20.09932 | 1.638343783 | 43.57682017 | 1.18663 | 4.14 | 5.46 | 617.522 | 520.398 | 0.261244027 | 0.31
CUVGIK | None | core-mof-ddec-352 | 30 | 6.33719139 | 145.6109079 | 18.30805 | 3.184424333 | 73.16915173 | 1.02515 | 5.06 | 6.25 | 1207.31 | 1177.69 | 0.331658782 | 0.34
CUVGOQ | None | core-mof-ddec-353 | 30 | 6.470751236 | 145.3402867 | 18.29748 | 3.176574645 | 71.34940796 | 1.00212 | 4.54 | 5.6 | 1335.91 | 1333.08 | 0.34925957 | 0.35
CUVTUJ | CPO27 | core-mof-ddec-354 | 30 | 4.570671011 | 120.4459672 | 12.11342 | 3.495762685 | 92.12006654 | 1.17569 | 10.88 | 11.5 | 1433.73 | 1219.48 | 0.527349897 | 0.62
CUVXAT | None | core-mof-ddec-355 | 30 | 4.923995724 | 117.185513 | 15.44546 | 3.184264716 | 75.78188835 | 1.06179 | 4.78 | 6.51 | 1407.4 | 1325.49 | 0.433230676 | 0.46
CUYHIO | None | core-mof-ddec-356 | 30 | 1.671968797 | 49.21667263 | 21.21087 | 1.114526492 | 32.80760119 | 1.31327 | 3.15 | 3.56 | 0 | 0 | 0.060916643 | 0.08
CUYQIX | None | core-mof-ddec-357 | 30 | 2.441646348 | 71.67541159 | 21.94085 | 1.525167301 | 44.7718377 | 1.30964 | 3.14 | 3.73 | 0 | 0 | 0.083992548 | 0.11
CUYRUK | ZnO | core-mof-ddec-358 | 30 | 0.877929026 | 38.77959662 | 24.15816 | 0.536459996 | 23.69633723 | 1.97065 | 2.86 | 3.96 | 0 | 0 | 0.025372339 | 0.05
CUYVOI | None | core-mof-ddec-359 | 30 | 2.122021642 | 67.78819222 | 21.16783 | 1.106596479 | 35.35033447 | 1.42517 | 2.63 | 4.52 | 0 | 0 | 0.119284015 | 0.17
AGAXOV | Cu-Cu | core-mof-ddec-36 | 30 | 6.16736488 | 122.6148143 | 12.24158 | 4.713650587 | 93.71318263 | 0.887006 | 5.31 | 7.05 | 2429.86 | 2739.39 | 0.800445544 | 0.71
CUYWUP | None | core-mof-ddec-360 | 30 | 7.95875629 | 168.1938983 | 17.16779 | 4.675266817 | 98.80329573 | 0.942864 | 4.59 | 7.48 | 1584.84 | 1680.88 | 0.593935074 | 0.56
CUYYAX | None | core-mof-ddec-361 | 30 | 5.773426856 | 150.1702314 | 19.60149 | 2.975511852 | 77.39481499 | 1.16048 | 3.83 | 5.05 | 851.348 | 733.617 | 0.32745071 | 0.38
CUYYEB | None | core-mof-ddec-362 | 30 | 5.794622424 | 150.8402487 | 19.4404 | 3.00888451 | 78.32449718 | 1.16139 | 3.82 | 5.05 | 848.925 | 730.953 | 0.318583766 | 0.37
DABWUA | None | core-mof-ddec-366 | 30 | 7.885670664 | 163.9421417 | 16.47537 | 5.420007476 | 112.6813015 | 0.927551 | 3.85 | 6.32 | 1265.37 | 1364.21 | 0.582178231 | 0.54
DACXUB | None | core-mof-ddec-367 | 30 | 2.640250412 | 87.60739557 | 21.75935 | 0.938912802 | 31.15450903 | 1.48041 | 3.23 | 5.16 | 0 | 0 | 0.162117251 | 0.24
DACYAI | None | core-mof-ddec-368 | 30 | 2.65545233 | 87.28287552 | 21.48274 | 0.997988964 | 32.80320476 | 1.46649 | 3.3 | 5.21 | 0 | 0 | 0.17047508 | 0.25
DAGDIZ | None | core-mof-ddec-369 | 30 | 3.076893494 | 113.7995178 | 16.75325 | 1.92649285 | 71.25172121 | 1.65009 | 3.59 | 6.54 | 0 | 0 | 0.24241102 | 0.4
AGESIP | None | core-mof-ddec-37 | 30 | 1.561162659 | 79.08563068 | 20.60659 | 0.987519099 | 50.02590236 | 2.26011 | 3.05 | 3.71 | 0 | 0 | 0.070793014 | 0.16
DAGDUL | None | core-mof-ddec-370 | 30 | 3.466232471 | 116.4579594 | 19.52775 | 1.81425499 | 60.9550674 | 1.49897 | 3.54 | 5.27 | 0 | 0 | 0.213479923 | 0.32
DAHTIQ | None | core-mof-ddec-371 | 30 | 0.823179716 | 26.1472485 | 21.01178 | 0.351522217 | 11.16565262 | 1.41716 | 2.56 | 4.21 | 0 | 0 | 0.042338198 | 0.06
DAJHOM | None | core-mof-ddec-372 | 30 | 3.203025771 | 93.41528973 | 21.43399 | 1.356719092 | 39.56830701 | 1.3012 | 3.38 | 4.93 | 0 | 0 | 0.199815555 | 0.26
DAJHUS | None | core-mof-ddec-373 | 30 | 2.346899576 | 68.96341584 | 20.90985 | 1.180194322 | 34.6798954 | 1.31102 | 3.21 | 4.35 | 0 | 0 | 0.152552974 | 0.2
DALCEZ | None | core-mof-ddec-374 | 30 | 2.063362238 | 56.43102077 | 21.53576 | 1.166824875 | 31.91156528 | 1.2202 | 3.16 | 4.2 | 0 | 0 | 0.106539911 | 0.13
DANZOJ | None | core-mof-ddec-375 | 30 | 4.845339304 | 103.5206424 | 14.03765 | 3.439561225 | 73.48620296 | 0.953196 | 4.84 | 11.29 | 1281.63 | 1344.56 | 0.608479263 | 0.58
DAPBIH | None | core-mof-ddec-376 | 30 | 4.846314778 | 107.4040517 | 14.26178 | 3.429463863 | 76.00379484 | 0.988754 | 5.13 | 11.12 | 1347.84 | 1363.17 | 0.606824347 | 0.6
DARCOQ | None | core-mof-ddec-377 | 30 | 6.325465225 | 142.6769945 | 15.92947 | 3.987904706 | 89.95105302 | 1.00634 | 4.52 | 7.17 | 1494.93 | 1485.51 | 0.51672397 | 0.52
DARCUW | None | core-mof-ddec-378 | 30 | 5.465333715 | 146.6323672 | 16.39077 | 3.382293364 | 90.74536128 | 1.19701 | 4.42 | 7.19 | 1455.92 | 1216.3 | 0.434415753 | 0.52
DARDAD | None | core-mof-ddec-379 | 30 | 5.4111098 | 144.9354776 | 16.23582 | 3.350346511 | 89.7383512 | 1.19501 | 4.47 | 7.11 | 1459.55 | 1221.37 | 0.435142802 | 0.52
AGUWUV | None | core-mof-ddec-38 | 30 | 2.542743993 | 86.17984165 | 18.42702 | 1.588949675 | 53.85340867 | 1.51212 | 3.32 | 4.5 | 0 | 0 | 0.132264635 | 0.2
DARDEH | None | core-mof-ddec-380 | 30 | 5.676685462 | 139.9646003 | 15.60663 | 3.690908465 | 91.00319746 | 1.10002 | 4.62 | 7.44 | 1507.18 | 1370.14 | 0.481809422 | 0.53
DARDOR | None | core-mof-ddec-381 | 30 | 5.475125751 | 139.3397239 | 15.5422 | 3.560372277 | 90.61002661 | 1.13544 | 4.52 | 7.57 | 1475.46 | 1299.46 | 0.449165081 | 0.51
DARFAF | None | core-mof-ddec-382 | 30 | 5.557782774 | 141.4402783 | 15.59361 | 3.587928769 | 91.30936998 | 1.13542 | 4.58 | 7.31 | 1510.04 | 1329.94 | 0.457980307 | 0.52
DARFEJ | None | core-mof-ddec-383 | 30 | 5.497899509 | 143.9152131 | 15.77451 | 3.451800912 | 90.35571912 | 1.16787 | 4.46 | 7.29 | 1476.09 | 1263.92 | 0.445255037 | 0.52
DARFIN | None | core-mof-ddec-384 | 30 | 5.336966125 | 140.753965 | 15.96692 | 3.395342041 | 89.54672818 | 1.17666 | 4.46 | 7.34 | 1442.06 | 1225.55 | 0.433430218 | 0.51
DARFOT | None | core-mof-ddec-385 | 30 | 5.370970999 | 142.631385 | 16.12261 | 3.378528495 | 89.72012669 | 1.1848 | 4.44 | 7.26 | 1459.63 | 1231.96 | 0.430452397 | 0.51
DATHAJ | None | core-mof-ddec-386 | 30 | 1.487928883 | 62.78544588 | 16.83795 | 0.938439566 | 39.59889971 | 1.88262 | 3.71 | 5.55 | 0 | 0 | 0.122170167 | 0.23
DAVYEG | None | core-mof-ddec-387 | 30 | 0.873596744 | 31.36317392 | 25.40556 | 0.097701716 | 3.507609107 | 1.60174 | 2.54 | 4.85 | 0 | 0 | 0.056188895 | 0.09
DAWBIO | None | core-mof-ddec-388 | 30 | 2.95376127 | 92.9946788 | 19.4067 | 1.373059535 | 43.22869004 | 1.40464 | 4.6 | 5.37 | 684.79 | 487.519 | 0.149504499 | 0.21
DAWBOU | None | core-mof-ddec-389 | 30 | 2.984857612 | 93.93937099 | 19.22324 | 1.401314014 | 44.10212283 | 1.40413 | 4.66 | 5.39 | 703.711 | 501.173 | 0.156680649 | 0.22
AHINIP | None | core-mof-ddec-39 | 30 | 1.760551158 | 49.58049413 | 19.82286 | 0.94293615 | 26.55488881 | 1.25642 | 2.92 | 5.11 | 0 | 0 | 0.119386829 | 0.15
DAWBUA | None | core-mof-ddec-390 | 30 | 3.415282227 | 102.3488294 | 19.61049 | 1.592293908 | 47.71770142 | 1.33702 | 4.43 | 5.52 | 778.079 | 581.948 | 0.172024353 | 0.23
DAWCAH | None | core-mof-ddec-391 | 30 | 3.458820507 | 104.9166618 | 19.73018 | 1.596379552 | 48.42310062 | 1.35332 | 4.39 | 5.49 | 803.675 | 593.857 | 0.169952413 | 0.23
DAWCOV | None | core-mof-ddec-392 | 30 | 7.430898084 | 162.6952592 | 17.5393 | 4.337368564 | 94.96420144 | 0.976829 | 4.38 | 6.44 | 1450.55 | 1484.95 | 0.532334728 | 0.52
DAWDAI | None | core-mof-ddec-393 | 30 | 3.377804152 | 107.2463252 | 21.15747 | 1.714659602 | 54.440972 | 1.41655 | 3.48 | 5.05 | 0 | 0 | 0.183544527 | 0.26
DAWWEF | None | core-mof-ddec-394 | 30 | 4.496187507 | 108.615101 | 12.16981 | 3.44776662 | 83.28823455 | 1.07778 | 5.34 | 7.03 | 1934.44 | 1794.84 | 0.547421552 | 0.59
DAWWIJ | None | core-mof-ddec-395 | 30 | 2.661418168 | 87.09850328 | 18.65717 | 1.707841056 | 55.89140467 | 1.4601 | 2.79 | 4.15 | 0 | 0 | 0.212314225 | 0.31
DAXGUG | ZnO | core-mof-ddec-396 | 30 | 4.13667908 | 115.3906776 | 20.99345 | 1.759040225 | 49.06758282 | 1.24446 | 2.5 | 4.37 | 0 | 0 | 0.216961574 | 0.27
DAXHIV01 | None | core-mof-ddec-397 | 30 | 6.702135462 | 132.6489681 | 13.18275 | 4.994593171 | 98.85321387 | 0.883035 | 6.97 | 7.68 | 1863.56 | 2110.4 | 0.679474766 | 0.6
DAXHIV | None | core-mof-ddec-398 | 30 | 6.692768965 | 132.3170918 | 13.14923 | 4.995083085 | 98.75357577 | 0.882059 | 6.92 | 7.62 | 1880.28 | 2131.69 | 0.680226606 | 0.6
DAXHUH01 | None | core-mof-ddec-399 | 30 | 6.810996078 | 135.9026246 | 13.37191 | 5.05247779 | 100.8141811 | 0.890235 | 6.81 | 7.58 | 1876.39 | 2107.75 | 0.673979343 | 0.6
ABEXIQ | None | core-mof-ddec-4 | 30 | 2.162288867 | 86.63678797 | 16.90387 | 1.422246837 | 56.98540076 | 1.7876 | 4.08 | 4.81 | 597.329 | 334.152 | 0.179010964 | 0.32
AHOKIR01 | None | core-mof-ddec-40 | 30 | 3.18847531 | 137.7169872 | 23.90009 | 0.984137448 | 42.50697625 | 1.92701 | 3.47 | 4.31 | 0 | 0 | 0.0778408 | 0.15
DAXHUH | None | core-mof-ddec-400 | 30 | 6.683925596 | 131.3143 | 13.13895 | 4.983657287 | 97.91034604 | 0.876532 | 6.79 | 7.5 | 1919.7 | 2190.11 | 0.684515796 | 0.6
DAXKOE | None | core-mof-ddec-401 | 30 | 3.272693292 | 107.2472667 | 19.7295 | 1.882944966 | 61.70474377 | 1.46205 | 2.93 | 4.47 | 0 | 0 | 0.177832495 | 0.26
DAXNOG | ZnO | core-mof-ddec-402 | 30 | 4.687731498 | 133.7865928 | 18.10494 | 2.362886091 | 67.43613186 | 1.2732 | 5.13 | 5.57 | 1106.82 | 869.318 | 0.267043669 | 0.34
DAYYIN | ZIF | core-mof-ddec-403 | 30 | 3.672342017 | 92.21014555 | 15.71853 | 2.406325121 | 60.42127574 | 1.12027 | 4.39 | 6.74 | 1074.57 | 959.204 | 0.312424683 | 0.35
DEBGIA | None | core-mof-ddec-404 | 30 | 3.752899688 | 110.2955485 | 20.95533 | 1.924711831 | 56.56616611 | 1.31115 | 3.47 | 4.22 | 0 | 0 | 0.183045418 | 0.24
DEBNUU | None | core-mof-ddec-405 | 30 | 1.41427015 | 55.07188249 | 22.51699 | 0.950771725 | 37.02318735 | 1.73731 | 2.61 | 3.22 | 0 | 0 | 0.063316276 | 0.11
DEFKUU | None | core-mof-ddec-406 | 30 | 3.057628024 | 117.2719734 | 16.51515 | 1.921519292 | 73.69776752 | 1.71115 | 4.54 | 5.41 | 1295.89 | 757.32 | 0.187008737 | 0.32
DEGJIK | None | core-mof-ddec-407 | 30 | 2.404236246 | 85.49802336 | 21.25992 | 0.936438039 | 33.30105412 | 1.5866 | 3.84 | 4.5 | 330.73 | 208.452 | 0.107147359 | 0.17
DEHBIC | None | core-mof-ddec-408 | 30 | 1.14737456 | 56.92055885 | 19.74822 | 0.72331255 | 35.88309866 | 2.2133 | 2.99 | 3.97 | 0 | 0 | 0.049699544 | 0.11
DEHLAF | None | core-mof-ddec-409 | 30 | 2.116432833 | 58.62851526 | 21.29604 | 0.916255656 | 25.3817215 | 1.23592 | 2.56 | 5.32 | 0 | 0 | 0.129458217 | 0.16
AHUTIH01 | None | core-mof-ddec-41 | 30 | 1.396221623 | 64.57346928 | 18.05352 | 0.970769513 | 44.89685182 | 2.06338 | 3.25 | 4.18 | 0 | 0 | 0.072696256 | 0.15
DEJCEB | None | core-mof-ddec-410 | 30 | 4.462932392 | 128.3947441 | 20.11551 | 2.103370643 | 60.51217264 | 1.28345 | 2.81 | 4.68 | 0 | 0 | 0.303868479 | 0.39
DEJCIF | None | core-mof-ddec-411 | 30 | 3.860241544 | 118.7952401 | 17.84009 | 1.976616643 | 60.82848599 | 1.37299 | 4.58 | 5.08 | 1017.41 | 741.019 | 0.276768221 | 0.38
DEJROB | None | core-mof-ddec-412 | 30 | 3.95515094 | 101.0276837 | 18.66743 | 1.892577022 | 48.34269931 | 1.13963 | 3.56 | 5.53 | 0 | 0 | 0.272018111 | 0.31
DEJRUH | None | core-mof-ddec-413 | 30 | 5.416234506 | 125.0934686 | 17.66644 | 3.071314801 | 70.93515267 | 1.03045 | 3.78 | 4.98 | 913.699 | 886.701 | 0.359066427 | 0.37
DEKHEH | None | core-mof-ddec-414 | 30 | 5.23130213 | 125.5365017 | 18.62316 | 2.865217238 | 68.75713536 | 1.07065 | 4.14 | 5.44 | 1043.23 | 974.387 | 0.326904217 | 0.35
DEKHUX | None | core-mof-ddec-415 | 30 | 5.91501685 | 139.4718719 | 17.74984 | 3.395805841 | 80.07067592 | 1.052 | 5.42 | 6.73 | 1159.3 | 1101.99 | 0.380228137 | 0.4
DENKOX | None | core-mof-ddec-416 | 30 | 0.001616646 | 0.050235773 | 9.59344 | 0.001439479 | 0.044730483 | 1.38639 | 2.43 | 2.99 | 0 | 0 | 0.014425955 | 0.02
DEPXAY | None | core-mof-ddec-417 | 30 | 6.499403352 | 155.8981024 | 15.79755 | 4.435817945 | 106.399859 | 1.07008 | 3.95 | 5.3 | 1415.91 | 1323.19 | 0.523325359 | 0.56
DEPXIG | None | core-mof-ddec-418 | 30 | 4.81534316 | 131.0853587 | 17.20917 | 2.804257927 | 76.3387248 | 1.21453 | 4.42 | 5.46 | 1161.24 | 956.119 | 0.39521461 | 0.48
DEQFOU | None | core-mof-ddec-419 | 30 | 3.797520664 | 114.038731 | 18.89873 | 2.513263869 | 75.4727749 | 1.33979 | 3.99 | 4.43 | 277.275 | 206.954 | 0.201524119 | 0.27
AHUTIH | None | core-mof-ddec-42 | 30 | 1.221683403 | 56.09791692 | 16.84339 | 0.886003357 | 40.68397968 | 2.04865 | 3.27 | 4.19 | 0 | 0 | 0.078100212 | 0.16
DEQVIF | None | core-mof-ddec-420 | 30 | 5.532739955 | 136.6016404 | 17.91934 | 3.29966111 | 81.46761353 | 1.10154 | 5.12 | 6.28 | 1182.75 | 1073.72 | 0.363127984 | 0.4
DEYDOA | None | core-mof-ddec-421 | 30 | 3.685936219 | 104.9699347 | 18.36062 | 2.095770461 | 59.68439912 | 1.27058 | 4.12 | 4.42 | 846.249 | 666.032 | 0.157408428 | 0.2
DEYJIC | None | core-mof-ddec-422 | 30 | 4.46343231 | 126.2944211 | 17.45084 | 2.620478283 | 74.14737467 | 1.26241 | 3.79 | 5.19 | 888.396 | 703.732 | 0.261404773 | 0.33
DEYJOI | None | core-mof-ddec-423 | 30 | 4.640063504 | 129.3437571 | 17.18552 | 2.753890858 | 76.76588693 | 1.24367 | 3.64 | 5.2 | 0 | 0 | 0.273384419 | 0.34
DEYLUQ | None | core-mof-ddec-424 | 30 | 2.604811653 | 94.57570725 | 16.60074 | 1.646686148 | 59.78801074 | 1.6199 | 4.67 | 7.28 | 806.501 | 497.87 | 0.209889499 | 0.34
DEYVUA | ZnO | core-mof-ddec-425 | 30 | 8.696868591 | 187.368438 | 17.13434 | 5.141394571 | 110.7680379 | 0.961151 | 4.44 | 5.36 | 1830.17 | 1904.14 | 0.686676703 | 0.66
DEYXIQ | None | core-mof-ddec-426 | 30 | 4.398958415 | 129.6462565 | 19.66135 | 2.232372342 | 65.79255585 | 1.3149 | 3.32 | 4.51 | 0 | 0 | 0.258574797 | 0.34
DEZKAW | None | core-mof-ddec-427 | 30 | 5.493641549 | 112.2134207 | 14.0494 | 4.115581027 | 84.06508162 | 0.911325 | 3.75 | 8.13 | 1373.14 | 1506.75 | 0.570597756 | 0.52
DEZKEA | None | core-mof-ddec-428 | 30 | 1.135190771 | 36.67406554 | 21.80224 | 0.818130227 | 26.43094211 | 1.44138 | 2.42 | 3.54 | 0 | 0 | 0.076315753 | 0.11
DIBXAO | None | core-mof-ddec-429 | 30 | 1.39265272 | 43.1451372 | 15.47929 | 1.055514365 | 32.70040796 | 1.38221 | 2.62 | 4.2 | 0 | 0 | 0.151930604 | 0.21
AJAYIT | None | core-mof-ddec-43 | 30 | 2.015869775 | 89.6408164 | 17.90305 | 1.179163807 | 52.43454097 | 1.98392 | 4.89 | 7.13 | 680.381 | 342.947 | 0.126013146 | 0.25
DIBXAP | None | core-mof-ddec-430 | 30 | 1.998653672 | 83.76794113 | 21.4821 | 0.964632338 | 40.42984835 | 1.86992 | 3.02 | 4.23 | 0 | 0 | 0.11230427 | 0.21
DIBXOD | None | core-mof-ddec-431 | 30 | 1.991865603 | 82.41529783 | 21.72572 | 0.968578138 | 40.0758242 | 1.846 | 3.02 | 4.28 | 0 | 0 | 0.11375948 | 0.21
DICVAO | None | core-mof-ddec-432 | 30 | 6.321850882 | 159.3559982 | 19.36649 | 3.446393419 | 86.87384022 | 1.12464 | 3.53 | 6.28 | 0 | 0 | 0.328994167 | 0.37
DICVES | None | core-mof-ddec-433 | 30 | 6.334111191 | 158.1177034 | 19.04656 | 3.479563843 | 86.85995983 | 1.11373 | 3.6 | 6.33 | 0 | 0 | 0.332216965 | 0.37
DIDBEZ | None | core-mof-ddec-434 | 30 | 7.474655845 | 155.6467274 | 16.4616 | 4.665848514 | 97.15819253 | 0.929043 | 5.95 | 9.18 | 1300.66 | 1400 | 0.581243279 | 0.54
DIDDOK | ZnO | core-mof-ddec-435 | 30 | 9.711908704 | 114.4705662 | 10.91609 | 7.705892809 | 90.82642144 | 0.525842 | 8.17 | 9.6 | 2452.39 | 4663.74 | 1.483335298 | 0.78
DIMQOH | None | core-mof-ddec-436 | 30 | 2.812571505 | 88.08474984 | 15.35276 | 1.944895037 | 60.91066219 | 1.39728 | 3.15 | 4.69 | 0 | 0 | 0.25048666 | 0.35
DIXKOL | None | core-mof-ddec-437 | 30 | 3.554843359 | 112.6586544 | 15.6975 | 2.255222102 | 71.47158445 | 1.41392 | 4.72 | 7.17 | 1111.54 | 786.14 | 0.282901437 | 0.4
DIZQOT | None | core-mof-ddec-438 | 30 | 0.924004451 | 32.94614608 | 20.91816 | 0.668587269 | 23.83903433 | 1.59075 | 2.72 | 3.46 | 0 | 0 | 0.075436115 | 0.12
DOCKOW | None | core-mof-ddec-439 | 30 | 1.951625294 | 60.59294298 | 15.64189 | 1.277208294 | 39.65403071 | 1.38513 | 5.15 | 6.92 | 653.366 | 471.7 | 0.166049396 | 0.23
AKUHOD01 | None | core-mof-ddec-44 | 30 | 0.21700222 | 10.89560324 | 15.47149 | 0.17407172 | 8.740078309 | 2.24008 | 2.85 | 3.3 | 0 | 0 | 0.044641263 | 0.1
DODHUA | None | core-mof-ddec-440 | 30 | 1.449664173 | 50.80525419 | 21.51103 | 0.663563087 | 23.25538007 | 1.56359 | 2.64 | 3.83 | 0 | 0 | 0.083142 | 0.13
DOGZIJ | ZnO | core-mof-ddec-441 | 30 | 3.07038 | 83.10326749 | 18.90343 | 1.550180448 | 41.95736698 | 1.20751 | 3.36 | 5.27 | 0 | 0 | 0.182193108 | 0.22
DOKHOB | None | core-mof-ddec-442 | 30 | 2.592952794 | 75.85923293 | 19.52868 | 1.431778619 | 41.88800816 | 1.30527 | 2.96 | 5.83 | 0 | 0 | 0.153225003 | 0.2
DOLXOR01 | None | core-mof-ddec-443 | 30 | 1.709597121 | 41.50222561 | 8.22546 | 1.381200928 | 33.5300708 | 1.08308 | 5.36 | 6.62 | 2289.41 | 2113.79 | 0.480112272 | 0.52
DOLXOR02 | None | core-mof-ddec-444 | 30 | 1.680133033 | 40.63123094 | 8.21515 | 1.353214148 | 32.72523989 | 1.07895 | 5.37 | 6.63 | 2273.95 | 2107.56 | 0.481950044 | 0.52
DOLXOR | None | core-mof-ddec-445 | 30 | 1.71401732 | 41.74118335 | 8.28405 | 1.385984591 | 33.75265598 | 1.08651 | 5.37 | 6.62 | 2272.33 | 2091.4 | 0.478596607 | 0.52
DONNAW01 | None | core-mof-ddec-446 | 30 | 6.00096152 | 156.0883262 | 16.49108 | 3.665587996 | 95.34396993 | 1.16046 | 6.41 | 6.93 | 1376.18 | 1185.89 | 0.361925443 | 0.42
DOQGUM | None | core-mof-ddec-447 | 30 | 1.958867223 | 100.2879608 | 21.64823 | 1.294264256 | 66.26233848 | 2.28414 | 3.16 | 3.55 | 0 | 0 | 0.078804276 | 0.18
DOQHAT | None | core-mof-ddec-448 | 30 | 1.920853184 | 99.34946873 | 21.97958 | 1.263699582 | 65.36047789 | 2.30755 | 3.15 | 3.54 | 0 | 0 | 0.07800481 | 0.18
DOQHEX | None | core-mof-ddec-449 | 30 | 1.924896736 | 100.5665175 | 22.04109 | 1.276943586 | 66.71410839 | 2.33091 | 3.13 | 3.54 | 0 | 0 | 0.077223059 | 0.18
ALAMUW | Cu-Cu | core-mof-ddec-45 | 30 | 7.994664145 | 116.4689842 | 11.86628 | 6.141329306 | 89.46897242 | 0.64997 | 5.98 | 11.93 | 2281.19 | 3509.69 | 1.246211364 | 0.81
DOQHIB | None | core-mof-ddec-450 | 30 | 1.885907569 | 100.242954 | 22.01788 | 1.255334027 | 66.72564087 | 2.37147 | 3.11 | 3.52 | 0 | 0 | 0.071685495 | 0.17
DOQHOH | None | core-mof-ddec-451 | 30 | 1.833324878 | 100.3573265 | 22.6445 | 1.225124793 | 67.0640814 | 2.4422 | 3.07 | 3.5 | 0 | 0 | 0.069609369 | 0.17
DOQRUW | None | core-mof-ddec-452 | 30 | 4.356125079 | 115.6217257 | 21.74588 | 1.866041873 | 49.52910619 | 1.1842 | 2.42 | 4.55 | 0 | 0 | 0.228002027 | 0.27
DORDUK | None | core-mof-ddec-453 | 30 | 3.579689249 | 94.09320074 | 21.6142 | 1.370071311 | 36.01273348 | 1.17273 | 4.13 | 4.54 | 425.615 | 362.926 | 0.187596463 | 0.22
DORFOG | None | core-mof-ddec-454 | 30 | 2.96814162 | 85.4833999 | 20.06079 | 1.844563303 | 53.12399563 | 1.28492 | 3.5 | 3.83 | 0 | 0 | 0.140086542 | 0.18
DOTSOV02 | Cu-Cu | core-mof-ddec-455 | 30 | 6.078146775 | 120.8842793 | 13.23543 | 4.485237104 | 89.20394241 | 0.887319 | 6.69 | 13.26 | 1871.67 | 2109.35 | 0.8339729 | 0.74
DOTSOV03 | Cu-Cu | core-mof-ddec-456 | 30 | 6.046580173 | 120.2195649 | 12.52878 | 4.464375248 | 88.76178511 | 0.887047 | 6.69 | 13.27 | 1872.1 | 2110.49 | 0.834228626 | 0.74
DOTSOV04 | Cu-Cu | core-mof-ddec-457 | 30 | 6.098832975 | 121.2349654 | 13.04194 | 4.517475337 | 89.80012544 | 0.886875 | 6.69 | 13.27 | 1873.67 | 2112.66 | 0.834390416 | 0.74
DOTSOV05 | Cu-Cu | core-mof-ddec-458 | 30 | 6.083385488 | 120.8946962 | 13.113 | 4.488088948 | 89.19147914 | 0.886631 | 6.69 | 13.27 | 1873.24 | 2112.76 | 0.834620039 | 0.74
DOTSOV06 | Cu-Cu | core-mof-ddec-459 | 30 | 6.046332186 | 120.1311692 | 13.28925 | 4.44403003 | 88.29593 | 0.886431 | 6.69 | 13.27 | 1875.2 | 2115.45 | 0.834808349 | 0.74
ALIXOJ | None | core-mof-ddec-46 | 30 | 5.402411894 | 118.6473527 | 13.35099 | 3.979417921 | 87.39566899 | 0.979833 | 5.02 | 7.86 | 1822.91 | 1860.43 | 0.591937606 | 0.58
DOTSOV07 | Cu-Cu | core-mof-ddec-460 | 30 | 6.046249524 | 120.1159452 | 12.94831 | 4.455623394 | 88.51626339 | 0.886331 | 6.69 | 13.27 | 1873.98 | 2114.32 | 0.834902536 | 0.74
DOTSOV08 | Cu-Cu | core-mof-ddec-461 | 30 | 6.048739721 | 120.1130411 | 12.89384 | 4.481847957 | 88.99843812 | 0.885944 | 6.68 | 13.28 | 1874.54 | 2115.87 | 0.83526724 | 0.74
DOTSOV09 | Cu-Cu | core-mof-ddec-462 | 30 | 6.019198341 | 119.5167669 | 12.92182 | 4.407421037 | 87.51343333 | 0.885873 | 6.68 | 13.28 | 1872.88 | 2114.16 | 0.835334184 | 0.74
DOTSOV10 | Cu-Cu | core-mof-ddec-463 | 30 | 6.066842728 | 120.4433459 | 13.10415 | 4.507989856 | 89.49587221 | 0.88573 | 6.68 | 13.28 | 1873.56 | 2115.28 | 0.835469048 | 0.74
DOTSOV11 | Cu-Cu | core-mof-ddec-464 | 30 | 6.044658278 | 119.9816122 | 13.11168 | 4.453401849 | 88.39645007 | 0.885573 | 6.68 | 13.28 | 1875.22 | 2117.52 | 0.835617165 | 0.74
DOTSOV12 | Cu-Cu | core-mof-ddec-465 | 30 | 6.048605395 | 120.009573 | 12.81173 | 4.474046718 | 88.76896427 | 0.885201 | 6.68 | 13.28 | 1871.99 | 2114.76 | 0.835968328 | 0.74
DOTSOV13 | Cu-Cu | core-mof-ddec-466 | 30 | 6.028094853 | 119.5813967 | 12.59105 | 4.439504278 | 88.06797757 | 0.885044 | 6.68 | 13.28 | 1872.18 | 2115.35 | 0.836116622 | 0.74
DOTSOV14 | Cu-Cu | core-mof-ddec-467 | 30 | 6.066729068 | 120.3749936 | 13.24523 | 4.480101719 | 88.89340692 | 0.885244 | 6.68 | 13.28 | 1873.97 | 2116.89 | 0.835927722 | 0.74
DOTSOV15 | Cu-Cu | core-mof-ddec-468 | 30 | 6.010911461 | 119.2616927 | 12.89563 | 4.434544549 | 87.98520704 | 0.885201 | 6.68 | 13.28 | 1870.59 | 2113.18 | 0.835968328 | 0.74
DOTSOV16 | Cu-Cu | core-mof-ddec-469 | 30 | 6.053399799 | 120.102761 | 12.96593 | 4.458857551 | 88.46617116 | 0.885187 | 6.69 | 13.28 | 1873.97 | 2117.03 | 0.83598155 | 0.74
ALIXUP | None | core-mof-ddec-47 | 30 | 1.845290605 | 55.36681597 | 12.43606 | 1.460799281 | 43.83038897 | 1.33865 | 5.76 | 6.38 | 1051.03 | 785.141 | 0.246517013 | 0.33
DOTSOV18 | Cu-Cu | core-mof-ddec-470 | 30 | 6.056199979 | 120.2301114 | 12.95176 | 4.45710098 | 88.4841566 | 0.885716 | 6.68 | 13.28 | 1876.31 | 2118.41 | 0.835482254 | 0.74
DOTSOV19 | Cu-Cu | core-mof-ddec-471 | 30 | 6.086144337 | 120.8616609 | 12.93345 | 4.488698581 | 89.13879391 | 0.885987 | 6.69 | 13.28 | 1872.82 | 2113.83 | 0.835226702 | 0.74
DOTSOV20 | Cu-Cu | core-mof-ddec-472 | 30 | 6.043635334 | 120.0349376 | 13.26702 | 4.481238323 | 89.00357695 | 0.886116 | 6.69 | 13.27 | 1874.62 | 2115.55 | 0.83510511 | 0.74
DOTSOV21 | Cu-Cu | core-mof-ddec-473 | 30 | 6.034728489 | 119.894811 | 12.8812 | 4.452554563 | 88.46101175 | 0.886388 | 6.69 | 13.27 | 1873.5 | 2113.63 | 0.834848847 | 0.74
DOTSOV22 | Cu-Cu | core-mof-ddec-474 | 30 | 6.077857458 | 120.7282764 | 13.16487 | 4.499351664 | 89.37343052 | 0.886216 | 6.69 | 13.27 | 1873.12 | 2113.62 | 0.835010878 | 0.74
DOTSOV23 | Cu-Cu | core-mof-ddec-475 | 30 | 6.058814169 | 120.3752823 | 13.0416 | 4.496355162 | 89.33266589 | 0.886402 | 6.69 | 13.27 | 1873.21 | 2113.27 | 0.834835661 | 0.74
DOTSOV24 | Cu-Cu | core-mof-ddec-476 | 30 | 6.096766421 | 121.1645245 | 12.98864 | 4.502317167 | 89.47712298 | 0.88666 | 6.69 | 13.27 | 1874.24 | 2113.82 | 0.834592741 | 0.74
DOTSOV25 | Cu-Cu | core-mof-ddec-477 | 30 | 6.062864613 | 120.5374927 | 13.15432 | 4.45691499 | 88.60916289 | 0.887004 | 6.69 | 13.26 | 1874.58 | 2113.39 | 0.834269068 | 0.74
DOTSOV26 | Cu-Cu | core-mof-ddec-478 | 30 | 6.072815068 | 120.7509239 | 12.96322 | 4.485660748 | 89.19219069 | 0.887119 | 6.69 | 13.26 | 1876.2 | 2114.94 | 0.834160919 | 0.74
DOTSOV27 | Cu-Cu | core-mof-ddec-479 | 30 | 6.086061675 | 121.0534234 | 13.05814 | 4.494887909 | 89.40454405 | 0.887405 | 6.7 | 13.26 | 1874.9 | 2112.79 | 0.833892079 | 0.74
ALUJIB | None | core-mof-ddec-48 | 30 | 3.918874653 | 125.8184711 | 17.46951 | 2.276416567 | 73.08609677 | 1.4324 | 4.42 | 6.09 | 1095.81 | 765.013 | 0.307176766 | 0.44
DOTSOV28 | Cu-Cu | core-mof-ddec-480 | 30 | 6.023806755 | 119.8229069 | 13.10751 | 4.408164997 | 87.68527369 | 0.887463 | 6.7 | 13.26 | 1874.77 | 2112.51 | 0.83383758 | 0.74
DOTSOV29 | Cu-Cu | core-mof-ddec-481 | 30 | 6.086650643 | 120.9029409 | 12.84355 | 4.502368832 | 89.4333624 | 0.886216 | 6.69 | 13.27 | 1875.83 | 2116.67 | 0.835010878 | 0.74
DOTSOV30 | Cu-Cu | core-mof-ddec-482 | 30 | 6.07521227 | 120.9646077 | 13.1714 | 4.461306417 | 88.82984766 | 0.888338 | 6.69 | 13.25 | 1873.42 | 2108.91 | 0.833016262 | 0.74
DOTSOV31 | Cu-Cu | core-mof-ddec-483 | 30 | 6.05751224 | 120.6219243 | 12.81887 | 4.483749186 | 89.28392275 | 0.888409 | 6.7 | 13.25 | 1872.67 | 2107.89 | 0.832949689 | 0.74
DOTSOV32 | Cu-Cu | core-mof-ddec-484 | 30 | 6.085193722 | 121.2868011 | 13.21081 | 4.480039722 | 89.29373681 | 0.889243 | 6.68 | 13.24 | 1876.13 | 2109.8 | 0.832168485 | 0.74
DOTSOV33 | Cu-Cu | core-mof-ddec-485 | 30 | 6.13350974 | 122.200415 | 13.15563 | 4.503908414 | 89.73320342 | 0.888884 | 6.69 | 13.24 | 1880.68 | 2115.77 | 0.832504579 | 0.74
DOTSOV34 | Cu-Cu | core-mof-ddec-486 | 30 | 6.102904085 | 121.6811071 | 13.00166 | 4.483418537 | 89.39143129 | 0.889545 | 6.68 | 13.23 | 1878.23 | 2111.45 | 0.831885964 | 0.74
DOTSOV35 | Cu-Cu | core-mof-ddec-487 | 30 | 6.122350352 | 122.027387 | 13.0999 | 4.521474118 | 90.11958483 | 0.889243 | 6.68 | 13.22 | 1878.1 | 2112.03 | 0.832168485 | 0.74
DOTSOV37 | Cu-Cu | core-mof-ddec-488 | 30 | 6.114662773 | 121.7973574 | 12.95915 | 4.500415938 | 89.64333585 | 0.888682 | 6.68 | 13.21 | 1881.79 | 2117.51 | 0.832693809 | 0.74
DOTSOV38 | Cu-Cu | core-mof-ddec-489 | 30 | 6.094493213 | 121.4132615 | 13.19691 | 4.511296343 | 89.87313357 | 0.888812 | 6.66 | 13.2 | 1874.2 | 2108.65 | 0.832572017 | 0.74
ALUJOH | None | core-mof-ddec-49 | 30 | 3.958462282 | 125.5784073 | 17.25345 | 2.403476359 | 76.24797501 | 1.41539 | 4.45 | 6.14 | 1131.72 | 799.581 | 0.310868383 | 0.44
DOTSOV40 | Cu-Cu | core-mof-ddec-490 | 30 | 6.152108721 | 122.5907815 | 12.79776 | 4.505437664 | 89.77818001 | 0.889027 | 6.68 | 13.2 | 1877.03 | 2111.34 | 0.83237067 | 0.74
DOTSOV41 | Cu-Cu | core-mof-ddec-491 | 30 | 6.126617785 | 122.0433707 | 12.75219 | 4.510759039 | 89.85516264 | 0.88874 | 6.69 | 13.2 | 1873.52 | 2108.07 | 0.832639467 | 0.74
DOTSOV42 | Cu-Cu | core-mof-ddec-492 | 30 | 5.828434799 | 115.5665605 | 13.0202 | 4.327300763 | 85.80198333 | 0.88463 | 6.68 | 13.31 | 1764.03 | 1994.09 | 0.825203758 | 0.73
DOTTUC | None | core-mof-ddec-493 | 30 | 3.924204777 | 100.9083616 | 21.07549 | 1.52518017 | 39.21901142 | 1.14726 | 4.26 | 4.63 | 576.291 | 502.32 | 0.20919408 | 0.24
DOTWAL | None | core-mof-ddec-494 | 30 | 1.987460125 | 72.68087756 | 15.93145 | 1.282405827 | 46.89723316 | 1.63156 | 3.25 | 6.26 | 0 | 0 | 0.171614896 | 0.28
DOYLIM | None | core-mof-ddec-495 | 30 | 2.779039253 | 74.31664603 | 15.31192 | 1.897721829 | 50.7485892 | 1.1931 | 4 | 4.68 | 943.495 | 790.793 | 0.217919705 | 0.26
DUBWON | ZnO | core-mof-ddec-496 | 30 | 5.144436733 | 146.789998 | 16.38298 | 3.140586392 | 89.61266202 | 1.2729 | 4.73 | 5.42 | 1531.85 | 1203.43 | 0.40065991 | 0.51
DUCGEO | None | core-mof-ddec-497 | 30 | 4.375486654 | 95.70948831 | 16.2462 | 3.023857042 | 66.14391337 | 0.97593 | 4.1 | 6.9 | 917.619 | 940.25 | 0.317645733 | 0.31
DUCHEP | None | core-mof-ddec-498 | 30 | 0.409288919 | 20.38106631 | 16.27443 | 0.306144261 | 15.24484585 | 2.22164 | 2.64 | 3.59 | 0 | 0 | 0.022505897 | 0.05
DUFGOB | None | core-mof-ddec-499 | 30 | 2.631936072 | 66.11145632 | 12.86443 | 2.038547376 | 51.20615854 | 1.12069 | 7.82 | 8.45 | 1201.56 | 1072.16 | 0.38369219 | 0.43
ABEXOW | None | core-mof-ddec-5 | 30 | 2.090234945 | 84.91330607 | 16.80805 | 1.359891011 | 55.24395329 | 1.81243 | 4.05 | 4.77 | 577.796 | 318.796 | 0.176558543 | 0.32
ALUJUN | None | core-mof-ddec-50 | 30 | 3.254856726 | 97.71054319 | 20.32189 | 1.424267168 | 42.75638847 | 1.33934 | 2.67 | 4.85 | 0 | 0 | 0.209058193 | 0.28
DUQCAU01 | None | core-mof-ddec-500 | 30 | 1.333298535 | 65.67341746 | 16.62081 | 0.923770729 | 45.50157308 | 2.19756 | 2.43 | 4.78 | 0 | 0 | 0.113762537 | 0.25
DUQCAU | None | core-mof-ddec-501 | 30 | 1.308221457 | 64.594473 | 16.56652 | 0.896047531 | 44.24305819 | 2.20289 | 2.43 | 4.76 | 0 | 0 | 0.113487283 | 0.25
DUQSEO | None | core-mof-ddec-502 | 30 | 1.000046774 | 38.79209815 | 17.57444 | 0.736357987 | 28.56353526 | 1.73065 | 3.47 | 3.78 | 0 | 0 | 0.075116286 | 0.13
DUXKUD | None | core-mof-ddec-503 | 30 | 3.836737582 | 106.4926002 | 14.34889 | 2.766253204 | 76.78020457 | 1.23834 | 6.9 | 7.67 | 1203.53 | 971.884 | 0.323013066 | 0.4
DUXMAL | None | core-mof-ddec-504 | 30 | 5.548701581 | 144.1322043 | 19.93907 | 2.460910027 | 63.92421391 | 1.15892 | 3.89 | 4.53 | 692.988 | 597.959 | 0.371035102 | 0.43
DUXZIG01 | None | core-mof-ddec-505 | 30 | 3.581223647 | 84.03718764 | 11.17187 | 2.807341436 | 65.87722585 | 1.04686 | 4.37 | 5.86 | 2434.12 | 2325.16 | 0.448961657 | 0.47
EBANAY | None | core-mof-ddec-506 | 30 | 1.727327343 | 74.35469999 | 22.32196 | 1.131954655 | 48.72622965 | 1.92053 | 3.19 | 3.59 | 0 | 0 | 0.057275856 | 0.11
EBATUY | None | core-mof-ddec-507 | 30 | 3.676581963 | 103.5052256 | 17.11736 | 2.098449372 | 59.07673969 | 1.25605 | 3.67 | 5.89 | 0 | 0 | 0.278651328 | 0.35
EBELUU | None | core-mof-ddec-508 | 30 | 5.654395121 | 138.2050934 | 17.42912 | 3.368236488 | 82.32665533 | 1.09045 | 4.01 | 5.07 | 1120.28 | 1027.36 | 0.339309459 | 0.37
EBEMEE | None | core-mof-ddec-509 | 30 | 1.693133604 | 61.10860336 | 19.49283 | 0.870307257 | 31.41114254 | 1.61026 | 3.62 | 4.82 | 0 | 0 | 0.105573013 | 0.17
ALUKAU | None | core-mof-ddec-51 | 30 | 2.664332036 | 98.7071664 | 20.25086 | 1.16510065 | 43.16420858 | 1.65289 | 2.73 | 4.79 | 0 | 0 | 0.169400263 | 0.28
EBEMEF | None | core-mof-ddec-510 | 30 | 2.024470203 | 55.98336522 | 12.75102 | 1.632578059 | 45.14623806 | 1.23366 | 3.44 | 4.28 | 0 | 0 | 0.243178834 | 0.3
EBEMII | None | core-mof-ddec-511 | 30 | 1.752619982 | 62.05854168 | 20.9401 | 0.777633888 | 27.53524756 | 1.57979 | 3.58 | 4.75 | 0 | 0 | 0.101279284 | 0.16
EBEMOO | None | core-mof-ddec-512 | 30 | 1.79117367 | 63.92129922 | 19.25184 | 0.934554171 | 33.35127004 | 1.59218 | 3.75 | 4.88 | 352.184 | 221.195 | 0.119333241 | 0.19
EBEWIT | None | core-mof-ddec-513 | 30 | 3.970501852 | 138.3301959 | 15.2803 | 2.630468341 | 91.64413325 | 1.55436 | 6.64 | 6.99 | 1371.61 | 882.432 | 0.34097635 | 0.53
EBEWOZ01 | None | core-mof-ddec-514 | 30 | 3.963587311 | 144.5984228 | 15.75661 | 2.531575917 | 92.35620565 | 1.62762 | 6.61 | 6.97 | 1311.62 | 805.849 | 0.319484892 | 0.52
EBEWOZ | None | core-mof-ddec-515 | 30 | 3.971774981 | 145.0283571 | 15.82328 | 2.542530928 | 92.83987265 | 1.6291 | 6.59 | 6.98 | 1313.51 | 806.278 | 0.319194647 | 0.52
EBEXAM | None | core-mof-ddec-516 | 30 | 3.956222981 | 133.6547448 | 14.77204 | 2.710423917 | 91.56739109 | 1.50724 | 6.79 | 7.13 | 1378.71 | 914.724 | 0.351636103 | 0.53
EBEXEQ01 | None | core-mof-ddec-517 | 30 | 3.912989946 | 141.2629695 | 15.37214 | 2.560857893 | 92.44960898 | 1.61064 | 6.73 | 7.07 | 1351.34 | 839.009 | 0.322853027 | 0.52
EBEXEQ | None | core-mof-ddec-518 | 30 | 3.940411781 | 142.9136098 | 15.67208 | 2.563198316 | 92.96386886 | 1.61812 | 6.71 | 7.05 | 1336.81 | 826.153 | 0.321360591 | 0.52
EBIHII | None | core-mof-ddec-519 | 30 | 4.846287834 | 122.9350879 | 13.91752 | 3.35765583 | 85.17317349 | 1.13174 | 5.2 | 6.78 | 1672.16 | 1477.51 | 0.494813296 | 0.56
ALUKIC | None | core-mof-ddec-52 | 30 | 8.187299051 | 104.0343873 | 9.97495 | 6.535773506 | 83.04877934 | 0.566919 | 6.77 | 8.54 | 2949.53 | 5202.73 | 1.393497131 | 0.79
EBIPIQ | None | core-mof-ddec-520 | 30 | 1.269818095 | 46.66576705 | 21.32736 | 0.787215437 | 28.93013758 | 1.63961 | 2.76 | 3.96 | 0 | 0 | 0.048792091 | 0.08
EBOTOF | None | core-mof-ddec-521 | 30 | 3.813634474 | 143.0255542 | 24.45458 | 1.685298198 | 63.20498474 | 1.67322 | 2.43 | 3.86 | 0 | 0 | 0.089647506 | 0.15
ECAHAT | None | core-mof-ddec-522 | 30 | 5.386142165 | 103.1341153 | 15.00994 | 3.209433139 | 61.45438373 | 0.854274 | 11.49 | 12.33 | 1010.74 | 1183.16 | 0.526763076 | 0.45
ECASAD | None | core-mof-ddec-523 | 30 | 1.442445108 | 52.34904708 | 18.62285 | 0.892836528 | 32.40271757 | 1.61904 | 3.62 | 4.09 | 0 | 0 | 0.092647495 | 0.15
ECASOS | None | core-mof-ddec-524 | 30 | 1.244608448 | 52.1421927 | 22.97094 | 0.876600374 | 36.72469498 | 1.86913 | 2.88 | 3.24 | 0 | 0 | 0.053500827 | 0.1
ECEZAO01 | None | core-mof-ddec-525 | 30 | 2.804984504 | 90.11180895 | 18.37349 | 1.506389572 | 48.39366816 | 1.43329 | 4.01 | 4.89 | 696.387 | 485.868 | 0.153493013 | 0.22
ECEZAO | None | core-mof-ddec-526 | 30 | 3.79479516 | 121.4221657 | 20.099 | 1.794805324 | 57.42843557 | 1.42755 | 4.06 | 4.95 | 824.307 | 577.428 | 0.182130223 | 0.26
ECIWUJ | ZnO | core-mof-ddec-527 | 30 | 0.733794659 | 24.54572541 | 20.79656 | 0.551566739 | 18.45012846 | 1.49231 | 2.62 | 3.25 | 0 | 0 | 0.053608165 | 0.08
ECODEG | None | core-mof-ddec-528 | 30 | 4.684306756 | 141.5751627 | 20.87476 | 2.016151071 | 60.93471898 | 1.34842 | 3.55 | 5.34 | 0 | 0 | 0.31889174 | 0.43
ECODIK | None | core-mof-ddec-529 | 30 | 6.248289765 | 168.0311329 | 17.87514 | 3.748758691 | 100.8128934 | 1.19981 | 4.01 | 4.8 | 1248.11 | 1040.26 | 0.408397996 | 0.49
ALULAV | None | core-mof-ddec-53 | 30 | 8.013509487 | 106.1353171 | 10.04907 | 6.415016032 | 84.96399261 | 0.590909 | 6.74 | 8.53 | 2957.67 | 5005.3 | 1.336923283 | 0.79
ECOLEP | None | core-mof-ddec-530 | 30 | 6.366191364 | 58.10773628 | 7.0065 | 5.227876701 | 47.71771115 | 0.407232 | 10.92 | 11.64 | 1854.66 | 4554.3 | 2.160930379 | 0.88
ECOROD | None | core-mof-ddec-531 | 30 | 3.003841361 | 103.7217624 | 21.84893 | 1.304956971 | 45.05978196 | 1.54054 | 3 | 4.01 | 0 | 0 | 0.110350916 | 0.17
ECOSIY | None | core-mof-ddec-532 | 30 | 0.766307063 | 37.01287589 | 17.56816 | 0.603484912 | 29.148514 | 2.15491 | 2.79 | 3.93 | 0 | 0 | 0.041765085 | 0.09
ECOTOG | None | core-mof-ddec-533 | 30 | 5.83e-06 | 0.000239656 | 0 | 5.83e-06 | 0.000239656 | 1.83477 | 2.42 | 2.8 | 0 | 0 | 0.005450274 | 0.01
ECUCUB | None | core-mof-ddec-534 | 30 | 0.591930264 | 27.6679108 | 20.14844 | 0.433019066 | 20.24010873 | 2.08541 | 2.87 | 3.57 | 0 | 0 | 0.023976101 | 0.05
ECUDAI | None | core-mof-ddec-535 | 30 | 3.756076436 | 124.0245113 | 20.19646 | 2.166153875 | 71.52574777 | 1.47319 | 3.08 | 4.89 | 0 | 0 | 0.183275749 | 0.27
ECUDEM | None | core-mof-ddec-536 | 30 | 3.680701025 | 124.5719047 | 20.32696 | 2.087481567 | 70.65000745 | 1.50996 | 3.13 | 4.87 | 0 | 0 | 0.178812684 | 0.27
ECUDIR | None | core-mof-ddec-537 | 30 | 0.740969165 | 43.91405019 | 14.08609 | 0.571895689 | 33.89379365 | 2.64413 | 4.51 | 5.34 | 540.874 | 204.557 | 0.094549058 | 0.25
ECUDOX | None | core-mof-ddec-538 | 30 | 1.943875659 | 101.9588836 | 13.4489 | 1.431017268 | 75.05877363 | 2.34011 | 6.14 | 6.82 | 1467.96 | 627.303 | 0.217938473 | 0.51
ECUTON | None | core-mof-ddec-539 | 30 | 1.555359225 | 51.17161908 | 23.33812 | 0.943438023 | 31.03929326 | 1.4678 | 2.51 | 3.87 | 0 | 0 | 0.061316256 | 0.09
ALULID | None | core-mof-ddec-54 | 30 | 6.446848753 | 134.3185404 | 13.65981 | 4.710131497 | 98.13445484 | 0.929552 | 5.27 | 7.82 | 1922.22 | 2067.9 | 0.645472227 | 0.6
EDABOC | None | core-mof-ddec-540 | 30 | 2.236570972 | 85.10361602 | 21.6596 | 0.740759107 | 28.1865764 | 1.69765 | 3.13 | 5.14 | 0 | 0 | 0.111919418 | 0.19
EDADET | None | core-mof-ddec-541 | 30 | 1.522091857 | 73.01381648 | 19.60056 | 0.811068007 | 38.90643678 | 2.14016 | 3.23 | 4.03 | 0 | 0 | 0.098123505 | 0.21
EDADIX | ZnO | core-mof-ddec-542 | 30 | 4.632821082 | 129.1428268 | 20.74031 | 2.230756353 | 62.18374854 | 1.24361 | 3.89 | 4.63 | 509.926 | 410.038 | 0.281438715 | 0.35
EDAFUM | None | core-mof-ddec-543 | 30 | 1.663368035 | 66.10342712 | 16.57318 | 1.035369093 | 41.14630314 | 1.77302 | 3.72 | 4.93 | 252.729 | 142.542 | 0.135362263 | 0.24
EDAGAT | None | core-mof-ddec-544 | 30 | 1.639375835 | 67.8180546 | 17.34002 | 1.024062925 | 42.36365685 | 1.84563 | 3.62 | 4.66 | 0 | 0 | 0.11920049 | 0.22
EDAGEX | None | core-mof-ddec-545 | 30 | 1.686030097 | 67.81342371 | 16.72308 | 1.045258106 | 42.04108275 | 1.79444 | 3.69 | 4.9 | 0 | 0 | 0.133746461 | 0.24
EDOMAM | Cu-Cu | core-mof-ddec-546 | 30 | 7.792334304 | 141.4368181 | 14.24415 | 5.519744721 | 100.1875817 | 0.809806 | 6.04 | 8.29 | 1895.05 | 2340.13 | 0.765615468 | 0.62
EDUSIF | ZnO | core-mof-ddec-547 | 30 | 6.174412603 | 82.12165462 | 8.93622 | 5.026590771 | 66.85525859 | 0.593338 | 7.92 | 15.07 | 2152.2 | 3627.27 | 1.365157802 | 0.81
EFOSUO | None | core-mof-ddec-548 | 30 | 1.316371633 | 65.94238819 | 10.3671 | 1.044624923 | 52.32949453 | 2.23497 | 4.44 | 5.23 | 2075.79 | 928.78 | 0.25503698 | 0.57
EFOTAV | None | core-mof-ddec-549 | 30 | 1.35143056 | 66.25993436 | 10.15131 | 1.077023366 | 52.80589299 | 2.18747 | 4.5 | 5.44 | 2292.86 | 1048.18 | 0.265146493 | 0.58
AMAFOK | None | core-mof-ddec-55 | 30 | 2.841805723 | 95.06498329 | 17.99727 | 1.468708039 | 49.13168557 | 1.49249 | 5.66 | 6.62 | 781.15 | 523.388 | 0.187605947 | 0.28
EFOTEZ | None | core-mof-ddec-550 | 30 | 1.074310994 | 64.45497061 | 10.52666 | 0.850673529 | 51.03749063 | 2.67676 | 4.39 | 5.07 | 1904.54 | 711.509 | 0.216679867 | 0.58
EFOTID | None | core-mof-ddec-551 | 30 | 1.032628957 | 69.6839787 | 11.26505 | 0.812175084 | 54.80728662 | 3.01069 | 4.13 | 5.17 | 1613.11 | 535.794 | 0.17603938 | 0.53
EGATOW | None | core-mof-ddec-552 | 30 | 4.882798205 | 132.2312484 | 13.73776 | 3.500631593 | 94.80074052 | 1.20816 | 5.11 | 5.97 | 1634.32 | 1352.74 | 0.529731161 | 0.64
EGEJIK | ZnO | core-mof-ddec-553 | 30 | 6.618358615 | 100.9639102 | 11.93506 | 5.130795641 | 78.27094608 | 0.680562 | 8.7 | 10.26 | 1976.13 | 2903.67 | 1.028561689 | 0.7
EGELUY01 | None | core-mof-ddec-554 | 30 | 9.294266916 | 196.5904157 | 17.05013 | 5.667941742 | 119.887134 | 0.943692 | 7.05 | 7.46 | 1433 | 1518.5 | 0.508640531 | 0.48
EGELUY | None | core-mof-ddec-555 | 30 | 9.410549499 | 200.2289263 | 17.3422 | 5.690763323 | 121.0827731 | 0.949281 | 6.88 | 7.34 | 1425.13 | 1501.28 | 0.568851583 | 0.54
EHALOP | None | core-mof-ddec-556 | 30 | 9.547825846 | 201.3788161 | 17.06635 | 5.83992827 | 123.1733653 | 0.941006 | 7.09 | 7.55 | 1416.9 | 1505.73 | 0.520719315 | 0.49
EHUCOA | None | core-mof-ddec-557 | 30 | 5.107138254 | 112.4634558 | 17.28839 | 2.984083331 | 65.71201072 | 0.982476 | 3.26 | 5.18 | 0 | 0 | 0.407134627 | 0.4
EJEFOP | None | core-mof-ddec-558 | 30 | 1.250066648 | 45.04527243 | 23.44827 | 0.473040894 | 17.0456959 | 1.60769 | 2.85 | 4.06 | 0 | 0 | 0.074641255 | 0.12
EJIDUW01 | None | core-mof-ddec-559 | 30 | 2.691739387 | 94.02093655 | 19.09094 | 1.614554626 | 56.3954812 | 1.5584 | 3.39 | 4.24 | 0 | 0 | 0.121919918 | 0.19
AMALND | None | core-mof-ddec-56 | 30 | 1.33207963 | 56.00891566 | 16.65913 | 1.020699102 | 42.91654091 | 1.87591 | 2.66 | 3.73 | 0 | 0 | 0.133268654 | 0.25
EJIDUW02 | None | core-mof-ddec-560 | 30 | 2.875550434 | 99.16044994 | 18.92442 | 1.704385049 | 58.77399553 | 1.53852 | 3.47 | 4.3 | 0 | 0 | 0.12999506 | 0.2
EJONOH | None | core-mof-ddec-561 | 30 | 2.516021184 | 83.42811892 | 17.93501 | 1.633124324 | 54.15236214 | 1.47939 | 3.6 | 4.44 | 0 | 0 | 0.135190856 | 0.2
EKEQIV | None | core-mof-ddec-562 | 30 | 1.538315632 | 70.48923993 | 16.11407 | 0.992425263 | 45.47525942 | 2.0444 | 3.45 | 5.24 | 0 | 0 | 0.132068088 | 0.27
EKOPIE | None | core-mof-ddec-563 | 30 | 5.228978314 | 142.4294831 | 14.96776 | 3.553642434 | 96.79586041 | 1.21526 | 5.14 | 6.62 | 1703.44 | 1401.72 | 0.493721508 | 0.6
EKOPOK | None | core-mof-ddec-564 | 30 | 4.594671442 | 128.2110153 | 16.06806 | 2.855747591 | 79.68759088 | 1.24495 | 7.3 | 7.62 | 1065.4 | 855.778 | 0.401622555 | 0.5
EKOPUQ | None | core-mof-ddec-565 | 30 | 4.917823293 | 107.1817126 | 15.38315 | 3.296668366 | 71.84938138 | 0.972371 | 8.03 | 11.06 | 1332.47 | 1370.33 | 0.462786323 | 0.45
ELAFUT | None | core-mof-ddec-566 | 30 | 3.172166614 | 111.1477555 | 21.37853 | 1.393227632 | 48.81651661 | 1.56325 | 2.43 | 5.04 | 0 | 0 | 0.159923237 | 0.25
ELIJOZ | None | core-mof-ddec-567 | 30 | 3.686976274 | 122.5138252 | 19.33521 | 1.851496998 | 61.52303749 | 1.48251 | 3.85 | 5.03 | 865.165 | 583.581 | 0.202359512 | 0.3
ELIJUF | None | core-mof-ddec-568 | 30 | 4.107181227 | 125.2162022 | 20.16575 | 1.99044406 | 60.68294341 | 1.36019 | 3.64 | 4.99 | 0 | 0 | 0.213205508 | 0.29
ELIKAM | None | core-mof-ddec-569 | 30 | 3.681360384 | 123.5173256 | 19.63922 | 1.880984846 | 63.11096809 | 1.49693 | 3.83 | 5.04 | 838.784 | 560.335 | 0.200410173 | 0.3
AMIKOX | None | core-mof-ddec-57 | 30 | 1.033145768 | 33.97760681 | 24.15871 | 0.696205761 | 22.89648405 | 1.4673 | 2.71 | 3.47 | 0 | 0 | 0.047706672 | 0.07
ELIKEQ | None | core-mof-ddec-570 | 30 | 3.646687703 | 123.5754727 | 19.49546 | 1.832940354 | 62.11293345 | 1.51189 | 3.81 | 5 | 815.663 | 539.499 | 0.198427134 | 0.3
ELIKIU | None | core-mof-ddec-571 | 30 | 3.553910769 | 123.3238247 | 19.6847 | 1.767638021 | 61.33859165 | 1.54816 | 3.75 | 4.97 | 791.244 | 511.085 | 0.18731914 | 0.29
ELIKUG | None | core-mof-ddec-572 | 30 | 3.501224966 | 123.968464 | 20.05426 | 1.7379467 | 61.53577248 | 1.57969 | 3.73 | 4.96 | 779.18 | 493.249 | 0.183580323 | 0.29
ELILAN | None | core-mof-ddec-573 | 30 | 3.452014186 | 124.7072177 | 19.92665 | 1.709290922 | 61.74972164 | 1.61177 | 3.69 | 4.96 | 0 | 0 | 0.179926416 | 0.29
ELILER | None | core-mof-ddec-574 | 30 | 3.295729268 | 120.9228385 | 19.61991 | 1.652423088 | 60.62867243 | 1.63697 | 3.67 | 4.98 | 0 | 0 | 0.177156576 | 0.29
ELILIV | None | core-mof-ddec-575 | 30 | 3.34524196 | 123.2323029 | 19.7007 | 1.678972859 | 61.85014251 | 1.64354 | 3.62 | 4.98 | 0 | 0 | 0.176448398 | 0.29
EMANAH | None | core-mof-ddec-576 | 30 | 0.906497587 | 36.6565092 | 17.04248 | 0.730845484 | 29.55357475 | 1.80411 | 2.77 | 3.46 | 0 | 0 | 0.133029582 | 0.24
EMICUZ | None | core-mof-ddec-577 | 30 | 1.174872363 | 43.25730075 | 22.32378 | 0.586080505 | 21.57873609 | 1.64268 | 2.54 | 4.07 | 0 | 0 | 0.060876129 | 0.1
EMITUQ | ZnO | core-mof-ddec-578 | 30 | 5.785988608 | 126.3883073 | 14.83707 | 3.926264642 | 85.76476309 | 0.974534 | 5.62 | 7.8 | 1476.84 | 1515.43 | 0.595156249 | 0.58
EMIVAY | None | core-mof-ddec-579 | 30 | 4.164581259 | 109.0790834 | 22.29063 | 1.340493683 | 35.11032997 | 1.16854 | 3.77 | 4.89 | 464.993 | 397.928 | 0.282403683 | 0.33
AMILUE | ZnO | core-mof-ddec-58 | 30 | 4.647789535 | 102.342695 | 14.56109 | 3.12703687 | 68.85625482 | 0.982365 | 11.07 | 11.39 | 1127.29 | 1147.53 | 0.52933482 | 0.52
EMIYEF | None | core-mof-ddec-580 | 30 | 1.457227997 | 65.22593636 | 21.55877 | 0.817151839 | 36.57594692 | 1.99702 | 2.7 | 4.02 | 0 | 0 | 0.085126839 | 0.17
EMOSOP | None | core-mof-ddec-581 | 30 | 1.463690692 | 56.48599308 | 23.25182 | 0.843408902 | 32.54839951 | 1.72177 | 2.43 | 3.77 | 0 | 0 | 0.063887743 | 0.11
EPEWAY01 | None | core-mof-ddec-582 | 30 | 4.166417835 | 119.6000171 | 18.87897 | 2.259616122 | 64.86390408 | 1.28071 | 5.37 | 5.81 | 934.98 | 730.046 | 0.257669574 | 0.33
EPEWEC | None | core-mof-ddec-583 | 30 | 4.256142228 | 121.3358763 | 18.5994 | 2.308258954 | 65.80480817 | 1.27191 | 5.35 | 5.88 | 926.837 | 728.697 | 0.267314511 | 0.34
EPOXAJ | None | core-mof-ddec-584 | 30 | 0.673660063 | 54.37380404 | 12.25354 | 0.523918612 | 42.28757132 | 3.60105 | 3.54 | 4.91 | 0 | 0 | 0.094416906 | 0.34
EPUJIJ | None | core-mof-ddec-585 | 30 | 1.661292747 | 69.18709881 | 18.3335 | 1.234255177 | 51.40246056 | 1.85806 | 2.63 | 3.7 | 0 | 0 | 0.113021108 | 0.21
EQIWAD | None | core-mof-ddec-586 | 30 | 0.023005985 | 1.05975551 | 15.60963 | 0.018885008 | 0.869925424 | 2.05517 | 2.68 | 3.1 | 0 | 0 | 0.009731555 | 0.02
EQOCES | ZIF | core-mof-ddec-587 | 30 | 3.388145461 | 87.79823898 | 17.64123 | 1.798076425 | 46.59420485 | 1.15614 | 2.47 | 5.6 | 0 | 0 | 0.224886259 | 0.26
EQOCIW | ZIF | core-mof-ddec-588 | 30 | 3.244416747 | 85.54586943 | 18.22484 | 1.658005671 | 43.71680574 | 1.17639 | 2.46 | 5.7 | 0 | 0 | 0.212514557 | 0.25
ERUFUS | None | core-mof-ddec-589 | 30 | 2.982535897 | 100.8747381 | 20.69872 | 1.628284695 | 55.07152231 | 1.50899 | 3.43 | 4.36 | 0 | 0 | 0.125912034 | 0.19
AMIMEP | ZnO | core-mof-ddec-59 | 30 | 4.596217997 | 101.5796966 | 14.48193 | 3.088739521 | 68.26334689 | 0.985981 | 10.87 | 11.22 | 1107.98 | 1123.73 | 0.52739353 | 0.52
ESEQUO | None | core-mof-ddec-590 | 30 | 4.266603758 | 111.9351822 | 16.47588 | 2.808819396 | 73.68992498 | 1.17049 | 3.78 | 5.92 | 756.16 | 646.022 | 0.299020069 | 0.35
ESEVIH | ZnO | core-mof-ddec-591 | 30 | 3.293410796 | 111.9391434 | 15.06154 | 2.139083827 | 72.70493299 | 1.51625 | 6.31 | 6.88 | 1132.76 | 747.079 | 0.316570486 | 0.48
ESIPUR | Cu-Cu | core-mof-ddec-592 | 30 | 0.810656826 | 29.42010407 | 24.24106 | 0.144934624 | 5.259922043 | 1.61916 | 2.81 | 4.97 | 0 | 0 | 0.055584377 | 0.09
ESUMOU01 | None | core-mof-ddec-593 | 30 | 0.691266594 | 25.64743781 | 19.23369 | 0.562945911 | 20.88647183 | 1.6553 | 2.66 | 3.35 | 0 | 0 | 0.066453211 | 0.11
ESUMOU | None | core-mof-ddec-594 | 30 | 1.015863409 | 36.37662371 | 19.1191 | 0.822506019 | 29.45277061 | 1.59759 | 2.74 | 3.43 | 0 | 0 | 0.075113139 | 0.12
ETEJIX01 | None | core-mof-ddec-595 | 30 | 5.152125228 | 125.131571 | 13.20005 | 3.810350506 | 92.54339206 | 1.08358 | 4.78 | 6.7 | 2134.43 | 1969.79 | 0.553720076 | 0.6
ETEJIX | None | core-mof-ddec-596 | 30 | 5.451423014 | 129.3573505 | 13.26085 | 3.982494863 | 94.50101058 | 1.05868 | 5.05 | 6.82 | 2020.3 | 1908.33 | 0.566743492 | 0.6
ETEJOD01 | None | core-mof-ddec-597 | 30 | 5.484543405 | 135.3353373 | 13.53757 | 3.993136648 | 98.53372564 | 1.10092 | 4.97 | 6.67 | 2155.65 | 1958.04 | 0.544998728 | 0.6
ETEJUJ | None | core-mof-ddec-598 | 30 | 5.396103911 | 134.5062608 | 13.73174 | 3.876621944 | 96.63081564 | 1.11208 | 5.16 | 6.81 | 1986.91 | 1786.66 | 0.53952953 | 0.6
ETEKAQ01 | None | core-mof-ddec-599 | 30 | 4.278304143 | 112.3316658 | 13.84992 | 3.133012844 | 82.26076033 | 1.17141 | 4.71 | 5.81 | 1691.51 | 1443.99 | 0.426836035 | 0.5
ABEXUC | None | core-mof-ddec-6 | 30 | 2.06751937 | 85.64397187 | 17.14468 | 1.339908524 | 55.50375468 | 1.84813 | 4.02 | 4.74 | 547.215 | 296.091 | 0.173147993 | 0.32
AMIWOJ | None | core-mof-ddec-60 | 30 | 2.008425726 | 99.71646209 | 20.84885 | 0.864927649 | 42.94285022 | 2.21508 | 3.37 | 4.91 | 0 | 0 | 0.144464308 | 0.32
ETEKAQ | None | core-mof-ddec-600 | 30 | 5.298525986 | 134.5373596 | 13.75697 | 3.789766964 | 96.22775131 | 1.13284 | 5.19 | 6.79 | 1981.72 | 1749.35 | 0.529642315 | 0.6
ETEKEU | None | core-mof-ddec-601 | 30 | 5.117318299 | 133.3442376 | 13.59239 | 3.666844103 | 95.54858672 | 1.16256 | 5.18 | 6.74 | 1994.59 | 1715.69 | 0.516102395 | 0.6
EVOMOR01 | None | core-mof-ddec-602 | 30 | 3.907222114 | 104.5790298 | 21.87692 | 1.501866728 | 40.1983201 | 1.19416 | 2.42 | 4.58 | 0 | 0 | 0.209352181 | 0.25
EVUNEP | None | core-mof-ddec-603 | 30 | 1.262366187 | 62.55932161 | 19.02052 | 0.697904197 | 34.58617126 | 2.21084 | 2.63 | 4.38 | 0 | 0 | 0.07689385 | 0.17
EVUQOC | None | core-mof-ddec-604 | 30 | 3.535413842 | 119.4500658 | 19.38496 | 1.717688854 | 58.03508607 | 1.5074 | 3.92 | 5.37 | 819.735 | 543.806 | 0.212286055 | 0.32
EVUQUI | None | core-mof-ddec-605 | 30 | 3.300987671 | 113.6079278 | 19.74785 | 1.578647532 | 54.33127676 | 1.53551 | 3.94 | 4.84 | 673.181 | 438.41 | 0.182349838 | 0.28
EVURAP | None | core-mof-ddec-606 | 30 | 3.396978 | 114.4878175 | 19.49979 | 1.645640997 | 55.46278077 | 1.50366 | 4.01 | 4.92 | 683.887 | 454.814 | 0.192862748 | 0.29
EWESIJ | None | core-mof-ddec-607 | 30 | 2.071774968 | 80.18136518 | 16.19018 | 1.267966181 | 49.07253972 | 1.7267 | 5.34 | 7.88 | 788.702 | 456.768 | 0.191116002 | 0.33
EWUCOP | Cu-Cu | core-mof-ddec-608 | 30 | 6.088955609 | 155.6325904 | 17.73262 | 3.772766604 | 96.43122356 | 1.14036 | 3.62 | 4.52 | 0 | 0 | 0.42968887 | 0.49
EXEQII | None | core-mof-ddec-609 | 30 | 6.439328415 | 147.2787545 | 15.05228 | 4.382735923 | 100.2408709 | 1.02043 | 7.11 | 7.25 | 1409.31 | 1381.1 | 0.529188675 | 0.54
AMIXAW | None | core-mof-ddec-61 | 30 | 1.985005019 | 101.7198716 | 21.0302 | 0.805094447 | 41.25637109 | 2.28626 | 3.37 | 4.89 | 0 | 0 | 0.139966583 | 0.32
EXEWAG | ZnO | core-mof-ddec-610 | 30 | 5.247230282 | 125.5280677 | 15.16335 | 3.44189726 | 82.33957517 | 1.06728 | 5.7 | 7.64 | 1376.92 | 1290.12 | 0.459111011 | 0.49
EXIBUI | None | core-mof-ddec-611 | 30 | 1.250141191 | 52.22957921 | 16.50495 | 0.840755841 | 35.12589147 | 1.86397 | 3.27 | 4.33 | 0 | 0 | 0.091203185 | 0.17
EXOTUH | None | core-mof-ddec-612 | 30 | 6.289025601 | 133.6323164 | 15.53792 | 4.105306102 | 87.23156792 | 0.948012 | 4.41 | 6.06 | 1538.25 | 1622.61 | 0.559064653 | 0.53
EXOZEX | None | core-mof-ddec-613 | 30 | 4.114130343 | 110.9090983 | 16.82287 | 2.755630869 | 74.28654647 | 1.20274 | 3.02 | 5.85 | 0 | 0 | 0.282687863 | 0.34
EYOPUE | None | core-mof-ddec-614 | 30 | 3.548185254 | 95.17842815 | 17.94662 | 1.694006229 | 45.4409335 | 1.19679 | 5.7 | 6.48 | 587.876 | 491.21 | 0.275737598 | 0.33
EYOQAL | None | core-mof-ddec-615 | 30 | 3.870660904 | 99.10087204 | 18.98283 | 1.585291273 | 40.58835209 | 1.1423 | 5.85 | 6.14 | 566.642 | 496.054 | 0.288890834 | 0.33
EYOQEP | None | core-mof-ddec-616 | 30 | 5.010130015 | 129.1677993 | 18.66169 | 2.54168313 | 65.52796342 | 1.15025 | 4.17 | 6.74 | 1012.15 | 879.939 | 0.373831776 | 0.43
EYULOA | None | core-mof-ddec-617 | 30 | 3.318730234 | 94.10128006 | 20.24854 | 1.360632626 | 38.58019867 | 1.26506 | 3.99 | 4.93 | 563.574 | 445.493 | 0.237142902 | 0.3
EYUWAW | None | core-mof-ddec-618 | 30 | 5.204480184 | 119.5678906 | 16.03976 | 3.282509052 | 75.41246567 | 1.02499 | 4.53 | 6.02 | 1212.31 | 1182.75 | 0.478053444 | 0.49
EZABEN | None | core-mof-ddec-619 | 30 | 2.860104622 | 115.9886267 | 16.72032 | 1.762765605 | 71.48716176 | 1.80933 | 3.75 | 5.23 | 978.545 | 540.834 | 0.204495587 | 0.37
AMIXEA | None | core-mof-ddec-62 | 30 | 2.049374295 | 106.4522127 | 21.61036 | 0.765153398 | 39.74494677 | 2.31747 | 3.37 | 4.88 | 0 | 0 | 0.142396665 | 0.33
EZUCIM | None | core-mof-ddec-620 | 30 | 6.61588442 | 148.7266487 | 17.74464 | 3.801116292 | 85.44999451 | 1.00292 | 4.42 | 5.27 | 1240.92 | 1237.31 | 0.468631596 | 0.47
FABFOF | None | core-mof-ddec-621 | 30 | 1.924881475 | 51.72480655 | 17.85985 | 1.509041346 | 40.55048205 | 1.19882 | 2.9 | 4.13 | 0 | 0 | 0.133464573 | 0.16
FAFDEX | None | core-mof-ddec-622 | 30 | 3.078099795 | 97.42461639 | 18.83972 | 1.588976281 | 50.29252297 | 1.4121 | 4.05 | 4.85 | 473.222 | 335.12 | 0.14871468 | 0.21
FAFGAU | None | core-mof-ddec-623 | 30 | 1.717686487 | 72.48700198 | 21.35785 | 0.891388369 | 37.61691725 | 1.88279 | 3.27 | 4.21 | 0 | 0 | 0.069046468 | 0.13
FAFJIH | None | core-mof-ddec-624 | 30 | 1.168420488 | 38.48428642 | 22.20627 | 0.803192369 | 26.45476135 | 1.46943 | 2.56 | 3.62 | 0 | 0 | 0.054442879 | 0.08
FAFMAC | None | core-mof-ddec-625 | 30 | 3.446610655 | 97.54420522 | 15.68437 | 2.31764235 | 65.59272387 | 1.26269 | 5.39 | 6.82 | 1008.01 | 798.301 | 0.229668406 | 0.29
FAGFUQ | None | core-mof-ddec-626 | 30 | 7.160468519 | 135.1382042 | 13.87386 | 5.160040058 | 97.38448611 | 0.842017 | 5.17 | 6.84 | 1875.87 | 2227.83 | 0.676945952 | 0.57
FAGREM | ZnO | core-mof-ddec-627 | 30 | 3.72231342 | 122.2604156 | 14.71469 | 2.642558561 | 86.79556809 | 1.46524 | 6.89 | 7.38 | 1277.66 | 871.98 | 0.327591384 | 0.48
FAHFUR | None | core-mof-ddec-628 | 30 | 5.588800649 | 117.6934624 | 15.67468 | 3.594385233 | 75.69345728 | 0.939536 | 5.74 | 6.13 | 643.631 | 685.052 | 0.532177586 | 0.5
FAKGOP | None | core-mof-ddec-629 | 30 | 1.991184125 | 60.77345809 | 20.13448 | 1.218753133 | 37.19788719 | 1.36171 | 2.48 | 3.96 | 0 | 0 | 0.168905274 | 0.23
AMOZAE | None | core-mof-ddec-63 | 30 | 1.146125871 | 55.83239958 | 17.92284 | 0.839102538 | 40.87605851 | 2.17334 | 2.76 | 3.25 | 0 | 0 | 0.073619406 | 0.16
FAKLIO | None | core-mof-ddec-630 | 30 | 7.163682278 | 120.9692077 | 12.75272 | 5.358632603 | 90.48831523 | 0.753404 | 8.41 | 9.35 | 1560.61 | 2071.41 | 0.756566198 | 0.57
FAKLOU | None | core-mof-ddec-631 | 30 | 6.171741701 | 121.6828808 | 13.08281 | 4.567825013 | 90.05984591 | 0.879649 | 8.03 | 9.13 | 1513.5 | 1720.57 | 0.625249389 | 0.55
FAKMAH | None | core-mof-ddec-632 | 30 | 7.252645404 | 123.0411967 | 13.38545 | 5.227497479 | 88.68454332 | 0.756909 | 7.68 | 8.52 | 1564.29 | 2066.68 | 0.753062786 | 0.57
FALQEQ | None | core-mof-ddec-633 | 30 | 0.727851848 | 32.01708497 | 23.24395 | 0.160332721 | 7.052790162 | 1.96255 | 3.16 | 5 | 0 | 0 | 0.030572469 | 0.06
FALQOA | None | core-mof-ddec-634 | 30 | 0.756642609 | 33.99330415 | 23.91301 | 0.1539336 | 6.91569786 | 2.00441 | 3.07 | 5.06 | 0 | 0 | 0.034922995 | 0.07
FALVOF | None | core-mof-ddec-635 | 30 | 2.645372929 | 82.6392796 | 12.78957 | 2.039149607 | 63.70136045 | 1.39374 | 4.52 | 6.66 | 1451.61 | 1041.53 | 0.351572029 | 0.49
FALVUL | None | core-mof-ddec-636 | 30 | 2.42038499 | 86.63759423 | 14.57549 | 1.745372826 | 62.47555793 | 1.59699 | 3.32 | 5.46 | 0 | 0 | 0.262994759 | 0.42
FAMBUS | None | core-mof-ddec-637 | 30 | 4.925625518 | 129.6561691 | 16.46217 | 3.074123532 | 80.91948507 | 1.1744 | 4.99 | 6.29 | 1156.83 | 985.045 | 0.374659401 | 0.44
FANWOI | ZnO | core-mof-ddec-638 | 30 | 3.756916096 | 83.85285442 | 14.5723 | 2.662806555 | 59.43277004 | 0.99576 | 8.59 | 9.82 | 1108.37 | 1113.09 | 0.431830963 | 0.43
FAPTIB | None | core-mof-ddec-639 | 30 | 6.8102887 | 157.264791 | 15.63489 | 4.474530372 | 103.3269094 | 1.03027 | 4.33 | 7.34 | 1632.76 | 1584.78 | 0.533840644 | 0.55
AMUCOB | None | core-mof-ddec-64 | 30 | 1.060214422 | 37.86372409 | 23.04494 | 0.544585603 | 19.44893278 | 1.59335 | 3.32 | 4.04 | 0 | 0 | 0.031380425 | 0.05
FAPTOH | None | core-mof-ddec-640 | 30 | 7.029554247 | 161.5754403 | 15.62773 | 4.646073253 | 106.7907445 | 1.02549 | 4.16 | 7.61 | 1809.18 | 1764.21 | 0.54608041 | 0.56
FAPTUN | None | core-mof-ddec-641 | 30 | 7.369122485 | 162.4352796 | 16.54431 | 4.518729778 | 99.60495793 | 0.983447 | 4.02 | 7.07 | 1540.87 | 1566.81 | 0.549089071 | 0.54
FAPVAV | None | core-mof-ddec-642 | 30 | 7.469865363 | 161.061643 | 16.4863 | 4.688394898 | 101.0889151 | 0.961979 | 3.98 | 7.18 | 1595.07 | 1658.11 | 0.561342815 | 0.54
FAPYEA | None | core-mof-ddec-643 | 30 | 0 | 0 | 0 | 0 | 0 | 1.58244 | 2.46 | 2.54 | 0 | 0 | 0 | 0
FAPYEA04 | None | core-mof-ddec-644 | 30 | 0 | 0 | 0 | 0 | 0 | 1.58357 | 2.41 | 2.49 | 0 | 0 | 0 | 0
FAQVEA | None | core-mof-ddec-645 | 30 | 2.865484369 | 94.16566658 | 21.66594 | 1.639138447 | 53.86543586 | 1.46606 | 3.21 | 4.28 | 0 | 0 | 0.122778058 | 0.18
FAQYUR | None | core-mof-ddec-646 | 30 | 1.804318488 | 74.57250613 | 20.89015 | 0.955820258 | 39.50406344 | 1.84396 | 3.37 | 4.29 | 0 | 0 | 0.070500445 | 0.13
FARYAA | None | core-mof-ddec-647 | 30 | 0.390891762 | 29.03133614 | 13.23493 | 0.296216664 | 21.99986385 | 3.31353 | 2.6 | 5.5 | 0 | 0 | 0.057340661 | 0.19
FASQUN | ZnO | core-mof-ddec-648 | 30 | 2.214100872 | 75.64590959 | 20.50348 | 0.916383806 | 31.30873007 | 1.52422 | 3.04 | 5.13 | 0 | 0 | 0.137775387 | 0.21
FATKAO | None | core-mof-ddec-649 | 30 | 1.887551523 | 82.51466514 | 17.00581 | 1.247345377 | 54.52793466 | 1.95034 | 3.81 | 4.66 | 505.47 | 259.17 | 0.143564712 | 0.28
AMUXAI | None | core-mof-ddec-65 | 30 | 3.390770248 | 77.85601655 | 12.61231 | 2.573002164 | 59.07911312 | 1.02442 | 7.8 | 8.64 | 1286.77 | 1256.09 | 0.409988091 | 0.42
FATKIW | None | core-mof-ddec-650 | 30 | 1.916062515 | 81.25378046 | 16.93486 | 1.247609893 | 52.90694826 | 1.89194 | 3.71 | 4.93 | 0 | 0 | 0.147996237 | 0.28
FATKUI | None | core-mof-ddec-651 | 30 | 2.0088177 | 79.44702817 | 16.36099 | 1.350891271 | 53.42659856 | 1.76449 | 3.91 | 4.72 | 653.304 | 370.251 | 0.164353439 | 0.29
FATLUJ | None | core-mof-ddec-652 | 30 | 3.102001779 | 84.09458369 | 16.38603 | 1.905362852 | 51.65396646 | 1.20951 | 4.29 | 5.42 | 901.558 | 745.388 | 0.239766517 | 0.29
FAVZEJ | None | core-mof-ddec-653 | 30 | 1.46073449 | 55.49773143 | 19.94328 | 1.133339094 | 43.05898786 | 1.69508 | 2.76 | 3.49 | 0 | 0 | 0.053094839 | 0.09
FAYKOH | None | core-mof-ddec-654 | 30 | 9.198623142 | 172.1307649 | 14.34685 | 6.403977098 | 119.8354862 | 0.834868 | 5.94 | 9.05 | 2166.69 | 2595.24 | 0.910323548 | 0.76
FAZPED | None | core-mof-ddec-655 | 30 | 2.038943049 | 75.21802787 | 15.90911 | 1.307128368 | 48.22087504 | 1.64589 | 5.99 | 7.66 | 670.267 | 407.236 | 0.157969245 | 0.26
FAZRAA | None | core-mof-ddec-656 | 30 | 2.275327764 | 79.32297714 | 19.30456 | 0.964275273 | 33.61677674 | 1.5554 | 4.8 | 5.45 | 646.5 | 415.648 | 0.154301144 | 0.24
FAZZEM | None | core-mof-ddec-657 | 30 | 1.24854079 | 60.59366456 | 14.43251 | 0.925934193 | 44.93705478 | 2.16525 | 4.41 | 5.75 | 697.558 | 322.16 | 0.129315322 | 0.28
FECKAA | ZnO | core-mof-ddec-658 | 30 | 5.450765848 | 119.4433925 | 19.13302 | 2.834494807 | 62.11268015 | 0.97764 | 3.98 | 5.55 | 594.248 | 607.839 | 0.37846242 | 0.37
FECWOB | ZnO | core-mof-ddec-659 | 30 | 2.817543333 | 99.67864121 | 21.82913 | 1.437196966 | 50.84494676 | 1.57828 | 3.09 | 4.21 | 0 | 0 | 0.088704159 | 0.14
ANENEN | None | core-mof-ddec-66 | 30 | 2.800792625 | 83.0879525 | 17.6518 | 1.66491764 | 49.3912318 | 1.32355 | 4.22 | 6.01 | 683.006 | 516.039 | 0.196441389 | 0.26
FECWOB01 | ZnO | core-mof-ddec-660 | 30 | 2.916076704 | 103.1685098 | 22.31527 | 1.404264866 | 49.6817911 | 1.57835 | 3.05 | 4.17 | 0 | 0 | 0.095035955 | 0.15
FECZAQ | ZnO | core-mof-ddec-661 | 30 | 5.405245332 | 119.2346551 | 13.64675 | 3.982530865 | 87.85090499 | 0.984083 | 5.36 | 8.5 | 1669.71 | 1696.72 | 0.599542925 | 0.59
FEDBEX | None | core-mof-ddec-662 | 30 | 2.261044967 | 79.43781933 | 13.83962 | 1.643042842 | 57.72540675 | 1.56747 | 5.04 | 5.55 | 1227.49 | 783.103 | 0.22328976 | 0.35
FEFCUQ | ZnO | core-mof-ddec-663 | 30 | 7.872678504 | 137.2824319 | 13.76488 | 5.722190489 | 99.78258678 | 0.77796 | 6.35 | 8.88 | 1926.34 | 2476.15 | 0.835518536 | 0.65
FEFDAX | ZnO | core-mof-ddec-664 | 30 | 7.446523371 | 138.2983179 | 13.75304 | 5.457401325 | 101.3559464 | 0.828568 | 6.38 | 7.79 | 1924.21 | 2322.34 | 0.772416989 | 0.64
FEFDEB | ZnO | core-mof-ddec-665 | 30 | 8.198561816 | 99.1034191 | 10.34012 | 6.545496093 | 79.12132117 | 0.53928 | 11.61 | 13.11 | 1857.73 | 3444.84 | 1.353656727 | 0.73
FEFZOF | None | core-mof-ddec-666 | 30 | 2.31310143 | 92.39830509 | 15.52694 | 1.598430905 | 63.85033725 | 1.78217 | 3.89 | 4.86 | 671.214 | 376.628 | 0.196389794 | 0.35
FEHCOM | ZnO | core-mof-ddec-667 | 30 | 6.268375914 | 134.0769501 | 14.98008 | 4.484801043 | 95.92731099 | 0.954238 | 6.75 | 7.39 | 1407.15 | 1474.63 | 0.523978295 | 0.5
FELVID | None | core-mof-ddec-668 | 30 | 1.097771491 | 42.48171757 | 17.80877 | 0.645723875 | 24.98831451 | 1.72651 | 2.53 | 5.93 | 0 | 0 | 0.127424689 | 0.22
FELWAW | None | core-mof-ddec-669 | 30 | 1.066255671 | 42.47871126 | 18.18306 | 0.598855295 | 23.85788121 | 1.77742 | 2.5 | 5.89 | 0 | 0 | 0.12377491 | 0.22
ANENIR | None | core-mof-ddec-67 | 30 | 2.546052122 | 75.89350365 | 17.7727 | 1.406688188 | 41.93099356 | 1.32991 | 4.27 | 6.15 | 621.966 | 467.675 | 0.18046334 | 0.24
FELWIE | None | core-mof-ddec-670 | 30 | 1.07183365 | 41.93477058 | 17.70999 | 0.619322971 | 24.23059466 | 1.74553 | 2.51 | 5.91 | 0 | 0 | 0.120307299 | 0.21
FERCAH | None | core-mof-ddec-671 | 30 | 4.934965912 | 102.5502123 | 18.7951 | 2.503162402 | 52.01653674 | 0.927134 | 3.09 | 5.51 | 0 | 0 | 0.355935604 | 0.33
FERHAN | ZnO | core-mof-ddec-672 | 30 | 6.563125645 | 115.3556816 | 12.84985 | 4.807837563 | 84.50415384 | 0.784123 | 6.41 | 10.24 | 1745.54 | 2226.1 | 0.841704682 | 0.66
FEVDIV | None | core-mof-ddec-673 | 30 | 1.568192975 | 43.96243443 | 24.06533 | 0.610996444 | 17.12856232 | 1.25075 | 2.53 | 4.12 | 0 | 0 | 0.071956826 | 0.09
FEVNOK | None | core-mof-ddec-674 | 30 | 0.08451845 | 3.355019457 | 14.35743 | 0.069382278 | 2.754178425 | 1.77104 | 2.92 | 3.32 | 0 | 0 | 0.028231999 | 0.05
FEVSAC | None | core-mof-ddec-675 | 30 | 1.92699473 | 56.29694702 | 16.65331 | 1.358229085 | 39.68051892 | 1.30344 | 3.78 | 4.7 | 196.521 | 150.77 | 0.153440128 | 0.2
FEWGUL | None | core-mof-ddec-676 | 30 | 2.246328293 | 82.39819643 | 21.33332 | 0.984756776 | 36.12213874 | 1.63655 | 3.94 | 4.39 | 455.645 | 278.417 | 0.097766643 | 0.16
FEWTUY | None | core-mof-ddec-677 | 30 | 5.487719592 | 80.96964868 | 11.85002 | 4.012526944 | 59.20362575 | 0.658284 | 8 | 9.14 | 2090.9 | 3176.28 | 1.078561837 | 0.71
FEXCES | None | core-mof-ddec-678 | 30 | 6.658327074 | 151.9620682 | 16.95986 | 4.031871295 | 92.01883503 | 1.01825 | 5.48 | 6.15 | 1244.26 | 1221.96 | 0.500859317 | 0.51
FEXHOG01 | None | core-mof-ddec-679 | 30 | 0.014873517 | 0.585885657 | 12.47091 | 0.012004906 | 0.472887627 | 1.75745 | 2.84 | 3.12 | 0 | 0 | 0.022760249 | 0.04
ANOMUM | None | core-mof-ddec-68 | 30 | 7.747156313 | 144.7717392 | 13.47363 | 5.632196461 | 105.2493127 | 0.833729 | 4.99 | 7.29 | 2302.25 | 2761.38 | 0.791624137 | 0.66
FEXHOG | None | core-mof-ddec-680 | 30 | 0.002971613 | 0.119594837 | 8.81711 | 0.002466902 | 0.099282369 | 1.79558 | 2.68 | 3.08 | 0 | 0 | 0.016707693 | 0.03
FEYJOJ | None | core-mof-ddec-681 | 30 | 7.427613749 | 152.0614111 | 13.61883 | 5.403124068 | 110.6151582 | 0.913381 | 4.72 | 6.26 | 2158.77 | 2363.5 | 0.755435027 | 0.69
FEYQIK | None | core-mof-ddec-682 | 30 | 4.081527782 | 118.9682242 | 16.51106 | 2.606356439 | 75.96998323 | 1.30044 | 4.18 | 5.73 | 1111.91 | 855.024 | 0.269139676 | 0.35
FEZREJ | None | core-mof-ddec-683 | 30 | 4.650153032 | 137.5925019 | 14.67309 | 3.216825481 | 95.18204308 | 1.3201 | 5.3 | 6.81 | 1715.78 | 1299.73 | 0.454511022 | 0.6
FIBHEF | None | core-mof-ddec-684 | 30 | 2.140686109 | 64.27835692 | 18.81785 | 1.13465044 | 34.07013559 | 1.33968 | 3.65 | 4.72 | 0 | 0 | 0.126895975 | 0.17
FIBHIJ | None | core-mof-ddec-685 | 30 | 2.684015889 | 77.71990835 | 17.58612 | 1.544033858 | 44.70993277 | 1.29192 | 3.42 | 5.34 | 0 | 0 | 0.170289182 | 0.22
FIFPAM01 | None | core-mof-ddec-686 | 30 | 5.88183824 | 135.8109483 | 17.23683 | 4.053964218 | 93.60555364 | 1.03017 | 3.79 | 4.74 | 833.247 | 808.846 | 0.310628343 | 0.32
FIGQUJ | Cu-Cu | core-mof-ddec-687 | 30 | 1.789194924 | 59.79134565 | 20.27723 | 0.922569469 | 30.83044183 | 1.49096 | 2.88 | 4.99 | 0 | 0 | 0.093899233 | 0.14
FIGXAU | None | core-mof-ddec-688 | 30 | 1.076161382 | 49.2987283 | 16.57683 | 0.878712086 | 40.25361724 | 2.0438 | 2.83 | 3.73 | 0 | 0 | 0.063607007 | 0.13
FIGXAW | None | core-mof-ddec-689 | 30 | 2.580814133 | 95.03639178 | 22.43396 | 0.934054552 | 34.39580293 | 1.64292 | 3.05 | 4.54 | 0 | 0 | 0.164341538 | 0.27
ANUGIA | None | core-mof-ddec-69 | 30 | 9.070231015 | 115.4678512 | 10.62919 | 7.269622762 | 92.54535171 | 0.567973 | 6.76 | 13.85 | 2133.31 | 3756.02 | 1.4437306 | 0.82
FIHFAF | None | core-mof-ddec-690 | 30 | 4.351126254 | 118.2143861 | 16.12835 | 2.668472596 | 72.49889602 | 1.21214 | 4.37 | 6.25 | 1194.63 | 985.556 | 0.354744501 | 0.43
FIHRIZ | None | core-mof-ddec-691 | 30 | 5.912946987 | 140.4968048 | 16.43084 | 3.679580162 | 87.43005087 | 1.0601 | 5.93 | 6.7 | 1342.75 | 1266.63 | 0.490519762 | 0.52
FIHXUR | None | core-mof-ddec-692 | 30 | 0.295232123 | 9.648632849 | 17.65079 | 0.230218488 | 7.523888821 | 1.45811 | 2.95 | 3.33 | 0 | 0 | 0.020574579 | 0.03
FIJCUX01 | ZnO | core-mof-ddec-693 | 30 | 4.818457595 | 132.1259632 | 14.67636 | 3.366271961 | 92.30587099 | 1.22326 | 6.13 | 7.35 | 1410.32 | 1152.92 | 0.45779311 | 0.56
FIJCUX | ZnO | core-mof-ddec-694 | 30 | 4.659608821 | 131.9480877 | 15.23186 | 3.182317455 | 90.11501153 | 1.26326 | 5.83 | 7.06 | 1405.19 | 1112.36 | 0.427465447 | 0.54
FIJDIM02 | None | core-mof-ddec-695 | 30 | 4.290846154 | 119.3877653 | 16.80979 | 2.469228063 | 68.7033769 | 1.24136 | 5.1 | 5.86 | 1021.07 | 822.536 | 0.338338596 | 0.42
FIJDIM03 | None | core-mof-ddec-696 | 30 | 4.298556098 | 119.3988099 | 16.81077 | 2.484994561 | 69.02443201 | 1.23925 | 5.12 | 5.88 | 1022.54 | 825.125 | 0.346984063 | 0.43
FIJDIM04 | None | core-mof-ddec-697 | 30 | 4.355881902 | 120.5329362 | 16.82321 | 2.529893152 | 70.00544477 | 1.23456 | 5.14 | 5.91 | 1040.12 | 842.5 | 0.348302229 | 0.43
FIJDIM06 | None | core-mof-ddec-698 | 30 | 4.394338632 | 120.9490972 | 16.7556 | 2.583296353 | 71.10224946 | 1.22798 | 5.18 | 5.98 | 1057.4 | 861.088 | 0.35016857 | 0.43
FIJDIM07 | None | core-mof-ddec-699 | 30 | 4.412167878 | 121.3438222 | 16.73459 | 2.579187764 | 70.93304474 | 1.22701 | 5.19 | 6.02 | 1067.12 | 869.689 | 0.350445392 | 0.43
ABEYAJ | None | core-mof-ddec-7 | 30 | 1.986442006 | 84.88235604 | 17.10653 | 1.282475231 | 54.80125714 | 1.90641 | 3.97 | 4.73 | 529.893 | 277.954 | 0.162609302 | 0.31
ANUGUM | ZnO | core-mof-ddec-70 | 30 | 9.328449988 | 142.262006 | 12.3507 | 7.05177264 | 107.5419092 | 0.68036 | 6.99 | 8.23 | 2374.7 | 3490.36 | 1.117055676 | 0.76
FIJDIM09 | None | core-mof-ddec-700 | 30 | 4.495928985 | 122.978493 | 16.63519 | 2.662086574 | 72.81685194 | 1.22037 | 5.24 | 6.04 | 1088.55 | 891.984 | 0.360546392 | 0.44
FIJDIM11 | None | core-mof-ddec-701 | 30 | 4.2279746 | 116.927528 | 16.725 | 2.459100307 | 68.00810012 | 1.23386 | 5.08 | 5.83 | 1009.19 | 817.911 | 0.340395183 | 0.42
FIJDIM12 | None | core-mof-ddec-702 | 30 | 4.295749408 | 118.9680044 | 16.74536 | 2.524271318 | 69.90806321 | 1.23559 | 5.12 | 5.89 | 1037.55 | 839.723 | 0.348011881 | 0.43
FIJDIM | None | core-mof-ddec-703 | 30 | 4.218835949 | 117.7915311 | 16.76214 | 2.45467047 | 68.53534876 | 1.24567 | 5.1 | 5.85 | 1021 | 819.641 | 0.33716795 | 0.42
FIKQIB | None | core-mof-ddec-704 | 30 | 1.581482767 | 64.81758377 | 20.92332 | 0.993689738 | 40.72669598 | 1.82854 | 3.17 | 4.07 | 0 | 0 | 0.076563816 | 0.14
FIKTOK | None | core-mof-ddec-705 | 30 | 1.152210515 | 49.34342769 | 23.09715 | 0.674339725 | 28.87860596 | 1.91065 | 2.77 | 3.77 | 0 | 0 | 0.036636747 | 0.07
FIMNIA | None | core-mof-ddec-706 | 30 | 2.455419922 | 82.63884864 | 12.57105 | 1.89342493 | 63.72452011 | 1.50156 | 3.57 | 8.68 | 0 | 0 | 0.293028584 | 0.44
FIMXUW | None | core-mof-ddec-707 | 30 | 1.464557638 | 67.20758045 | 17.07156 | 0.955567226 | 43.85034742 | 2.04735 | 3.58 | 4.96 | 0 | 0 | 0.112340342 | 0.23
FINQOK | None | core-mof-ddec-708 | 30 | 2.810097326 | 88.15995619 | 12.36863 | 2.164587788 | 67.90866734 | 1.3997 | 4.6 | 8.73 | 1358.88 | 970.834 | 0.328641852 | 0.46
FINQUQ | None | core-mof-ddec-709 | 30 | 2.748589778 | 87.29354948 | 12.55094 | 2.116182705 | 67.2086832 | 1.41696 | 4.51 | 8.68 | 1362.26 | 961.398 | 0.317581301 | 0.45
APEBED | ZnO | core-mof-ddec-71 | 30 | 2.273362321 | 84.17994198 | 20.19618 | 1.117776054 | 41.38993704 | 1.65192 | 3.63 | 4.58 | 0 | 0 | 0.151339048 | 0.25
FIPWOS | None | core-mof-ddec-710 | 30 | 3.355384772 | 97.04010618 | 20.31507 | 1.180815385 | 34.15001798 | 1.29023 | 3.82 | 5.21 | 506.46 | 392.535 | 0.17826279 | 0.23
FIPWUY | None | core-mof-ddec-711 | 30 | 3.881662751 | 115.1330861 | 21.6238 | 1.255305694 | 37.233327 | 1.32324 | 4.25 | 4.78 | 625.852 | 472.968 | 0.173815785 | 0.23
FIPXEJ | None | core-mof-ddec-712 | 30 | 3.372447026 | 102.6047633 | 21.47555 | 1.645428518 | 50.06121738 | 1.35731 | 3.69 | 4.44 | 0 | 0 | 0.162085301 | 0.22
FIQCEN | Cu-Cu | core-mof-ddec-713 | 30 | 6.134956328 | 120.8837778 | 12.80247 | 4.543606905 | 89.52767356 | 0.879099 | 6.66 | 13.19 | 1901.19 | 2162.65 | 0.84177095 | 0.74
FIQYOU | None | core-mof-ddec-714 | 30 | 1.659112179 | 65.0824631 | 16.84348 | 1.061272228 | 41.63082611 | 1.75011 | 3.66 | 4.72 | 0 | 0 | 0.125706384 | 0.22
FIQYUA | None | core-mof-ddec-715 | 30 | 1.675674915 | 69.7405783 | 17.61033 | 1.056850193 | 43.98546696 | 1.85684 | 3.63 | 4.63 | 0 | 0 | 0.11848086 | 0.22
FIRVEH | None | core-mof-ddec-716 | 30 | 3.724406097 | 118.572464 | 20.27839 | 2.130583761 | 67.83056405 | 1.42039 | 3.27 | 4.12 | 0 | 0 | 0.183048318 | 0.26
FITJAU | None | core-mof-ddec-717 | 30 | 1.167891548 | 50.86144078 | 15.0381 | 0.841095551 | 36.62954118 | 1.94295 | 3.21 | 4.86 | 0 | 0 | 0.149257572 | 0.29
FITJEY | None | core-mof-ddec-718 | 30 | 1.077551934 | 49.83983681 | 15.07748 | 0.775680124 | 35.8774084 | 2.06357 | 3.18 | 4.8 | 0 | 0 | 0.135687183 | 0.28
FIVNAZ | None | core-mof-ddec-719 | 30 | 1.636821377 | 77.93732895 | 13.72185 | 1.270478116 | 60.49387688 | 2.12433 | 3.53 | 4.57 | 0 | 0 | 0.15063573 | 0.32
AQALOU | None | core-mof-ddec-72 | 30 | 0.504376827 | 25.35661038 | 15.25759 | 0.398763992 | 20.0471208 | 2.24292 | 2.83 | 3.62 | 0 | 0 | 0.102544897 | 0.23
FIVYEP01 | None | core-mof-ddec-720 | 30 | 1.382423722 | 63.00342489 | 13.0827 | 0.990307814 | 45.1328945 | 2.0333 | 4.73 | 5.7 | 1002.59 | 493.087 | 0.177052083 | 0.36
FIVYEP | None | core-mof-ddec-721 | 30 | 1.379153202 | 62.8543722 | 13.09514 | 0.989814151 | 45.11039597 | 2.0333 | 4.73 | 5.7 | 1050.87 | 516.828 | 0.177052083 | 0.36
FIVYUF | None | core-mof-ddec-722 | 30 | 2.309644686 | 73.32813179 | 22.65031 | 0.789949691 | 25.07984689 | 1.41648 | 3.51 | 4.68 | 0 | 0 | 0.11295606 | 0.16
FOHCAH | None | core-mof-ddec-723 | 30 | 4.708865355 | 127.6844714 | 22.71178 | 3.104981432 | 84.19393698 | 1.20977 | 2.95 | 3.51 | 0 | 0 | 0.123990511 | 0.15
FOHCIP | None | core-mof-ddec-724 | 30 | 2.154872758 | 90.60597261 | 15.29352 | 1.485725526 | 62.47032722 | 1.87592 | 4.14 | 4.96 | 892.346 | 475.684 | 0.191905838 | 0.36
FOHQUO | None | core-mof-ddec-725 | 30 | 1.392192487 | 49.71307837 | 16.27195 | 0.99621554 | 35.57334325 | 1.59314 | 3.46 | 4.35 | 0 | 0 | 0.106707508 | 0.17
FOHSAW01 | None | core-mof-ddec-726 | 30 | 1.450794373 | 53.8600176 | 17.03568 | 1.015774055 | 37.71010522 | 1.65632 | 3.3 | 4.19 | 0 | 0 | 0.09056221 | 0.15
FONQIJ | None | core-mof-ddec-727 | 30 | 4.665504415 | 110.1932603 | 18.30267 | 2.569397545 | 60.68589103 | 1.05376 | 3.67 | 4.71 | 0 | 0 | 0.303674461 | 0.32
FUDQIF | None | core-mof-ddec-728 | 30 | 4.034050432 | 142.3143659 | 23.06721 | 1.356804022 | 47.86571395 | 1.57387 | 3.86 | 4.38 | 230.437 | 146.414 | 0.108014004 | 0.17
FUFREE | None | core-mof-ddec-729 | 30 | 1.283412297 | 43.40708482 | 19.24107 | 0.958844558 | 32.42967761 | 1.50896 | 3.09 | 3.74 | 0 | 0 | 0.079524971 | 0.12
AQETIA | None | core-mof-ddec-73 | 30 | 0.686645761 | 22.24516592 | 16.28018 | 0.525651108 | 17.02944483 | 1.4454 | 2.59 | 3.53 | 0 | 0 | 0.083022001 | 0.12
FULQOT | None | core-mof-ddec-730 | 30 | 2.77520369 | 107.1029787 | 17.6746 | 1.517319666 | 58.55766782 | 1.72182 | 3.51 | 5.67 | 0 | 0 | 0.238120129 | 0.41
FULQUZ | None | core-mof-ddec-731 | 30 | 3.350905119 | 114.1480114 | 16.26918 | 2.039355165 | 69.47028589 | 1.51981 | 5.25 | 5.88 | 1110.08 | 730.404 | 0.309249182 | 0.47
FUNBAS | ZnO | core-mof-ddec-732 | 30 | 4.90952752 | 122.1963088 | 18.1437 | 2.65837219 | 66.1658923 | 1.11042 | 4.59 | 6.3 | 1005.8 | 905.788 | 0.351218458 | 0.39
FUNBEW | ZnO | core-mof-ddec-733 | 30 | 7.49954548 | 112.4101227 | 11.8347 | 5.77326371 | 86.53501519 | 0.668714 | 9.19 | 11.16 | 1994.26 | 2982.23 | 1.076693474 | 0.72
FUNBIA | ZnO | core-mof-ddec-734 | 30 | 5.246141936 | 116.9931227 | 15.55343 | 3.378767117 | 75.34918434 | 0.99492 | 6.32 | 7.93 | 1265.37 | 1271.83 | 0.462348732 | 0.46
FUNBOG | ZnO | core-mof-ddec-735 | 30 | 7.344897689 | 95.74896927 | 11.01708 | 5.702095174 | 74.33319818 | 0.581592 | 11.01 | 12.59 | 1927.41 | 3314.03 | 1.306758002 | 0.76
FUNCAT | ZnO | core-mof-ddec-736 | 30 | 5.960742704 | 124.2814538 | 15.0816 | 4.028271578 | 83.98944104 | 0.930198 | 8.78 | 9.49 | 1340.08 | 1440.64 | 0.569771167 | 0.53
FUNCEX | ZnO | core-mof-ddec-737 | 30 | 7.494302405 | 91.34153814 | 11.11319 | 5.852565069 | 71.33182871 | 0.543761 | 12.48 | 13.22 | 1893.05 | 3481.39 | 1.43445374 | 0.78
FUSWIA | None | core-mof-ddec-738 | 30 | 6.520704115 | 143.8378104 | 14.85957 | 4.599806454 | 101.4654364 | 0.984162 | 4.65 | 6.82 | 1658.37 | 1685.06 | 0.579172941 | 0.57
FUSYUO | None | core-mof-ddec-739 | 30 | 3.265169347 | 81.51026526 | 15.23914 | 2.224130733 | 55.52223076 | 1.11376 | 14.28 | 14.37 | 688.97 | 618.598 | 0.350165206 | 0.39
AQETUM | None | core-mof-ddec-74 | 30 | 1.464481161 | 47.14167537 | 13.38211 | 1.103778059 | 35.53063591 | 1.43617 | 3 | 5.11 | 0 | 0 | 0.194962992 | 0.28
FUTCAZ | None | core-mof-ddec-740 | 30 | 5.298047121 | 97.09764682 | 10.76495 | 4.205680897 | 77.07778149 | 0.817663 | 5.04 | 6.79 | 2386.36 | 2918.52 | 0.84386844 | 0.69
FUTDII | None | core-mof-ddec-741 | 30 | 5.593407642 | 109.2760676 | 13.24742 | 4.169022494 | 81.44845022 | 0.871633 | 8.61 | 10.11 | 1396.66 | 1602.35 | 0.653944952 | 0.57
FUTKEL | ZnO | core-mof-ddec-742 | 30 | 5.312442174 | 117.1360049 | 16.266 | 3.443087128 | 75.91790321 | 0.983709 | 5.39 | 6.72 | 1395.72 | 1418.83 | 0.447286748 | 0.44
FUTZOK | None | core-mof-ddec-743 | 30 | 3.132363738 | 114.8049495 | 17.52679 | 2.006233273 | 73.53089513 | 1.63519 | 4.29 | 4.72 | 789.737 | 482.964 | 0.226273399 | 0.37
FUWXOL | None | core-mof-ddec-744 | 30 | 3.868114936 | 129.3714724 | 19.61343 | 1.643661469 | 54.9732642 | 1.4921 | 4.43 | 4.77 | 886.445 | 594.094 | 0.268078547 | 0.4
FUWYAY | None | core-mof-ddec-745 | 30 | 1.628822798 | 72.41551478 | 17.83915 | 1.035654378 | 46.04395579 | 1.98354 | 3.87 | 4 | 196.864 | 99.2487 | 0.115954304 | 0.23
FUYYAA | None | core-mof-ddec-746 | 30 | 1.620015507 | 67.15761389 | 17.87965 | 1.004148754 | 41.62690666 | 1.84953 | 2.5 | 4.57 | 0 | 0 | 0.097322022 | 0.18
FUZKAN | None | core-mof-ddec-747 | 30 | 2.879470347 | 80.64115532 | 20.08728 | 1.462727807 | 40.96449903 | 1.24948 | 3.24 | 5.07 | 0 | 0 | 0.192079905 | 0.24
GACPUX | None | core-mof-ddec-748 | 30 | 6.248531778 | 143.1239332 | 16.81217 | 4.000333991 | 91.62849052 | 1.02185 | 3.77 | 5.95 | 1106.05 | 1082.4 | 0.450163918 | 0.46
GACQAE | None | core-mof-ddec-749 | 30 | 6.776477057 | 132.8134114 | 13.67486 | 4.915694761 | 96.34359935 | 0.874357 | 8.26 | 8.57 | 1844.9 | 2110.01 | 0.720529486 | 0.63
AQMAND01 | None | core-mof-ddec-75 | 30 | 0.28258766 | 13.18972692 | 15.60405 | 0.22723814 | 10.60629826 | 2.08242 | 2.87 | 3.39 | 0 | 0 | 0.052823158 | 0.11
GADMAA | None | core-mof-ddec-750 | 30 | 1.635928392 | 55.17854805 | 12.33473 | 1.234003921 | 41.6219591 | 1.50475 | 7 | 8.3 | 892.425 | 593.07 | 0.206014288 | 0.31
GAJVAQ | None | core-mof-ddec-751 | 30 | 1.714472585 | 63.50385801 | 19.56823 | 0.98671027 | 36.54762954 | 1.65256 | 2.95 | 4.42 | 0 | 0 | 0.12102435 | 0.2
GAJYUN | None | core-mof-ddec-752 | 30 | 2.357714157 | 80.91714899 | 16.17447 | 1.58848278 | 54.5169979 | 1.5312 | 4.29 | 4.86 | 883.499 | 576.997 | 0.156739812 | 0.24
GAJZAU | None | core-mof-ddec-753 | 30 | 2.417090984 | 82.14436498 | 15.70683 | 1.624148539 | 55.19637086 | 1.51624 | 4.3 | 4.8 | 923.426 | 609.024 | 0.164881549 | 0.25
GAJZEY | None | core-mof-ddec-754 | 30 | 2.422901641 | 83.30981193 | 16.06763 | 1.605106557 | 55.19048859 | 1.53408 | 4.29 | 4.8 | 918.528 | 598.749 | 0.162964122 | 0.25
GAJZIC | None | core-mof-ddec-755 | 30 | 2.447171365 | 86.74724374 | 16.47363 | 1.621348784 | 57.47351418 | 1.58149 | 4.18 | 4.74 | 921.527 | 582.696 | 0.151755623 | 0.24
GAJZOI | None | core-mof-ddec-756 | 30 | 2.383820364 | 86.7241101 | 16.21748 | 1.574343984 | 57.27511313 | 1.6231 | 4.22 | 4.76 | 912.958 | 562.477 | 0.147865196 | 0.24
GAJZUO | None | core-mof-ddec-757 | 30 | 2.892184239 | 88.04470247 | 16.9276 | 1.829906543 | 55.70654005 | 1.35819 | 4.14 | 4.67 | 866.083 | 637.675 | 0.176705763 | 0.24
GALBUS | None | core-mof-ddec-758 | 30 | 7.357836094 | 158.044543 | 16.30362 | 4.626783934 | 99.38220191 | 0.958332 | 6.25 | 9.08 | 1357.2 | 1416.21 | 0.584348639 | 0.56
GALCAZ | None | core-mof-ddec-759 | 30 | 4.573732333 | 120.3201199 | 16.22845 | 2.897183695 | 76.21554218 | 1.17363 | 6.98 | 7.52 | 1077.65 | 918.217 | 0.306740625 | 0.36
AQMAND | None | core-mof-ddec-76 | 30 | 0.226064264 | 10.43344397 | 14.74864 | 0.18378606 | 8.48219674 | 2.05912 | 2.86 | 3.37 | 0 | 0 | 0.063133766 | 0.13
GALCED | None | core-mof-ddec-760 | 30 | 4.439798247 | 119.9237304 | 16.82805 | 2.655755396 | 71.73481235 | 1.20511 | 5.39 | 7.33 | 1096.36 | 909.758 | 0.307025915 | 0.37
GAMTAQ | None | core-mof-ddec-761 | 30 | 4.092221269 | 129.9904103 | 19.7249 | 2.428949389 | 77.15617188 | 1.41721 | 3.15 | 4.97 | 0 | 0 | 0.204627402 | 0.29
GAMTEU | None | core-mof-ddec-762 | 30 | 3.911011689 | 124.7737398 | 19.41117 | 2.300972431 | 73.40835524 | 1.42337 | 3.2 | 4.97 | 0 | 0 | 0.196716244 | 0.28
GAMTIY | None | core-mof-ddec-763 | 30 | 3.773975685 | 121.823986 | 19.734 | 2.20571308 | 71.20044796 | 1.44018 | 3.13 | 4.94 | 0 | 0 | 0.194420142 | 0.28
GAMTUK | None | core-mof-ddec-764 | 30 | 0.908862479 | 36.90157837 | 21.22172 | 0.509554534 | 20.68890181 | 1.81146 | 2.73 | 3.77 | 0 | 0 | 0.05520409 | 0.1
GAMVAS | None | core-mof-ddec-765 | 30 | 0.86924029 | 35.56393066 | 21.20247 | 0.499908939 | 20.45317853 | 1.82538 | 2.7 | 3.72 | 0 | 0 | 0.049304802 | 0.09
GAWBEM | None | core-mof-ddec-766 | 30 | 1.460468976 | 53.63853225 | 19.72192 | 1.119877859 | 41.12966838 | 1.6386 | 2.73 | 3.68 | 0 | 0 | 0.079336019 | 0.13
GAWKAS | None | core-mof-ddec-767 | 30 | 0.329776032 | 17.19145323 | 17.79788 | 0.233742997 | 12.18518449 | 2.32581 | 3.17 | 4.05 | 0 | 0 | 0.034396619 | 0.08
GAWMAU | None | core-mof-ddec-768 | 30 | 1.119025477 | 39.18462614 | 18.15257 | 0.845688866 | 29.6132686 | 1.56228 | 2.71 | 3.79 | 0 | 0 | 0.083211716 | 0.13
GAXDIS10 | None | core-mof-ddec-769 | 30 | 2.245886075 | 66.43182352 | 11.59173 | 1.75768172 | 51.99106184 | 1.31969 | 3.81 | 5.64 | 1465.41 | 1110.42 | 0.333411635 | 0.44
AQODOA | None | core-mof-ddec-77 | 30 | 1.073769217 | 44.98681384 | 24.36196 | 0.553896577 | 23.20614319 | 1.86922 | 3.21 | 3.46 | 0 | 0 | 0.03209895 | 0.06
GAXGET | None | core-mof-ddec-770 | 30 | 2.190520842 | 65.9770816 | 22.56363 | 0.844000976 | 25.42076762 | 1.34379 | 3.01 | 4.84 | 0 | 0 | 0.133949501 | 0.18
GAXGIX | None | core-mof-ddec-771 | 30 | 1.61809257 | 47.61676164 | 21.92784 | 0.439533683 | 12.93447051 | 1.31293 | 3.13 | 4.87 | 0 | 0 | 0.114248284 | 0.15
GAXGOD | None | core-mof-ddec-772 | 30 | 2.112467416 | 61.94845258 | 21.7803 | 0.802629587 | 23.53724393 | 1.30836 | 3.05 | 5.09 | 0 | 0 | 0.14521997 | 0.19
GAXKOH | None | core-mof-ddec-773 | 30 | 5.197793117 | 111.8342978 | 13.46163 | 3.706140352 | 79.74030411 | 0.959935 | 8.86 | 9.79 | 1598.51 | 1665.23 | 0.583372833 | 0.56
GAXKUN | None | core-mof-ddec-774 | 30 | 7.503479334 | 150.5952322 | 15.03666 | 5.000702211 | 100.3643613 | 0.895436 | 5.88 | 7.04 | 1974.46 | 2205.02 | 0.658896895 | 0.59
GAXQIH | None | core-mof-ddec-775 | 30 | 2.471655005 | 75.64910046 | 19.09368 | 1.280420159 | 39.18938244 | 1.36553 | 4.52 | 5.17 | 581.418 | 425.781 | 0.153786442 | 0.21
GAXVUY | None | core-mof-ddec-776 | 30 | 5.636621028 | 135.5078785 | 16.71582 | 3.473979555 | 83.51663118 | 1.07253 | 3.08 | 6.11 | 0 | 0 | 0.456863677 | 0.49
GAXWAF | None | core-mof-ddec-777 | 30 | 5.073522089 | 132.0678629 | 16.27639 | 3.213622859 | 83.65318919 | 1.16133 | 3.01 | 6.36 | 0 | 0 | 0.430540845 | 0.5
GAXWEJ | None | core-mof-ddec-778 | 30 | 2.586996442 | 90.8798941 | 21.47391 | 0.91605809 | 32.18066359 | 1.56723 | 2.71 | 4.4 | 0 | 0 | 0.165897794 | 0.26
GAYFOD | None | core-mof-ddec-779 | 30 | 5.504123047 | 142.1408593 | 16.96949 | 3.182456535 | 82.185137 | 1.15207 | 5.52 | 5.98 | 1264.11 | 1097.25 | 0.355881153 | 0.41
AQUCOF | None | core-mof-ddec-78 | 30 | 4.400484564 | 102.7926503 | 12.37982 | 3.371313853 | 78.75184674 | 1.04219 | 5.59 | 9.38 | 1619.95 | 1554.38 | 0.546925225 | 0.57
GAYFUJ | None | core-mof-ddec-780 | 30 | 5.57423329 | 162.4081597 | 16.54243 | 3.553728022 | 103.5396974 | 1.29989 | 5.18 | 5.68 | 1462.55 | 1125.13 | 0.376954973 | 0.49
GAYGAQ | None | core-mof-ddec-781 | 30 | 4.169772337 | 123.6758427 | 18.78632 | 1.92481437 | 57.09017663 | 1.32331 | 4.61 | 5.43 | 847.081 | 640.125 | 0.219147441 | 0.29
GAZLAW | None | core-mof-ddec-782 | 30 | 4.28008821 | 108.9796304 | 17.87621 | 2.621920813 | 66.75936271 | 1.13599 | 3.43 | 5.89 | 0 | 0 | 0.290495515 | 0.33
GEDDAW | None | core-mof-ddec-783 | 30 | 3.690515327 | 82.45613378 | 10.38434 | 2.979279143 | 66.56518611 | 0.996818 | 8.11 | 10.55 | 1984.18 | 1990.51 | 0.692202589 | 0.69
GEDDEA | None | core-mof-ddec-784 | 30 | 3.586482344 | 104.2791821 | 14.69236 | 2.488742624 | 72.36172393 | 1.29721 | 3.82 | 10.14 | 1371.96 | 1057.62 | 0.377733752 | 0.49
GEDLIM | None | core-mof-ddec-785 | 30 | 4.411547896 | 112.4138349 | 18.79677 | 2.37618979 | 60.54940645 | 1.13684 | 3.31 | 7.2 | 0 | 0 | 0.299074628 | 0.34
GEDQIR | None | core-mof-ddec-786 | 30 | 5.965020293 | 141.0161129 | 14.55652 | 4.013425926 | 94.87942969 | 1.05474 | 4.99 | 6.55 | 2134.13 | 2023.37 | 0.578341582 | 0.61
GEDQOX | None | core-mof-ddec-787 | 30 | 6.155061181 | 148.9206962 | 15.39024 | 3.970546738 | 96.06672741 | 1.07947 | 4.68 | 6.45 | 2176.76 | 2016.51 | 0.555828323 | 0.6
GEDRAK | None | core-mof-ddec-788 | 30 | 6.237046884 | 161.6536776 | 16.95534 | 3.799158342 | 98.46774109 | 1.15636 | 3.93 | 5.77 | 1908.79 | 1650.69 | 0.484278252 | 0.56
GEDREO | None | core-mof-ddec-789 | 30 | 4.015289211 | 118.1615797 | 18.78659 | 2.010808289 | 59.17389042 | 1.31295 | 3.28 | 5.55 | 0 | 0 | 0.297041015 | 0.39
AQUDAS | None | core-mof-ddec-79 | 30 | 4.401426538 | 102.5575382 | 12.24585 | 3.368030879 | 78.4784098 | 1.03958 | 5.62 | 9.38 | 1644.5 | 1581.89 | 0.548298351 | 0.57
GEDROY | None | core-mof-ddec-790 | 30 | 5.813682524 | 161.4810544 | 18.28403 | 3.574998383 | 99.29928338 | 1.23925 | 3.45 | 5.01 | 0 | 0 | 0.395400444 | 0.49
GEDRUE | None | core-mof-ddec-791 | 30 | 6.213906609 | 155.8007686 | 16.06574 | 3.882945577 | 97.35677461 | 1.11864 | 4.24 | 6.04 | 1958.19 | 1750.5 | 0.518486734 | 0.58
GEDSAL | None | core-mof-ddec-792 | 30 | 6.197101488 | 162.5276081 | 17.27195 | 3.68622573 | 96.67639816 | 1.17011 | 3.83 | 5.45 | 1648.29 | 1408.66 | 0.461495073 | 0.54
GEDSEP | None | core-mof-ddec-793 | 30 | 4.2808963 | 132.9338366 | 20.67586 | 1.793773892 | 55.70171024 | 1.38544 | 3.73 | 4.82 | 633.793 | 457.466 | 0.274281095 | 0.38
GEDSIT | None | core-mof-ddec-794 | 30 | 2.998034233 | 97.89339902 | 22.56115 | 1.150483529 | 37.56619652 | 1.45681 | 2.76 | 4.62 | 0 | 0 | 0.185336454 | 0.27
GEDSOZ | None | core-mof-ddec-795 | 30 | 6.218197278 | 154.2970436 | 15.9577 | 3.92560473 | 97.40913276 | 1.10708 | 4.23 | 6.1 | 2009.81 | 1815.41 | 0.532933483 | 0.59
GEDSUF | None | core-mof-ddec-796 | 30 | 4.915479015 | 133.0776602 | 18.09989 | 2.622204155 | 70.9914115 | 1.20789 | 4.03 | 6.86 | 1109.31 | 918.386 | 0.372550481 | 0.45
GEDTAM | None | core-mof-ddec-797 | 30 | 6.177894326 | 150.8806731 | 15.92291 | 3.914584678 | 95.60460893 | 1.08963 | 4.28 | 6.16 | 1937.6 | 1778.22 | 0.532290778 | 0.58
GEGSIW | None | core-mof-ddec-798 | 30 | 5.173138757 | 125.3630497 | 16.63814 | 3.064267254 | 74.25779705 | 1.08118 | 2.85 | 7.86 | 0 | 0 | 0.443959378 | 0.48
GEHSAN | None | core-mof-ddec-799 | 30 | 1.848771848 | 61.85641437 | 21.64486 | 0.920423796 | 30.79564185 | 1.49275 | 2.65 | 4.22 | 0 | 0 | 0.080388545 | 0.12
ABEYIR | None | core-mof-ddec-8 | 30 | 1.897909626 | 83.78760426 | 17.39319 | 1.215380362 | 53.65577337 | 1.96962 | 3.92 | 4.69 | 467.074 | 237.139 | 0.157390766 | 0.31
ARIBOS | None | core-mof-ddec-80 | 30 | 0.357283761 | 12.46545332 | 19.42298 | 0.291891706 | 10.18395692 | 1.55661 | 2.4 | 3.23 | 0 | 0 | 0.0385453 | 0.06
GELJAJ | None | core-mof-ddec-800 | 30 | 2.518952974 | 79.93037623 | 23.31341 | 0.988296175 | 31.36020638 | 1.41565 | 2.6 | 4.02 | 0 | 0 | 0.113022287 | 0.16
GELVEZ02 | None | core-mof-ddec-801 | 30 | 2.451450525 | 78.96713574 | 20.178 | 1.762753579 | 56.78254556 | 1.43716 | 2.56 | 3.83 | 0 | 0 | 0.097414345 | 0.14
GELVEZ | None | core-mof-ddec-802 | 30 | 2.818508973 | 90.14165043 | 20.63407 | 1.977318315 | 63.23866201 | 1.42688 | 2.62 | 3.84 | 0 | 0 | 0.112132765 | 0.16
GELVID01 | None | core-mof-ddec-803 | 30 | 1.740926883 | 62.00364616 | 20.69806 | 1.344684642 | 47.89135692 | 1.58898 | 2.41 | 3.57 | 0 | 0 | 0.0692268 | 0.11
GELVID | None | core-mof-ddec-804 | 30 | 2.452673579 | 86.53669175 | 21.41346 | 1.779507591 | 62.78564794 | 1.57413 | 2.44 | 3.62 | 0 | 0 | 0.082585301 | 0.13
GENGIR | None | core-mof-ddec-805 | 30 | 5.465719123 | 141.4372926 | 16.04348 | 3.439594228 | 89.00693288 | 1.15452 | 4.46 | 7.1 | 1445.09 | 1251.69 | 0.441742023 | 0.51
GEPDIQ | None | core-mof-ddec-806 | 30 | 3.232420262 | 96.20945859 | 21.30736 | 1.414870291 | 42.11206887 | 1.32793 | 3.21 | 4.79 | 0 | 0 | 0.188262936 | 0.25
GERNOI | ZnO | core-mof-ddec-807 | 30 | 5.269182129 | 125.1713656 | 17.7886 | 3.139947574 | 74.59061314 | 1.05982 | 3.81 | 6.94 | 951.812 | 898.085 | 0.367987017 | 0.39
GERPUP | None | core-mof-ddec-808 | 30 | 1.623722967 | 53.69260777 | 11.79771 | 1.246016513 | 41.20276505 | 1.47529 | 7.39 | 8.52 | 961.088 | 651.456 | 0.223684835 | 0.33
GERWEH | None | core-mof-ddec-809 | 30 | 5.735081719 | 143.2354085 | 15.50705 | 3.750494469 | 93.66973892 | 1.11428 | 6.64 | 9.16 | 1338.3 | 1201.05 | 0.511541085 | 0.57
AROFAP | None | core-mof-ddec-81 | 30 | 5.551987293 | 145.5932616 | 18.50722 | 2.863968465 | 75.10364991 | 1.16997 | 4.31 | 6.18 | 1168.19 | 998.478 | 0.418814158 | 0.49
GESFAN | None | core-mof-ddec-810 | 30 | 2.504913151 | 59.29010328 | 12.69402 | 1.907237631 | 45.1434079 | 1.05603 | 7.35 | 7.58 | 809.135 | 766.207 | 0.265143983 | 0.28
GETXAG | None | core-mof-ddec-811 | 30 | 0.539159705 | 18.6223567 | 21.68118 | 0.411720351 | 14.2206533 | 1.54101 | 2.61 | 3.33 | 0 | 0 | 0.038935503 | 0.06
GETXEK | None | core-mof-ddec-812 | 30 | 7.037406119 | 111.8054688 | 12.14023 | 5.496803211 | 87.32942925 | 0.708821 | 6.64 | 8.06 | 1946.82 | 2746.57 | 0.84647605 | 0.6
GEVKID | None | core-mof-ddec-813 | 30 | 1.79295904 | 67.27001379 | 21.29897 | 0.66373851 | 24.90279908 | 1.67391 | 3.02 | 4.59 | 0 | 0 | 0.107532663 | 0.18
GEVXAI | None | core-mof-ddec-814 | 30 | 1.387162744 | 64.17649918 | 20.03576 | 0.981666823 | 45.41640145 | 2.06408 | 2.69 | 3.72 | 0 | 0 | 0.072671602 | 0.15
GEVXIQ | None | core-mof-ddec-815 | 30 | 1.923924889 | 72.38416609 | 13.56824 | 1.428683202 | 53.75160059 | 1.67855 | 4.61 | 5.47 | 956.838 | 570.039 | 0.220428346 | 0.37
GEWXAJ | None | core-mof-ddec-816 | 30 | 1.723335454 | 65.53763611 | 20.34473 | 0.653910717 | 24.86791675 | 1.6967 | 4.49 | 4.83 | 451.955 | 266.373 | 0.100194495 | 0.17
GIDKOU | ZnO | core-mof-ddec-817 | 30 | 2.76014469 | 107.9955727 | 20.80017 | 1.179602299 | 46.15403903 | 1.74547 | 3.41 | 4.79 | 0 | 0 | 0.200519058 | 0.35
GIFFAE | None | core-mof-ddec-818 | 30 | 2.570776685 | 106.9146628 | 15.60023 | 1.870914552 | 77.80846919 | 1.85543 | 3.26 | 5.13 | 0 | 0 | 0.25870014 | 0.48
GIFKAH | None | core-mof-ddec-819 | 30 | 3.737103103 | 102.8061134 | 16.83719 | 2.366866568 | 65.11149039 | 1.22735 | 4.11 | 4.61 | 925.138 | 753.766 | 0.195543244 | 0.24
AROFET | None | core-mof-ddec-82 | 30 | 6.833354456 | 131.1320273 | 13.49791 | 5.019510747 | 96.3243784 | 0.856166 | 5.16 | 8.29 | 2010.71 | 2348.5 | 0.735838611 | 0.63
GIFKIP | None | core-mof-ddec-820 | 30 | 3.738911226 | 105.9446903 | 18.29195 | 2.121587261 | 60.11667347 | 1.26421 | 4.17 | 4.46 | 888.499 | 702.808 | 0.166111643 | 0.21
GIHBII | None | core-mof-ddec-821 | 30 | 2.422629812 | 137.0405025 | 27.2296 | 0.433352892 | 24.51340186 | 2.52371 | 2.78 | 4.58 | 0 | 0 | 0.162459237 | 0.41
GIHPAQ | None | core-mof-ddec-822 | 30 | 3.310368358 | 101.699391 | 18.4487 | 1.913396302 | 58.78235218 | 1.37065 | 3.21 | 6.07 | 0 | 0 | 0.233465874 | 0.32
GIKMOD01 | None | core-mof-ddec-823 | 30 | 2.169852717 | 93.2900245 | 22.91525 | 1.040944425 | 44.75406561 | 1.91817 | 2.49 | 3.91 | 0 | 0 | 0.083412836 | 0.16
GIKMOD02 | None | core-mof-ddec-824 | 30 | 2.167387852 | 92.6115739 | 22.80546 | 1.037562651 | 44.33461692 | 1.90638 | 2.51 | 3.93 | 0 | 0 | 0.083928703 | 0.16
GIKMOD03 | None | core-mof-ddec-825 | 30 | 2.14482112 | 91.72585017 | 22.74367 | 1.022546929 | 43.73044704 | 1.90802 | 2.5 | 3.92 | 0 | 0 | 0.083856563 | 0.16
GIKMOD04 | None | core-mof-ddec-826 | 30 | 2.164335087 | 92.25157069 | 22.66894 | 1.0340784 | 44.07605697 | 1.90165 | 2.53 | 3.94 | 0 | 0 | 0.089396051 | 0.17
GIKMOD05 | None | core-mof-ddec-827 | 30 | 2.174706938 | 92.55364547 | 22.65504 | 1.043042527 | 44.39098737 | 1.89878 | 2.53 | 3.93 | 0 | 0 | 0.084264633 | 0.16
GIKMOD06 | None | core-mof-ddec-828 | 30 | 2.177155622 | 92.33741898 | 22.87145 | 1.029450709 | 43.66101371 | 1.89221 | 2.56 | 3.96 | 0 | 0 | 0.089842037 | 0.17
GIKMOD07 | None | core-mof-ddec-829 | 30 | 2.177155622 | 92.33741898 | 22.87145 | 1.029450709 | 43.66101371 | 1.89221 | 2.56 | 3.96 | 0 | 0 | 0.089842037 | 0.17
ARUYES | None | core-mof-ddec-83 | 30 | 0 | 0 | 0 | 0 | 0 | 1.86441 | 1.47 | 2.5 | 0 | 0 | 0 | 0
GIKMOD08 | None | core-mof-ddec-830 | 30 | 2.178536378 | 92.73676663 | 22.62972 | 1.051170649 | 44.74663271 | 1.89919 | 2.57 | 3.94 | 0 | 0 | 0.089511845 | 0.17
GIKMOD09 | None | core-mof-ddec-831 | 30 | 2.193282421 | 93.34318019 | 22.45189 | 1.050194411 | 44.69487615 | 1.89876 | 2.58 | 3.94 | 0 | 0 | 0.089532116 | 0.17
GIKMOD10 | None | core-mof-ddec-832 | 30 | 2.170818168 | 91.9279307 | 22.7179 | 1.02901383 | 43.57578788 | 1.88932 | 2.6 | 3.95 | 0 | 0 | 0.089979464 | 0.17
GIKMOD11 | None | core-mof-ddec-833 | 30 | 2.180472673 | 92.86185315 | 22.38198 | 1.050760737 | 44.74974187 | 1.90006 | 2.61 | 3.92 | 0 | 0 | 0.089470859 | 0.17
GIKMOD12 | None | core-mof-ddec-834 | 30 | 2.176961453 | 92.96512019 | 22.68843 | 1.052875019 | 44.9620514 | 1.90524 | 2.57 | 3.92 | 0 | 0 | 0.089227604 | 0.17
GIKMOD | None | core-mof-ddec-835 | 30 | 2.21204015 | 94.75174178 | 23.28093 | 1.009228693 | 43.22985571 | 1.91107 | 2.55 | 3.94 | 0 | 0 | 0.088955402 | 0.17
GIKQIC | None | core-mof-ddec-836 | 30 | 2.33132096 | 85.62315842 | 21.95921 | 1.160414866 | 42.6189219 | 1.63861 | 3.47 | 3.78 | 0 | 0 | 0.097643735 | 0.16
GIMSIG | None | core-mof-ddec-837 | 30 | 3.940645158 | 127.9357249 | 15.25259 | 2.580439631 | 83.77572747 | 1.44846 | 5.71 | 8.72 | 1320.37 | 911.571 | 0.31757867 | 0.46
GIMVAA | None | core-mof-ddec-838 | 30 | 1.464304338 | 55.00698743 | 19.56095 | 1.074584813 | 40.36706835 | 1.67581 | 2.65 | 3.81 | 0 | 0 | 0.059672636 | 0.1
GINLIA | ZnO | core-mof-ddec-839 | 30 | 7.984463763 | 156.9806782 | 16.30996 | 5.075128686 | 99.78092038 | 0.877136 | 4.6 | 6.39 | 1681.58 | 1917.13 | 0.638441473 | 0.56
ASACON | ZnO | core-mof-ddec-84 | 30 | 2.023786791 | 80.67354917 | 16.07693 | 1.214366548 | 48.40789548 | 1.7783 | 5.09 | 6.41 | 805.079 | 452.724 | 0.208063881 | 0.37
GIQXEK | None | core-mof-ddec-840 | 30 | 2.923602403 | 111.8358751 | 15.56192 | 2.064717377 | 78.98114818 | 1.70666 | 3.94 | 5.02 | 918.445 | 538.152 | 0.240235313 | 0.41
GIQXIO | None | core-mof-ddec-841 | 30 | 3.011968217 | 121.8756716 | 15.88649 | 2.088946165 | 84.52669433 | 1.80531 | 3.87 | 4.9 | 870.596 | 482.241 | 0.232647025 | 0.42
GIQXOU | None | core-mof-ddec-842 | 30 | 2.937178088 | 122.3233591 | 15.78717 | 2.055358755 | 85.59861866 | 1.85808 | 3.81 | 4.81 | 802.881 | 432.102 | 0.226039783 | 0.42
GIQXUA | None | core-mof-ddec-843 | 30 | 3.000999894 | 120.6028431 | 15.74838 | 2.106420136 | 84.65187143 | 1.79298 | 3.87 | 4.89 | 897.219 | 500.406 | 0.239824203 | 0.43
GIQYAH | None | core-mof-ddec-844 | 30 | 3.109995012 | 128.8163051 | 16.30835 | 2.130865534 | 88.26066399 | 1.84797 | 3.78 | 4.8 | 804.261 | 435.212 | 0.227276417 | 0.42
GIQYEL | None | core-mof-ddec-845 | 30 | 2.932945102 | 111.1693883 | 15.35667 | 2.066691922 | 78.33521213 | 1.69109 | 3.96 | 5.05 | 958.268 | 566.657 | 0.248360525 | 0.42
GIQYIP | None | core-mof-ddec-846 | 30 | 3.090120008 | 120.2508292 | 15.62066 | 2.16129079 | 84.10579815 | 1.7362 | 3.91 | 4.94 | 943.256 | 543.287 | 0.247667319 | 0.43
GIQYOV | None | core-mof-ddec-847 | 30 | 2.44313922 | 92.78265475 | 14.48906 | 1.784988675 | 67.78819096 | 1.69435 | 4.02 | 4.65 | 1067.47 | 630.018 | 0.218372827 | 0.37
GIQZIQ | None | core-mof-ddec-848 | 30 | 5.25727309 | 119.9176387 | 18.61561 | 2.710866734 | 61.83447808 | 1.01767 | 3.18 | 5.35 | 0 | 0 | 0.393054723 | 0.4
GIRDUI | None | core-mof-ddec-849 | 30 | 2.465367927 | 73.6210964 | 21.08367 | 1.183883233 | 35.35325526 | 1.33231 | 3.77 | 4.42 | 252.219 | 189.309 | 0.127597931 | 0.17
ASADAA | None | core-mof-ddec-85 | 30 | 3.20311591 | 109.1989899 | 16.96509 | 1.9329038 | 65.89556808 | 1.521 | 4.61 | 5.77 | 1072.28 | 704.983 | 0.243261012 | 0.37
GIRFUJ | None | core-mof-ddec-850 | 30 | 0.369141001 | 16.69621138 | 17.89965 | 0.304367282 | 13.76650238 | 2.01794 | 2.62 | 3.37 | 0 | 0 | 0.049555487 | 0.1
GIRGUL | None | core-mof-ddec-851 | 30 | 2.265579029 | 71.27102484 | 21.65622 | 1.309619142 | 41.19825317 | 1.40352 | 3.26 | 4 | 0 | 0 | 0.085499316 | 0.12
GITTIN | ZIF | core-mof-ddec-852 | 30 | 3.288390092 | 80.69226026 | 12.05342 | 2.5564379 | 62.73122914 | 1.09479 | 3.73 | 11.24 | 1275.36 | 1164.93 | 0.447574421 | 0.49
GITTOT | ZIF | core-mof-ddec-853 | 30 | 4.664988139 | 94.4593423 | 12.57555 | 3.536015373 | 71.59925739 | 0.903406 | 3.07 | 11.41 | 0 | 0 | 0.475976471 | 0.43
GITWIQ | ZIF | core-mof-ddec-854 | 30 | 2.492832848 | 86.76441155 | 17.83523 | 1.432379179 | 49.85474124 | 1.55276 | 3.99 | 5.05 | 583.32 | 375.666 | 0.186764213 | 0.29
GIVDUL | None | core-mof-ddec-855 | 30 | 1.509360876 | 61.65905452 | 12.35942 | 1.16196878 | 47.46770472 | 1.82258 | 4.76 | 6.31 | 1284.19 | 704.602 | 0.208495649 | 0.38
GIWMOP | None | core-mof-ddec-856 | 30 | 0.007647273 | 0.328403055 | 12.99714 | 0.006547978 | 0.281195116 | 1.91597 | 2.45 | 2.95 | 0 | 0 | 0.020877154 | 0.04
GIYSAJ02 | None | core-mof-ddec-857 | 30 | 0.680788615 | 26.29336092 | 24.14915 | 0.408621597 | 15.78174913 | 1.72312 | 2.73 | 3.57 | 0 | 0 | 0.040623984 | 0.07
GIYSAJ | None | core-mof-ddec-858 | 30 | 1.856243956 | 64.98011986 | 19.92155 | 0.755308995 | 26.44052733 | 1.56181 | 4.94 | 5.51 | 182.544 | 116.88 | 0.134459377 | 0.21
GIYSEN | None | core-mof-ddec-859 | 30 | 2.513725931 | 81.80706256 | 17.85755 | 1.287899838 | 41.91359977 | 1.45199 | 5.04 | 5.43 | 781.037 | 537.909 | 0.185951694 | 0.27
ASALIP | ZnO | core-mof-ddec-86 | 30 | 3.684910605 | 123.8856639 | 25.04929 | 1.738798359 | 58.45791451 | 1.49984 | 2.57 | 4.03 | 0 | 0 | 0.040004267 | 0.06
GIYSIR | None | core-mof-ddec-860 | 30 | 2.46761863 | 81.06958891 | 17.98548 | 1.22817551 | 40.34970497 | 1.46578 | 4.97 | 5.35 | 750.475 | 511.996 | 0.184202268 | 0.27
GIYSOX | None | core-mof-ddec-861 | 30 | 2.364669831 | 77.90779755 | 17.63167 | 1.182697517 | 38.96584525 | 1.46994 | 4.92 | 5.42 | 730.54 | 496.986 | 0.183680967 | 0.27
GIYSUD | None | core-mof-ddec-862 | 30 | 4.905494564 | 133.6058343 | 15.83743 | 3.130001414 | 85.24858094 | 1.21514 | 4.12 | 5.73 | 1675.5 | 1378.86 | 0.345639186 | 0.42
GIYTAK | None | core-mof-ddec-863 | 30 | 5.281278994 | 131.7663068 | 14.8499 | 3.50302797 | 87.39948385 | 1.11314 | 4.32 | 5.86 | 1869.1 | 1679.13 | 0.413245414 | 0.46
GIYTIS | ZnO | core-mof-ddec-864 | 30 | 5.816278051 | 125.1042457 | 14.41086 | 4.048180417 | 87.0736497 | 0.959578 | 5.09 | 6.16 | 1858.04 | 1936.31 | 0.479377393 | 0.46
GIZJOP | ZIF | core-mof-ddec-865 | 30 | 2.830284905 | 75.30465001 | 18.52855 | 1.365659428 | 36.33574313 | 1.18697 | 2.78 | 5.32 | 0 | 0 | 0.278018821 | 0.33
GIZVER | None | core-mof-ddec-866 | 30 | 2.567407618 | 91.27877003 | 20.40395 | 1.64299488 | 58.41322225 | 1.5862 | 3.04 | 3.86 | 0 | 0 | 0.126087505 | 0.2
GOFDAH | None | core-mof-ddec-867 | 30 | 4.745248087 | 93.45020181 | 18.2707 | 2.330379922 | 45.89316934 | 0.878641 | 3.08 | 5.85 | 0 | 0 | 0.35281759 | 0.31
GOGWAB | None | core-mof-ddec-868 | 30 | 6.812794061 | 162.2977154 | 16.67113 | 4.141101186 | 98.65133978 | 1.0628 | 4.07 | 4.96 | 1777.1 | 1672.1 | 0.395182537 | 0.42
GOJDOZ | None | core-mof-ddec-869 | 30 | 1.499654111 | 93.73985765 | 15.07328 | 1.041585735 | 65.10707892 | 2.78878 | 4.36 | 4.8 | 599.655 | 215.024 | 0.118331313 | 0.33
ATAFIK | ZnO | core-mof-ddec-87 | 30 | 5.089181408 | 138.6161857 | 13.89818 | 3.582590591 | 97.58053462 | 1.21508 | 5.7 | 6.4 | 1747.42 | 1438.11 | 0.502024558 | 0.61
GOKBUE | None | core-mof-ddec-870 | 30 | 2.039255105 | 74.52562556 | 13.87478 | 1.431959564 | 52.33169801 | 1.63047 | 4.55 | 6.09 | 1102.53 | 676.2 | 0.196262427 | 0.32
GOLQII | None | core-mof-ddec-871 | 30 | 1.230593571 | 59.79211627 | 21.98329 | 0.729878437 | 35.46335477 | 2.16778 | 3.37 | 3.73 | 0 | 0 | 0.041517128 | 0.09
GOMRAC | None | core-mof-ddec-872 | 30 | 3.606924706 | 143.592794 | 26.19551 | 0.825386824 | 32.85890607 | 1.77612 | 3.37 | 5.33 | 0 | 0 | 0.242100759 | 0.43
GOMREG | None | core-mof-ddec-873 | 30 | 3.782493369 | 147.0308575 | 25.14362 | 0.928781309 | 36.10304074 | 1.73424 | 3.64 | 5.38 | 0 | 0 | 0.253713442 | 0.44
GUBVUU | None | core-mof-ddec-874 | 30 | 7.095875809 | 148.0691928 | 16.80213 | 4.503041423 | 93.96468126 | 0.930991 | 4.19 | 6.86 | 1355.94 | 1456.44 | 0.515579635 | 0.48
GUFREF | None | core-mof-ddec-875 | 30 | 3.398800445 | 92.42057033 | 21.62673 | 1.620786474 | 44.07261113 | 1.21319 | 3.44 | 4.22 | 0 | 0 | 0.173097371 | 0.21
GUJGAU | None | core-mof-ddec-876 | 30 | 2.287895801 | 84.31892134 | 20.82484 | 1.236878752 | 45.58436717 | 1.64426 | 2.95 | 4.66 | 0 | 0 | 0.127717028 | 0.21
GUJGEY | None | core-mof-ddec-877 | 30 | 2.162600877 | 82.39451057 | 20.81206 | 1.151474412 | 43.87086477 | 1.69984 | 2.9 | 4.66 | 0 | 0 | 0.117658133 | 0.2
GUJTOV | None | core-mof-ddec-878 | 30 | 0.649491559 | 32.42750026 | 21.79531 | 0.45224966 | 22.57970219 | 2.22754 | 2.62 | 3.55 | 0 | 0 | 0.026935543 | 0.06
GUJVIR | None | core-mof-ddec-879 | 30 | 2.097918305 | 70.79517096 | 21.27327 | 1.228382559 | 41.45230681 | 1.50557 | 2.8 | 3.94 | 0 | 0 | 0.106272043 | 0.16
ATIBAG | None | core-mof-ddec-88 | 30 | 1.685856492 | 62.28343507 | 15.92758 | 1.117864464 | 41.29914919 | 1.64828 | 3.89 | 4.89 | 570.994 | 346.419 | 0.145606329 | 0.24
GUJVOX | None | core-mof-ddec-880 | 30 | 2.415126212 | 72.91546239 | 20.98673 | 1.40931631 | 42.54889451 | 1.347 | 2.74 | 3.98 | 0 | 0 | 0.126206385 | 0.17
GUKNIK | None | core-mof-ddec-881 | 30 | 0.902338846 | 38.08289153 | 16.98911 | 0.591685729 | 24.97188672 | 1.88296 | 3.25 | 4.13 | 0 | 0 | 0.05841866 | 0.11
GULPIN | None | core-mof-ddec-882 | 30 | 2.716068432 | 85.06963219 | 21.18699 | 1.306679562 | 40.92634354 | 1.39734 | 3.5 | 4.24 | 0 | 0 | 0.171754906 | 0.24
GULWOA | None | core-mof-ddec-883 | 30 | 3.367666926 | 96.37787411 | 12.32712 | 2.604838422 | 74.54679904 | 1.27683 | 7.17 | 7.61 | 1615.62 | 1265.34 | 0.415090498 | 0.53
GUNFAW01 | None | core-mof-ddec-884 | 30 | 3.480572101 | 51.7225314 | 7.19998 | 2.86401477 | 42.56027158 | 0.662989 | 7.34 | 9.61 | 2316.45 | 3493.95 | 1.131240488 | 0.75
GUPBEZ | None | core-mof-ddec-885 | 30 | 1.00906479 | 57.44517152 | 18.59985 | 0.520782487 | 29.64768921 | 2.5399 | 4.39 | 7.29 | 354.244 | 139.472 | 0.070868932 | 0.18
GUPBUP | ZIF | core-mof-ddec-886 | 30 | 3.910100656 | 80.69622031 | 11.05609 | 3.078721206 | 63.53830414 | 0.920771 | 3.67 | 12.69 | 0 | 0 | 0.521302256 | 0.48
GUPCUQ01 | ZIF | core-mof-ddec-887 | 30 | 3.263475834 | 83.03858542 | 11.2435 | 2.557869309 | 65.08454785 | 1.13523 | 3.83 | 12.59 | 1383.4 | 1218.62 | 0.484483321 | 0.55
GUPJEG01 | None | core-mof-ddec-888 | 30 | 2.063474328 | 71.73067929 | 22.99722 | 1.286635202 | 44.72612804 | 1.55092 | 3.36 | 3.68 | 0 | 0 | 0.058030072 | 0.09
GUPJEG | None | core-mof-ddec-889 | 30 | 2.14159787 | 73.72751487 | 23.20366 | 1.300244769 | 44.76275255 | 1.53595 | 3.39 | 3.71 | 0 | 0 | 0.058595657 | 0.09
ATIBIO | None | core-mof-ddec-89 | 30 | 1.206273254 | 43.18450012 | 13.08565 | 0.900788006 | 32.24814911 | 1.5972 | 4.02 | 4.93 | 605.707 | 379.23 | 0.162784874 | 0.26
GUQTOB | None | core-mof-ddec-890 | 30 | 0.769544904 | 46.81880934 | 17.21035 | 0.502875882 | 30.59477092 | 2.71399 | 3.16 | 3.95 | 0 | 0 | 0.047899955 | 0.13
GURZID | None | core-mof-ddec-891 | 30 | 2.003360042 | 93.90199505 | 20.55503 | 1.29169196 | 60.54450994 | 2.0912 | 2.94 | 3.81 | 0 | 0 | 0.095638868 | 0.2
GUSNEN01 | None | core-mof-ddec-892 | 30 | 0.323435679 | 11.23821437 | 14.89596 | 0.266135461 | 9.247240025 | 1.55021 | 2.79 | 3 | 0 | 0 | 0.05805665 | 0.09
GUSNEN | None | core-mof-ddec-893 | 30 | 0.729025007 | 24.87783916 | 17.64838 | 0.575380718 | 19.63475714 | 1.52248 | 3.04 | 3.2 | 0 | 0 | 0.045977615 | 0.07
GUWDUY | None | core-mof-ddec-894 | 30 | 6.043616039 | 132.5089689 | 16.34805 | 3.737185481 | 81.9394534 | 0.97822 | 4.11 | 6.18 | 1296.58 | 1325.45 | 0.480464517 | 0.47
GUXLIU | None | core-mof-ddec-895 | 30 | 3.397197256 | 144.2655348 | 31.49237 | 0.795771364 | 33.79326334 | 1.89462 | 2.4 | 3.77 | 0 | 0 | 0.03166862 | 0.06
GUXPOF | None | core-mof-ddec-896 | 30 | 2.552473891 | 68.90711573 | 15.78929 | 1.614139116 | 43.5756351 | 1.20445 | 5.12 | 5.63 | 788.38 | 654.556 | 0.190958529 | 0.23
GUXQAR | None | core-mof-ddec-897 | 30 | 1.891268235 | 74.74636871 | 21.13691 | 1.264154506 | 49.9616908 | 1.76327 | 2.97 | 3.68 | 0 | 0 | 0.062384093 | 0.11
GUYLOC | ZnO | core-mof-ddec-898 | 30 | 5.442941089 | 130.2017221 | 15.82257 | 3.508070406 | 83.91727938 | 1.06721 | 5.6 | 6.84 | 1495.97 | 1401.76 | 0.477881579 | 0.51
GUYLUI01 | ZnO | core-mof-ddec-899 | 30 | 2.18636534 | 74.35739553 | 22.14626 | 0.943147073 | 32.07604816 | 1.51729 | 3.88 | 4.78 | 326.339 | 215.08 | 0.118632562 | 0.18
ABIYIV | None | core-mof-ddec-9 | 30 | 2.051181124 | 61.90962015 | 19.57193 | 1.080346378 | 32.60747336 | 1.34661 | 3.82 | 4.33 | 327.133 | 242.931 | 0.118816881 | 0.16
ATIBOU01 | None | core-mof-ddec-90 | 30 | 1.743472577 | 62.24075138 | 15.2269 | 1.159494177 | 41.39313103 | 1.59271 | 4.02 | 5.13 | 708.36 | 444.75 | 0.169522386 | 0.27
GUYLUI | ZnO | core-mof-ddec-900 | 30 | 2.155402271 | 74.18881504 | 22.36112 | 0.934345602 | 32.16011878 | 1.5356 | 3.84 | 4.74 | 275.157 | 179.186 | 0.117218026 | 0.18
GUYMAP | ZnO | core-mof-ddec-901 | 30 | 5.142933063 | 124.1103878 | 15.48102 | 3.277937213 | 79.10389922 | 1.07662 | 5.21 | 7.05 | 1444.5 | 1341.69 | 0.464416414 | 0.5
HABRIN | None | core-mof-ddec-902 | 30 | 1.457047908 | 48.0803392 | 22.79708 | 0.818353715 | 27.0044135 | 1.47217 | 2.43 | 3.87 | 0 | 0 | 0.061134244 | 0.09
HABZEQ | None | core-mof-ddec-903 | 30 | 2.165870275 | 80.42805677 | 20.07992 | 1.173996261 | 43.59551864 | 1.65675 | 2.49 | 4.22 | 0 | 0 | 0.126754187 | 0.21
HAFQOW | None | core-mof-ddec-904 | 30 | 9.83512923 | 208.3584423 | 17.54864 | 5.887781912 | 124.7333959 | 0.945179 | 6.93 | 7.39 | 1431.15 | 1514.16 | 0.592480366 | 0.56
HAFQUC | None | core-mof-ddec-905 | 30 | 8.423366207 | 174.1028654 | 17.48915 | 5.259550821 | 108.709849 | 0.922153 | 5.31 | 6.71 | 1340.72 | 1453.91 | 0.498832623 | 0.46
HAFTOZ | None | core-mof-ddec-906 | 30 | 7.086826421 | 87.99941741 | 9.9324 | 5.695345627 | 70.72095002 | 0.554007 | 7.52 | 15.37 | 1988.62 | 3589.52 | 1.407924449 | 0.78
HAFVOB | None | core-mof-ddec-907 | 30 | 6.664741427 | 147.8698987 | 17.94734 | 3.741194246 | 83.00547292 | 0.989877 | 4.11 | 5.6 | 1106.55 | 1117.87 | 0.454601935 | 0.45
HAFVUH | None | core-mof-ddec-908 | 30 | 7.261433285 | 152.879899 | 15.43982 | 4.881440814 | 102.772297 | 0.939311 | 7.14 | 7.26 | 1439.79 | 1532.82 | 0.574889467 | 0.54
HAFWUI | None | core-mof-ddec-909 | 30 | 2.242875666 | 69.75223336 | 20.65619 | 0.94295827 | 29.32549776 | 1.38752 | 3.44 | 5.18 | 0 | 0 | 0.12972786 | 0.18
ATIBOU | None | core-mof-ddec-91 | 30 | 1.687593724 | 62.89240139 | 15.99366 | 1.120182903 | 41.74641785 | 1.66268 | 3.95 | 4.76 | 571.275 | 343.587 | 0.144345274 | 0.24
HAJJAE | None | core-mof-ddec-910 | 30 | 0.214218812 | 8.271945488 | 15.17552 | 0.173378442 | 6.694916333 | 1.7228 | 3.01 | 3.58 | 0 | 0 | 0.034827026 | 0.06
HAJLEK | None | core-mof-ddec-911 | 30 | 1.260854055 | 38.45329191 | 19.91305 | 0.489898637 | 14.94083731 | 1.36069 | 3.45 | 5.85 | 0 | 0 | 0.08819055 | 0.12
HAJLIO | None | core-mof-ddec-912 | 30 | 1.259473127 | 38.46568622 | 19.65372 | 0.495033543 | 15.11886561 | 1.36262 | 3.52 | 5.88 | 0 | 0 | 0.088065638 | 0.12
HAJLOU | None | core-mof-ddec-913 | 30 | 1.263942149 | 38.47055346 | 19.67119 | 0.494421287 | 15.04867971 | 1.35798 | 3.53 | 5.89 | 0 | 0 | 0.088366544 | 0.12
HAJLUA | None | core-mof-ddec-914 | 30 | 1.281447307 | 38.66765308 | 19.21522 | 0.501102475 | 15.12075959 | 1.34629 | 3.6 | 5.94 | 0 | 0 | 0.096561662 | 0.13
HAJMAH | None | core-mof-ddec-915 | 30 | 1.303939894 | 38.81933084 | 18.94943 | 0.550941006 | 16.40195325 | 1.32826 | 3.63 | 5.96 | 0 | 0 | 0.097872404 | 0.13
HAJMEL | None | core-mof-ddec-916 | 30 | 1.286960811 | 38.37138971 | 18.93814 | 0.540475726 | 16.11455808 | 1.33025 | 3.62 | 5.96 | 0 | 0 | 0.090208607 | 0.12
HAKCIG | None | core-mof-ddec-917 | 30 | 1.949479367 | 60.60340729 | 20.05699 | 0.91341407 | 28.39527611 | 1.38697 | 2.99 | 5.41 | 0 | 0 | 0.144199226 | 0.2
HAKWUM | None | core-mof-ddec-918 | 30 | 2.087104442 | 104.1052969 | 24.50559 | 1.264851855 | 63.09113009 | 2.2254 | 2.64 | 3.51 | 0 | 0 | 0.031455019 | 0.07
HAMJOW | ZnO | core-mof-ddec-919 | 30 | 8.010453385 | 164.4909638 | 15.94925 | 5.193392254 | 106.6439134 | 0.916107 | 5.68 | 5.98 | 1703.27 | 1859.25 | 0.676776839 | 0.62
ATIBUA | None | core-mof-ddec-92 | 30 | 1.657837229 | 62.27096189 | 16.20453 | 1.096462014 | 41.1848299 | 1.6758 | 3.79 | 4.93 | 516.08 | 307.961 | 0.137247882 | 0.23
HAMREU | None | core-mof-ddec-920 | 30 | 2.189806976 | 88.24284655 | 17.23082 | 1.326074326 | 53.43693511 | 1.79786 | 5.09 | 7.37 | 722.826 | 402.049 | 0.144616377 | 0.26
HAMRIY | None | core-mof-ddec-921 | 30 | 2.053278891 | 90.63359649 | 18.04127 | 1.183595232 | 52.24496934 | 1.96935 | 5.02 | 7.13 | 682.538 | 346.581 | 0.126945439 | 0.25
HAOAER | None | core-mof-ddec-922 | 30 | 0.075227915 | 4.271103412 | 14.27502 | 0.062153645 | 3.528805032 | 2.53304 | 2.51 | 3.29 | 0 | 0 | 0.03553043 | 0.09
HAPVAX | None | core-mof-ddec-923 | 30 | 1.476883361 | 91.12444522 | 15.8961 | 0.971178281 | 59.92218774 | 2.75276 | 4.37 | 4.78 | 921.524 | 334.763 | 0.152574144 | 0.42
HAPVEB | None | core-mof-ddec-924 | 30 | 1.477770785 | 91.8856991 | 15.98016 | 0.969427179 | 60.27761204 | 2.7741 | 4.35 | 4.77 | 913.432 | 329.271 | 0.151400454 | 0.42
HARNAR | None | core-mof-ddec-925 | 30 | 1.441252245 | 55.99350798 | 18.62638 | 0.962733468 | 37.40276854 | 1.73333 | 2.84 | 4.03 | 0 | 0 | 0.103846354 | 0.18
HAWWIN | None | core-mof-ddec-926 | 30 | 4.794120924 | 111.3902597 | 12.40299 | 3.616997722 | 84.04008199 | 1.03663 | 6 | 6.95 | 2214.35 | 2136.09 | 0.636678468 | 0.66
HAWWOT | None | core-mof-ddec-927 | 30 | 4.829993148 | 110.1740517 | 12.3118 | 3.685372956 | 84.06481295 | 1.0177 | 6.39 | 7.06 | 2203.83 | 2165.5 | 0.658347254 | 0.67
HAWWUZ | None | core-mof-ddec-928 | 30 | 4.78292324 | 110.1688473 | 12.39163 | 3.619459438 | 83.36986695 | 1.02767 | 6.21 | 6.86 | 2190.08 | 2131.11 | 0.65196026 | 0.67
HAWYUB | None | core-mof-ddec-929 | 30 | 3.166447462 | 106.9864924 | 17.9928 | 1.652269157 | 55.82612176 | 1.50744 | 5.69 | 6.05 | 939.478 | 623.227 | 0.218914186 | 0.33
ATICAH | None | core-mof-ddec-93 | 30 | 1.699754352 | 60.7727776 | 15.24294 | 1.132132764 | 40.47811531 | 1.59515 | 3.97 | 5.25 | 686.953 | 430.652 | 0.162994076 | 0.26
HAXJEX | ZnO | core-mof-ddec-930 | 30 | 1.051331273 | 39.84055394 | 20.85196 | 0.694793163 | 26.32942174 | 1.69059 | 3.24 | 3.71 | 0 | 0 | 0.047320758 | 0.08
HAXMUP | None | core-mof-ddec-931 | 30 | 2.535988689 | 61.79200803 | 12.48134 | 1.947455667 | 47.45178743 | 1.0871 | 5.77 | 8.05 | 1072.68 | 986.735 | 0.275963573 | 0.3
HAZGOF01 | None | core-mof-ddec-932 | 30 | 2.217095593 | 61.55985716 | 20.63852 | 1.573201072 | 43.68148743 | 1.23879 | 3.02 | 3.89 | 0 | 0 | 0.137230685 | 0.17
HAZNON | None | core-mof-ddec-933 | 30 | 1.521531936 | 68.62991107 | 21.03823 | 0.613727346 | 27.68266125 | 2.01241 | 2.61 | 4.93 | 0 | 0 | 0.104352493 | 0.21
HEBGUS | None | core-mof-ddec-934 | 30 | 0.843954178 | 28.54759087 | 23.95318 | 0.12771857 | 4.320207892 | 1.50916 | 2.41 | 4.66 | 0 | 0 | 0.059635824 | 0.09
HEBJAB | None | core-mof-ddec-935 | 30 | 2.087051419 | 55.73730583 | 16.41589 | 1.322254459 | 35.31245108 | 1.19151 | 4.16 | 4.69 | 529.42 | 444.325 | 0.151068812 | 0.18
HEBKEG | None | core-mof-ddec-936 | 30 | 2.866910348 | 100.7633975 | 19.87856 | 1.206435903 | 42.40264453 | 1.56809 | 3.88 | 5.18 | 679.964 | 433.624 | 0.159429625 | 0.25
HEBTAL | None | core-mof-ddec-937 | 30 | 3.789643135 | 104.982781 | 20.02232 | 1.732324379 | 47.9898039 | 1.23596 | 3.03 | 4.71 | 0 | 0 | 0.242726302 | 0.3
HEBTEP | ZnO | core-mof-ddec-938 | 30 | 3.855536098 | 109.5155277 | 19.98556 | 1.698482981 | 48.24497946 | 1.2672 | 3.05 | 4.72 | 0 | 0 | 0.236742424 | 0.3
HEBZAR | None | core-mof-ddec-939 | 30 | 2.720333236 | 104.5811758 | 16.54986 | 1.626747758 | 62.53910035 | 1.7151 | 3.25 | 7.8 | 0 | 0 | 0.279867063 | 0.48
ATICEL | None | core-mof-ddec-94 | 30 | 1.660162055 | 59.90741338 | 15.29265 | 1.114396385 | 40.21330613 | 1.60993 | 3.92 | 4.94 | 623.058 | 387.008 | 0.155286255 | 0.25
HEBZEV | None | core-mof-ddec-940 | 30 | 3.446364469 | 112.8532405 | 16.32788 | 2.100784046 | 68.79141464 | 1.46085 | 3.71 | 7.75 | 0 | 0 | 0.335421159 | 0.49
HEDBEZ | None | core-mof-ddec-941 | 30 | 2.309114896 | 106.7104186 | 15.63154 | 1.587774419 | 73.37533235 | 2.06178 | 3.63 | 5.55 | 0 | 0 | 0.198857298 | 0.41
HEDBID | None | core-mof-ddec-942 | 30 | 2.265949062 | 105.7966556 | 15.77582 | 1.562084235 | 72.933364 | 2.08307 | 3.59 | 5.56 | 0 | 0 | 0.196824879 | 0.41
HEDBOJ | None | core-mof-ddec-943 | 30 | 1.598590123 | 80.94669646 | 13.18502 | 1.220344588 | 61.79374031 | 2.25914 | 4.55 | 6.13 | 1306.4 | 578.275 | 0.199190843 | 0.45
HEDBUP | None | core-mof-ddec-944 | 30 | 1.601836587 | 81.83907522 | 13.07841 | 1.223950106 | 62.53256145 | 2.27942 | 4.54 | 6.08 | 1299.31 | 570.017 | 0.197418642 | 0.45
HEDCEA | ZnO | core-mof-ddec-945 | 30 | 2.975378678 | 85.04988562 | 21.89205 | 1.422535613 | 40.66255233 | 1.27525 | 2.93 | 4.76 | 0 | 0 | 0.180356793 | 0.23
HEDCIE | Cu-Cu | core-mof-ddec-946 | 30 | 5.259301915 | 121.247722 | 15.57621 | 3.407005701 | 78.5449641 | 1.02856 | 6.25 | 6.94 | 1476.92 | 1435.91 | 0.456949522 | 0.47
HEDGUS | None | core-mof-ddec-947 | 30 | 0.13006087 | 5.08893442 | 14.24164 | 0.10657122 | 4.169847151 | 1.74568 | 2.94 | 3.5 | 0 | 0 | 0.028642134 | 0.05
HEDTER | None | core-mof-ddec-948 | 30 | 2.888766587 | 70.18758199 | 22.1089 | 1.187830986 | 28.86040881 | 1.08402 | 2.78 | 4.77 | 0 | 0 | 0.175273519 | 0.19
HEGJUZ | ZnO | core-mof-ddec-949 | 30 | 4.822736572 | 117.8646906 | 17.41502 | 2.642457188 | 64.58001473 | 1.09032 | 4.74 | 6.23 | 1055.05 | 967.649 | 0.403551251 | 0.44
ATIJUJ | None | core-mof-ddec-95 | 30 | 3.523011812 | 59.49125241 | 9.73508 | 2.846791329 | 48.07227184 | 0.753395 | 16.95 | 17.44 | 1201.99 | 1595.44 | 0.730028737 | 0.55
HEKTAU | None | core-mof-ddec-950 | 30 | 6.345872437 | 159.0784036 | 18.91817 | 3.371709504 | 84.52205281 | 1.11842 | 4.04 | 4.87 | 1063.88 | 951.231 | 0.393412135 | 0.44
HEKTUO | None | core-mof-ddec-951 | 30 | 3.189458928 | 114.644584 | 20.55337 | 1.470629305 | 52.86153191 | 1.60368 | 3.27 | 4.59 | 0 | 0 | 0.18706974 | 0.3
HELCUY | ZnO | core-mof-ddec-952 | 30 | 0.708871712 | 30.80228126 | 20.17389 | 0.468708593 | 20.36658206 | 1.93847 | 2.6 | 3.76 | 0 | 0 | 0.020634831 | 0.04
HELDEJ | ZnO | core-mof-ddec-953 | 30 | 2.126304707 | 66.37537885 | 19.46201 | 1.073731964 | 33.51794578 | 1.39267 | 3.4 | 5.22 | 0 | 0 | 0.143609039 | 0.2
HENYUV | ZnO | core-mof-ddec-954 | 30 | 2.633238819 | 91.45137641 | 20.45187 | 1.571152598 | 54.56552843 | 1.54934 | 2.98 | 4.34 | 0 | 0 | 0.116178502 | 0.18
HESVOR | ZnO | core-mof-ddec-955 | 30 | 2.757317493 | 95.45013814 | 20.19729 | 1.624045175 | 56.21961806 | 1.54432 | 3 | 4.41 | 0 | 0 | 0.116556154 | 0.18
HEXNII | None | core-mof-ddec-956 | 30 | 2.268456901 | 79.68717397 | 22.02749 | 0.744919128 | 26.16778839 | 1.56728 | 4.12 | 4.82 | 396.757 | 253.15 | 0.108468174 | 0.17
HEZKIH | ZnO | core-mof-ddec-957 | 30 | 4.211707137 | 120.817987 | 19.50532 | 2.311948103 | 66.32106809 | 1.27975 | 3.39 | 4.71 | 0 | 0 | 0.242234811 | 0.31
HEZSAG | None | core-mof-ddec-958 | 30 | 1.729904452 | 64.45926849 | 20.24577 | 1.033686616 | 38.51697302 | 1.66245 | 2.99 | 4.01 | 0 | 0 | 0.102258715 | 0.17
HEZSEK | None | core-mof-ddec-959 | 30 | 1.430144492 | 60.06081349 | 19.78499 | 0.962013353 | 40.40102583 | 1.87367 | 2.52 | 3.9 | 0 | 0 | 0.085393906 | 0.16
ATOTIM | None | core-mof-ddec-96 | 30 | 5.655055968 | 109.2132978 | 14.60166 | 3.818976236 | 73.7539984 | 0.861631 | 13.71 | 13.97 | 1280.12 | 1485.69 | 0.684747879 | 0.59
HGCNCO | None | core-mof-ddec-960 | 30 | 2.053983649 | 71.83537415 | 13.35431 | 1.530250263 | 53.51848846 | 1.56034 | 3.49 | 5.32 | 0 | 0 | 0.262763244 | 0.41
HIBGEF | None | core-mof-ddec-961 | 30 | 2.356940131 | 74.99386359 | 18.04016 | 1.379324848 | 43.88779253 | 1.41956 | 3.61 | 4.68 | 0 | 0 | 0.162022035 | 0.23
HIBGIJ | None | core-mof-ddec-962 | 30 | 1.645331709 | 61.19533302 | 16.06435 | 1.095235732 | 40.73544257 | 1.65937 | 3.8 | 4.81 | 473.725 | 285.485 | 0.138606821 | 0.23
HICVOG | ZnO | core-mof-ddec-963 | 30 | 5.125166062 | 144.3444338 | 20.30662 | 2.104555982 | 59.2724095 | 1.25646 | 4.34 | 4.79 | 808.048 | 643.116 | 0.374066823 | 0.47
HICVUM | None | core-mof-ddec-964 | 30 | 4.362957801 | 135.6654643 | 17.57889 | 2.311940601 | 71.88941755 | 1.38731 | 4.18 | 5.71 | 1265.85 | 912.451 | 0.353201519 | 0.49
HIDBON | None | core-mof-ddec-965 | 30 | 1.7262152 | 63.11567673 | 22.17582 | 1.165191837 | 42.60295661 | 1.63128 | 2.82 | 3.58 | 0 | 0 | 0.085822176 | 0.14
HIDMEO | ZnO | core-mof-ddec-966 | 30 | 1.373425971 | 46.86096673 | 24.62475 | 0.700996738 | 23.9178416 | 1.52219 | 2.56 | 3.7 | 0 | 0 | 0.045986375 | 0.07
HIFGIO | ZnO | core-mof-ddec-967 | 30 | 6.698775278 | 109.7898943 | 12.81262 | 4.972622634 | 81.4990339 | 0.731183 | 12.06 | 12.58 | 1593.78 | 2179.73 | 0.806911539 | 0.59
HIFGOU | ZnO | core-mof-ddec-968 | 30 | 4.467561097 | 110.5628759 | 20.2155 | 1.976811678 | 48.92199112 | 1.10411 | 4.73 | 5.85 | 560.705 | 507.835 | 0.271712058 | 0.3
HIFTOG01 | ZnO | core-mof-ddec-969 | 30 | 6.098160635 | 79.86417611 | 8.87357 | 4.954218773 | 64.88261367 | 0.584242 | 7.94 | 15.08 | 2170.4 | 3714.89 | 1.386411795 | 0.81
ATOWIQ | ZnO | core-mof-ddec-97 | 30 | 6.755293485 | 131.2445703 | 13.10851 | 5.028512398 | 97.69596989 | 0.866746 | 7.69 | 9.55 | 1635.35 | 1886.77 | 0.703781731 | 0.61
HIFTOG02 | ZnO | core-mof-ddec-970 | 30 | 5.071088673 | 131.6265809 | 15.70719 | 3.420218143 | 88.77612861 | 1.15793 | 4.15 | 7.88 | 1312.62 | 1133.6 | 0.466349434 | 0.54
HIFTOG | ZnO | core-mof-ddec-971 | 30 | 5.118906465 | 133.7729636 | 15.75191 | 3.443319388 | 89.98465636 | 1.16582 | 4.14 | 7.96 | 1290 | 1106.52 | 0.463193289 | 0.54
HIFTUM | None | core-mof-ddec-972 | 30 | 2.411611504 | 63.11925797 | 14.91064 | 1.636802148 | 42.84012449 | 1.16773 | 4.5 | 6.31 | 772.652 | 661.67 | 0.205526963 | 0.24
HIFVOI | ZIF | core-mof-ddec-973 | 30 | 5.364767895 | 102.7351854 | 13.43547 | 3.865360617 | 74.02156951 | 0.85431 | 6.57 | 9 | 1900.09 | 2224.13 | 0.678910466 | 0.58
HIFVUO | ZIF | core-mof-ddec-974 | 30 | 5.483129378 | 100.7289717 | 12.10729 | 4.161240834 | 76.44494255 | 0.819546 | 5.98 | 7.5 | 1941.65 | 2369.18 | 0.744314535 | 0.61
HIFWAV | ZIF | core-mof-ddec-975 | 30 | 3.770161423 | 96.4987199 | 15.67485 | 2.410661239 | 61.70179406 | 1.14185 | 4.81 | 6.83 | 1128.38 | 988.206 | 0.341550992 | 0.39
HIGRIA | None | core-mof-ddec-976 | 30 | 7.659668846 | 111.5313873 | 10.73652 | 6.096524725 | 88.77066019 | 0.649596 | 6.86 | 11.33 | 2263.4 | 3484.32 | 1.20074631 | 0.78
HIHGOW | ZnO | core-mof-ddec-977 | 30 | 7.694809685 | 157.9695557 | 16.37874 | 4.767486492 | 97.87346974 | 0.915891 | 4.76 | 7.39 | 1731.7 | 1890.73 | 0.622344799 | 0.57
HIHJUF | None | core-mof-ddec-978 | 30 | 2.739194959 | 90.60665912 | 20.07174 | 1.221214997 | 40.39515721 | 1.47566 | 4.91 | 5.87 | 571.049 | 386.978 | 0.21685212 | 0.32
HIHNUJ | None | core-mof-ddec-979 | 30 | 9.110784225 | 166.0199655 | 13.17648 | 6.610695857 | 120.462462 | 0.812993 | 7.95 | 8.15 | 2213.5 | 2722.66 | 0.959417855 | 0.78
ATOWOW | ZnO | core-mof-ddec-98 | 30 | 6.764852295 | 131.2408117 | 13.06556 | 5.096793411 | 98.87980922 | 0.865497 | 7.74 | 9.6 | 1613.5 | 1864.25 | 0.704797359 | 0.61
HIMSAY | None | core-mof-ddec-980 | 30 | 7.063799825 | 156.0600626 | 20.94707 | 3.337180976 | 73.72811872 | 0.985668 | 3.65 | 5.17 | 0 | 0 | 0.436252369 | 0.43
HITXUE | None | core-mof-ddec-981 | 30 | 0.951510793 | 43.8983532 | 33.0324 | 0.045048167 | 2.078316239 | 2.05834 | 1.01 | 3.7 | 0 | 0 | 0.043724555 | 0.09
HIWKEE | None | core-mof-ddec-982 | 30 | 2.799970851 | 74.078848 | 14.99588 | 1.947038155 | 51.51280183 | 1.1804 | 3.9 | 5.34 | 498.267 | 422.119 | 0.271094544 | 0.32
HIWKII | None | core-mof-ddec-983 | 30 | 2.187428236 | 62.22596659 | 13.50947 | 1.699036296 | 48.33263741 | 1.26918 | 3.52 | 4.5 | 0 | 0 | 0.2600104 | 0.33
HIWLOO | None | core-mof-ddec-984 | 30 | 1.868166874 | 83.20229011 | 23.49924 | 0.725717979 | 32.3212014 | 1.98702 | 2.63 | 4.61 | 0 | 0 | 0.085555254 | 0.17
HIWXER01 | None | core-mof-ddec-985 | 30 | 0.286121758 | 16.15474418 | 16.62795 | 0.230905675 | 13.03718436 | 2.51869 | 2.75 | 3.24 | 0 | 0 | 0.035732861 | 0.09
IQUNAJ01 | None | core-mof-ddec-986 | 30 | 0.64635839 | 24.91461937 | 14.91222 | 0.526823226 | 20.30700051 | 1.71972 | 2.53 | 2.83 | 0 | 0 | 0.116298002 | 0.2
HIWXER | None | core-mof-ddec-987 | 30 | 0.168939784 | 9.655243801 | 16.61872 | 0.137489161 | 7.857778299 | 2.54951 | 2.68 | 3.23 | 0 | 0 | 0.027456256 | 0.07
HIXDOH01 | None | core-mof-ddec-988 | 30 | 2.020435409 | 83.85706709 | 16.86394 | 1.293783961 | 53.697796 | 1.85173 | 2.84 | 5.14 | 0 | 0 | 0.129608528 | 0.24
HIYZEV01 | None | core-mof-ddec-989 | 30 | 4.091514078 | 111.5190631 | 16.09048 | 2.589932653 | 70.59168256 | 1.21604 | 3.19 | 6.78 | 0 | 0 | 0.304266307 | 0.37
ATOXEN | ZnO | core-mof-ddec-99 | 30 | 2.596963294 | 77.11266008 | 21.50137 | 1.238459915 | 36.77408097 | 1.32471 | 3.65 | 4.56 | 0 | 0 | 0.15097644 | 0.2
HIZQEN | None | core-mof-ddec-990 | 30 | 3.679152595 | 123.845423 | 18.22477 | 2.151644805 | 72.427374 | 1.50181 | 3.9 | 5.11 | 811.337 | 540.241 | 0.206417589 | 0.31
HOGLEV01 | Cu-Cu | core-mof-ddec-991 | 30 | 7.500989307 | 143.1400211 | 13.82474 | 5.395532915 | 102.9619779 | 0.851383 | 5.6 | 9.5 | 1954.11 | 2295.22 | 0.857428443 | 0.73
HOGSIG | None | core-mof-ddec-992 | 30 | 3.124501348 | 83.90929209 | 16.51981 | 1.874862494 | 50.34991736 | 1.19816 | 3.95 | 5.41 | 784.1 | 654.422 | 0.22534553 | 0.27
HOGTOM | None | core-mof-ddec-993 | 30 | 1.33079737 | 52.87171025 | 12.92 | 0.97547317 | 38.75491188 | 1.77252 | 5.12 | 7.71 | 757.172 | 427.172 | 0.157967188 | 0.28
HOJLEY | Cu-Cu | core-mof-ddec-994 | 30 | 2.320861393 | 73.3993985 | 24.08051 | 1.345540364 | 42.55396453 | 1.41101 | 2.83 | 3.63 | 0 | 0 | 0.063784098 | 0.09
HOMZEP | None | core-mof-ddec-995 | 30 | 6.812184666 | 199.2262612 | 18.39833 | 3.929276824 | 114.9139622 | 1.30479 | 6.78 | 8.53 | 1053.65 | 807.527 | 0.505828524 | 0.66
HOPHUP | None | core-mof-ddec-996 | 30 | 2.081563237 | 95.3100447 | 20.68435 | 1.409777894 | 64.55052227 | 2.04282 | 2.57 | 3.25 | 0 | 0 | 0.068532715 | 0.14
HORCOH | None | core-mof-ddec-997 | 30 | 1.648002134 | 88.56455016 | 21.77093 | 1.112970209 | 59.81163728 | 2.39765 | 2.55 | 3.95 | 0 | 0 | 0.066732008 | 0.16
HORCUN | None | core-mof-ddec-998 | 30 | 1.307779449 | 68.31567638 | 19.92455 | 0.96513148 | 50.41645966 | 2.3306 | 2.58 | 3.98 | 0 | 0 | 0.064361109 | 0.15
HOWPOZ | None | core-mof-ddec-999 | 30 | 4.630169266 | 132.8263071 | 15.16686 | 3.127525228 | 89.71974945 | 1.27988 | 5.99 | 7.22 | 1354.23 | 1058.08 | 0.390661625 | 0.5
IRMOF-1 | IRMOF | core-mof-ddec-1111 | 30 | 0.23036309 | 82.392875 | 9.45826359 | 11.25665 | 67.0433049 | 11.9485064 | 7.92 | 15.07 | 2153.76 | 3629.89 | 0.0677909 | 0.81
IRMOF-6 | IRMOF | core-mof-ddec-1112 | 30 | 0.27093163 | 96.4939071 | 9.66312994 | 12.48605 | 76.9818306 | 11.5321042 | 6.71 | 15.04 | 2063.15 | 3160.6 | 0.065902977 | 0.76
IRMOF-7 | IRMOF | core-mof-ddec-1113 | 30 | 0.32459149 | 117.793838 | 10.3900249 | 13.75375 | 92.7412093 | 11.6402197 | 4.74 | 10.76 | 2350.99 | 3314.32 | 0.061854503 | 0.72
MIL-47 | MIL | core-mof-ddec-1537 | 30 | 0.41058744 | 148.6385889 | 8.18057402 | 17.7235 | 106.9910352 | 7.579637821 | 7.21 | 7.68 | 1567.5 | 1566.92 | 0.07124351 | 0.54
MIL-53Crlt | MIL | core-mof-ddec-1538 | 30 | 0.000160862 | 0.153451331 | 0.007882249 | 10.20069 | 0.130785865 | 0.010456045 | 2.46 | 3.06 | 0 | 0 | 2.869153681 | 0.03
MIL-88A-dry | MIL | core-mof-ddec-1539 | 30 | 0.361358961 | 99.13152196 | 3.137242895 | 17.90559 | 53.50023404 | 2.041280494 | 2.38 | 5.17 | 0 | 0 | 0.137168802 | 0.28
MIL-88A-open | MIL | core-mof-ddec-1540 | 30 | 0.151065549 | 73.49875336 | 5.268888751 | 12.25764 | 59.04414836 | 6.276463684 | 5.28 | 7.39 | 2370.05 | 2624.72 | 0.092408724 | 0.58
MIL-88B-dry | MIL | core-mof-ddec-1541 | 30 | 0.086823124 | 32.11400786 | 1.065843676 | 19.84035 | 19.70769636 | 0.816429544 | 1.8 | 4.01 | 0 | 0 | 0.097987635 | 0.08
MIL-88C-dry | MIL | core-mof-ddec-1542 | 30 | 0.175815209 | 53.30034831 | 1.925659913 | 20.32659 | 32.20478019 | 1.505695404 | 3.2 | 3.8 | 0 | 0 | 0.079697394 | 0.12
MIL-88C-open | MIL | core-mof-ddec-1543 | 30 | 0.245436404 | 72.8492661 | 9.824048995 | 10.80011 | 59.40717772 | 12.56126126 | 10.89 | 13.75 | 1983.12 | 3899.64 | 0.061299577 | 0.77
MOF-1-Dybtsev-dmol | None | core-mof-ddec-1571 | 30 | 0.383389195 | 141.9544975 | 9.977377973 | 16.4925 | 108.9049893 | 10.17289155 | 7.58 | 9.36 | 1791.77 | 2167.96 | 0.057997276 | 0.59
MOF-69c | None | core-mof-ddec-1572 | 30 | 0.34642925 | 132.4771122 | 5.625011857 | 17.84644 | 90.63178227 | 4.989437699 | 5.83 | 7.06 | 1356.86 | 1074.09 | 0.108228629 | 0.54
MOF-70 | None | core-mof-ddec-1573 | 30 | 0.499042173 | 152.409511 | 4.54803929 | 18.70174 | 84.51783383 | 3.160209567 | 4.32 | 5.01 | 1185.76 | 703.098 | 0.14239562 | 0.45
Mg-DOBDC | CPO27 | core-mof-ddec-1613 | 30 | 0.360446399 | 138.127702 | 8.70480801 | 14.82726 | 103.976554 | 8.720121317 | 10.92 | 11.71 | 1475.5 | 1600.64 | 0.073393474 | 0.64
MgMOF-74 | CPO27 | core-mof-ddec-1614 | 30 | 0.328652404 | 129.0696246 | 8.550593397 | 14.51905 | 98.58548696 | 8.853992582 | 11.06 | 11.87 | 1476.07 | 1671.19 | 0.072283774 | 0.64
Ni-DOBDC | CPO27 | core-mof-ddec-1740 | 30 | 0.223338808 | 121.1096115 | 6.091587399 | 14.06268 | 92.31937424 | 6.330884711 | 10.71 | 11.47 | 1448.09 | 1212.69 | 0.096353042 | 0.61
ZIF-1 | ZIF | core-mof-ddec-2903 | 30 | 0.36555605 | 83.7674284 | 3.62066911 | 17.68242 | 48.4816478 | 2.71815888 | 2.2 | 6.5 | 0 | 0 | 0.114047785 | 0.31
ZIF-2 | ZIF | core-mof-ddec-2904 | 30 | 0.42912693 | 122.906126 | 7.2327563 | 15.95583 | 84.2145822 | 6.49944129 | 5.29 | 6.42 | 1713.6 | 1844.61 | 0.084622658 | 0.55
ZIF-3 | ZIF | core-mof-ddec-2905 | 30 | 0.4098881 | 110.029796 | 7.06473039 | 14.53555 | 77.7938935 | 6.80137687 | 5.69 | 8.47 | 1787.51 | 2031.24 | 0.08233627 | 0.56
ZIF-4 | ZIF | core-mof-ddec-2906 | 30 | 0.51486775 | 72.0941011 | 2.95668802 | 18.73579 | 31.9827505 | 1.84885398 | 2.49 | 5.19 | 0 | 0 | 0.162262679 | 0.3
ZIF-5 | ZIF | core-mof-ddec-2907 | 30 | 0.16222533 | 59.0795214 | 1.93798431 | 21.45789 | 35.885935 | 1.4283589 | 2.17 | 3.88 | 0 | 0 | 0.077011457 | 0.11
ZIF-77 | ZIF | core-mof-ddec-2910 | 30 | 0.303846904 | 86.21717145 | 2.86146581 | 18.07028 | 49.80543463 | 2.097404763 | 3.99 | 5.05 | 580.439 | 373.81 | 0.138266111 | 0.29
ZIF-8 | ZIF | core-mof-ddec-2911 | 30 | 0.273358692 | 105.6479478 | 6.624426469 | 15.77167 | 80.03067929 | 6.706953993 | 3.43 | 11.39 | 0 | 0 | 0.07604048 | 0.51
ZIF-9 | ZIF | core-mof-ddec-2912 | 30 | 1.343629219 | 90.3981199 | 3.572586673 | 21.68432 | 25.06542552 | 1.515367342 | 2.47 | 5.64 | 0 | 0 | 0.1649765 | 0.25
ZIF-90 | ZIF | core-mof-ddec-2913 | 30 | 0.208302452 | 93.4335902 | 5.603933494 | 14.7474 | 71.98950749 | 5.98259186 | 3.49 | 11.02 | 0 | 0 | 0.088590366 | 0.53
Zn-DOBDC | CPO27 | core-mof-ddec-2928 | 30 | 0.256169046 | 134.6688035 | 6.381451017 | 14.51452 | 101.3643393 | 6.458624892 | 10.91 | 11.72 | 1454.83 | 1193.01 | 0.094447349 | 0.61
ZnBDC | ZnO | core-mof-ddec-2929 | 30 | 0.567006796 | 139.8076326 | 5.981691147 | 18.78898 | 82.39238581 | 4.572061858 | 4.92 | 6.22 | 1185.3 | 981.21 | 0.089675077 | 0.41
ZnBDCdabco | ZnO | core-mof-ddec-2930 | 30 | 0.38115876 | 141.406759 | 10.0156974 | 16.77872 | 108.553764 | 10.1805554 | 7.58 | 9.36 | 1791.77 | 2167.96 | 0.057953616 | 0.59
ZnHBDC | ZnO | core-mof-ddec-2931 | 30 | 0.36800089 | 131.24593 | 8.69294006 | 15.38986 | 98.254997 | 8.62197354 | 7.69 | 9.55 | 1620.42 | 1869.52 | 0.070749463 | 0.61
ZnMOF-74 | CPO27 | core-mof-ddec-2932 | 30 | 0.23539442 | 125.147475 | 6.29698038 | 14.02532 | 95.8410968 | 6.57592457 | 11.09 | 11.92 | 1495.46 | 1268.85 | 0.095804019 | 0.63
COF-1 | COF | core-mof-ddec-313 | 30 | 0.924978034 | 134.162825 | 7.231204047 | 20.72766 | 67.65242538 | 4.492277808 | 3.07 | 4.2 | 0 | 0 | 0.051198971 | 0.23
COF-300 | COF | core-mof-ddec-314 | 30 | 0.592812689 | 133.8628281 | 14.46433049 | 15.05019 | 100.9230684 | 14.93585821 | 9.27 | 9.37 | 1788.68 | 3280.06 | 0.040171779 | 0.6
COF-5 | COF | core-mof-ddec-315 | 30 | 0.228451265 | 67.72830869 | 7.768553182 | 9.77634 | 53.4544172 | 9.33694709 | 23.68 | 23.91 | 976.258 | 1680.1 | 0.064260833 | 0.6
Cd3BTB2 | None | core-mof-ddec-363 | 30 | 0.593272368 | 156.277629 | 8.664422713 | 17.51825 | 104.3881536 | 7.485121083 | 4.57 | 6.57 | 1951.47 | 2008.85 | 1.032577831 | 0.6
Co-DOBDC | CPO27 | core-mof-ddec-364 | 30 | 0.233773862 | 123.1970935 | 6.215288764 | 14.026 | 94.0235592 | 6.501619339 | 10.82 | 11.53 | 1412.27 | 1196.27 | 1.032577831 | 0.6
Co26NDP | None | core-mof-ddec-365 | 30 | 0.509518596 | 130.4335946 | 11.75053126 | 14.10617 | 97.46810523 | 12.10309606 | 10.6 | 10.93 | 1656.83 | 2547.92 | 1.032577831 | 0.6
AFIXAO | ZIF | core-mof-ddec-1 | 50 | 4.366107139 | 109.8217355 | 15.65047 | 2.341867324 | 58.90554803 | 1.12223 | 4.52 | 6.33 | 1039.3 | 926.107 | 0.302968197 | 0.34
ABUWOJ | ZnO | core-mof-ddec-10 | 50 | 6.726244734 | 174.6476929 | 17.29886 | 3.578891389 | 92.9263131 | 1.15833 | 4.03 | 5.08 | 1023.45 | 883.557 | 0.4230228 | 0.49
AVAQIX | None | core-mof-ddec-100 | 50 | 5.291456734 | 155.0213415 | 20.14626 | 2.189336237 | 64.13996326 | 1.30707 | 3.64 | 5.45 | 0 | 0 | 0.336630785 | 0.44
HOWPUF | None | core-mof-ddec-1000 | 50 | 7.529308074 | 163.9983644 | 13.26044 | 4.392257855 | 95.66922983 | 0.971712 | 5.48 | 7.93 | 1852.28 | 1906.2 | 0.617466904 | 0.6
HOWQAM | None | core-mof-ddec-1001 | 50 | 8.440321893 | 192.0144118 | 14.60788 | 4.776199644 | 108.6568945 | 1.01498 | 5.31 | 6.83 | 2003.55 | 1973.98 | 0.640406708 | 0.65
HOWQEQ | None | core-mof-ddec-1002 | 50 | 3.20138353 | 108.6540307 | 20.4489 | 1.328872203 | 45.10153808 | 1.51423 | 3.43 | 5.04 | 0 | 0 | 0.178308447 | 0.27
HOXKUB | None | core-mof-ddec-1003 | 50 | 3.908691935 | 150.3361654 | 17.74474 | 1.910981678 | 73.50020476 | 1.716 | 4.21 | 6.32 | 1022.8 | 596.037 | 0.285547786 | 0.49
HOYTUL | None | core-mof-ddec-1004 | 50 | 2.603641933 | 80.97169953 | 15.10654 | 1.457983376 | 45.34240686 | 1.38751 | 3.5 | 5.48 | 0 | 0 | 0.201800347 | 0.28
HUCLIB | None | core-mof-ddec-1005 | 50 | 1.357553757 | 67.44616943 | 22.1262 | 0.732508214 | 36.39257218 | 2.21655 | 3.34 | 3.72 | 0 | 0 | 0.040603641 | 0.09
HUHJAW | None | core-mof-ddec-1006 | 50 | 0.77881168 | 36.88583459 | 21.96301 | 0.426587582 | 20.20390729 | 2.11306 | 2.52 | 3.68 | 0 | 0 | 0.033127313 | 0.07
HURGEH | None | core-mof-ddec-1007 | 50 | 6.308203254 | 144.1490559 | 12.74785 | 3.648749277 | 83.37774516 | 1.0195 | 5.17 | 7.76 | 1844.1 | 1808.82 | 0.598332516 | 0.61
HURGUX01 | None | core-mof-ddec-1008 | 50 | 3.160212152 | 93.91553412 | 20.76961 | 1.185949934 | 35.24419125 | 1.32588 | 3.84 | 4.96 | 394.92 | 297.854 | 0.173469696 | 0.23
HURGUX | None | core-mof-ddec-1009 | 50 | 3.182293283 | 94.52674704 | 20.64691 | 1.181334415 | 35.09032306 | 1.32525 | 3.84 | 4.97 | 407.75 | 307.677 | 0.181097906 | 0.24
AVELOD | None | core-mof-ddec-101 | 50 | 7.290863106 | 149.5640948 | 15.03849 | 4.16082237 | 85.35472715 | 0.915242 | 4.98 | 8.08 | 1517.32 | 1657.84 | 0.513525385 | 0.47
HURNOX | None | core-mof-ddec-1010 | 50 | 0.832141684 | 29.90609304 | 19.73011 | 0.492193772 | 17.6888059 | 1.60341 | 2.49 | 3.2 | 0 | 0 | 0.049893664 | 0.08
HURQUG | None | core-mof-ddec-1011 | 50 | 2.495235596 | 93.57084266 | 16.28473 | 1.284737318 | 48.17739602 | 1.67305 | 3.22 | 6.31 | 0 | 0 | 0.173336123 | 0.29
HUSQES | None | core-mof-ddec-1012 | 50 | 5.189937059 | 163.4013026 | 20.20856 | 2.749025517 | 86.55102084 | 1.4047 | 3.23 | 3.89 | 0 | 0 | 0.227806649 | 0.32
HUTTIA | ZnO | core-mof-ddec-1013 | 50 | 2.894685869 | 83.70932112 | 19.2636 | 1.177435958 | 34.04941647 | 1.29015 | 2.95 | 4.94 | 0 | 0 | 0.217029028 | 0.28
HUTZAX01 | ZnO | core-mof-ddec-1014 | 50 | 1.842002504 | 58.48025535 | 19.66914 | 0.727308536 | 23.09073347 | 1.41637 | 3.92 | 5.15 | 283.381 | 200.075 | 0.127085437 | 0.18
HUTZEB | None | core-mof-ddec-1015 | 50 | 3.125748242 | 96.23577425 | 20.97858 | 1.454756502 | 44.78915365 | 1.37355 | 2.46 | 3.89 | 0 | 0 | 0.152888501 | 0.21
HUZSUR01 | ZnO | core-mof-ddec-1016 | 50 | 8.045577641 | 151.880316 | 14.26638 | 4.425837716 | 83.54870975 | 0.8422 | 8.67 | 9.88 | 1341.73 | 1593.12 | 0.688672524 | 0.58
IBARUA | None | core-mof-ddec-1017 | 50 | 2.306002783 | 102.3413246 | 17.97523 | 1.151912879 | 51.12235371 | 1.98004 | 5.03 | 7.13 | 675.451 | 341.131 | 0.126260076 | 0.25
IBASEL | None | core-mof-ddec-1018 | 50 | 2.523781509 | 100.2528553 | 17.32205 | 1.35032353 | 53.63926672 | 1.77226 | 5.13 | 7.43 | 738.301 | 416.588 | 0.146705337 | 0.26
IBICAZ | ZnO | core-mof-ddec-1019 | 50 | 4.399035669 | 105.7340227 | 12.60836 | 2.559655799 | 61.52318934 | 1.0723 | 9.84 | 9.98 | 989.879 | 923.134 | 0.354378439 | 0.38
AVEMAQ | None | core-mof-ddec-102 | 50 | 6.921206043 | 140.7443208 | 14.86964 | 3.962496288 | 80.57827568 | 0.907269 | 4.98 | 7.9 | 1505.45 | 1659.32 | 0.484971932 | 0.44
IBICED | ZnO | core-mof-ddec-1020 | 50 | 3.721610436 | 102.2663496 | 12.44461 | 2.132857694 | 58.60892063 | 1.22593 | 9.94 | 10.07 | 959.865 | 782.97 | 0.309968758 | 0.38
IBICIH | ZnO | core-mof-ddec-1021 | 50 | 4.365885649 | 104.5643399 | 12.50156 | 2.545798964 | 60.97268908 | 1.06849 | 9.84 | 10 | 1000.47 | 936.337 | 0.355642074 | 0.38
IBICON | ZnO | core-mof-ddec-1022 | 50 | 3.739109345 | 102.5542586 | 12.50329 | 2.18139924 | 59.83023262 | 1.22363 | 9.94 | 10.1 | 960.429 | 784.904 | 0.310551392 | 0.38
IBICUT | ZnO | core-mof-ddec-1023 | 50 | 4.418581289 | 105.8218259 | 12.48967 | 2.592400122 | 62.08610781 | 1.06845 | 10.01 | 10.15 | 964.85 | 903.041 | 0.365014741 | 0.39
IBIDAA | ZnO | core-mof-ddec-1024 | 50 | 3.810066196 | 103.4009116 | 12.47099 | 2.198732693 | 59.67113249 | 1.21075 | 10.08 | 10.21 | 960.711 | 793.484 | 0.322114392 | 0.39
IBITUK | None | core-mof-ddec-1025 | 50 | 3.728734018 | 98.39074815 | 16.87244 | 2.013946064 | 53.14234242 | 1.17728 | 4.11 | 5.11 | 662.848 | 563.035 | 0.237836369 | 0.28
IBOTAU | None | core-mof-ddec-1026 | 50 | 2.838788292 | 132.943452 | 15.22612 | 1.531843457 | 71.73784597 | 2.08909 | 2.92 | 6.68 | 0 | 0 | 0.21061802 | 0.44
IBOZIK | None | core-mof-ddec-1027 | 50 | 7.737447324 | 163.0303946 | 15.1661 | 4.305969485 | 90.72810128 | 0.94006 | 4.49 | 6.14 | 1597.45 | 1699.31 | 0.531880944 | 0.5
IBUDOZ | None | core-mof-ddec-1028 | 50 | 2.759061918 | 92.0923544 | 19.29565 | 1.093696739 | 36.50556264 | 1.48919 | 4.25 | 5.09 | 602.658 | 404.689 | 0.141016257 | 0.21
IBUYAH | ZnO | core-mof-ddec-1029 | 50 | 1.089816194 | 36.51777618 | 20.64539 | 0.507215821 | 16.99588789 | 1.49492 | 4.03 | 4.28 | 127.256 | 85.1256 | 0.060203891 | 0.09
AVEMOE | None | core-mof-ddec-103 | 50 | 2.154662106 | 104.7881398 | 21.49665 | 1.190409511 | 57.89343854 | 2.16979 | 2.93 | 3.54 | 0 | 0 | 0.064522373 | 0.14
ICAGAU | None | core-mof-ddec-1030 | 50 | 2.140241851 | 97.10240814 | 17.85869 | 1.099665321 | 49.89162825 | 2.02392 | 2.54 | 4.84 | 0 | 0 | 0.177872643 | 0.36
ICAGOK | None | core-mof-ddec-1031 | 50 | 8.992893614 | 168.9515339 | 13.85572 | 5.190996006 | 97.52442044 | 0.838204 | 5 | 8.74 | 1762.88 | 2103.17 | 0.715816197 | 0.6
ICALOP | None | core-mof-ddec-1032 | 50 | 11.8589748 | 211.7138595 | 14.1575 | 6.727853824 | 120.1142843 | 0.796498 | 6 | 7.49 | 2305.1 | 2894.04 | 0.94162195 | 0.75
ICANAD | None | core-mof-ddec-1033 | 50 | 2.585607504 | 116.6760474 | 20.84834 | 1.092585571 | 49.30313883 | 2.01327 | 2.77 | 7.32 | 0 | 0 | 0.134110179 | 0.27
ICANEH | None | core-mof-ddec-1034 | 50 | 2.613805244 | 116.9104936 | 20.58953 | 1.135107021 | 50.77115922 | 1.99556 | 2.81 | 7.44 | 0 | 0 | 0.140311492 | 0.28
ICEGED | None | core-mof-ddec-1035 | 50 | 7.754272518 | 163.9389459 | 12.83287 | 4.493319408 | 94.99666739 | 0.943252 | 6.42 | 7.44 | 2029.61 | 2151.71 | 0.646698867 | 0.61
ICIZOL | None | core-mof-ddec-1036 | 50 | 4.512894261 | 124.556202 | 19.60187 | 2.218100168 | 61.2197221 | 1.23139 | 3.07 | 4.66 | 0 | 0 | 0.243627121 | 0.3
ICORAV | None | core-mof-ddec-1037 | 50 | 1.785381948 | 70.46675018 | 14.15447 | 1.0027368 | 39.57674361 | 1.76091 | 4.4 | 4.97 | 656.804 | 372.992 | 0.153329812 | 0.27
ICOWON | None | core-mof-ddec-1038 | 50 | 5.04885382 | 142.7992692 | 16.18901 | 2.715487541 | 76.80349837 | 1.26187 | 4.24 | 5.8 | 1125.38 | 891.834 | 0.285290878 | 0.36
ICOYIK | None | core-mof-ddec-1039 | 50 | 2.862522645 | 100.8173108 | 19.61352 | 1.234487351 | 43.47832681 | 1.57134 | 3.2 | 5 | 0 | 0 | 0.197283847 | 0.31
AVEROJ | None | core-mof-ddec-104 | 50 | 3.613662835 | 137.4980622 | 13.86053 | 2.053159564 | 78.1216938 | 1.69759 | 6.81 | 7.03 | 1352.46 | 796.694 | 0.270972378 | 0.46
IDAGOL | None | core-mof-ddec-1040 | 50 | 1.564652283 | 52.29780934 | 16.13885 | 0.857173267 | 28.65063667 | 1.49127 | 3.23 | 3.78 | 0 | 0 | 0.100585407 | 0.15
IDAGUR | None | core-mof-ddec-1041 | 50 | 2.363578294 | 73.28363163 | 16.50148 | 1.338691242 | 41.50662412 | 1.38333 | 3.26 | 4.22 | 0 | 0 | 0.130120795 | 0.18
IDAZEU | None | core-mof-ddec-1042 | 50 | 0.799665179 | 40.24119475 | 15.4489 | 0.405826194 | 20.42221086 | 2.24514 | 2.46 | 2.74 | 0 | 0 | 0.084627239 | 0.19
IDIWOH01 | None | core-mof-ddec-1043 | 50 | 8.143975772 | 182.4788964 | 14.21142 | 4.784740794 | 107.2098252 | 0.999675 | 7.22 | 7.68 | 1544.27 | 1544.77 | 0.530172306 | 0.53
IDIWOH | None | core-mof-ddec-1044 | 50 | 8.204364234 | 183.960193 | 14.20351 | 4.752551648 | 106.5628358 | 1.00037 | 7.21 | 7.68 | 1539.6 | 1539.03 | 0.539800274 | 0.54
IDUDES | Cu-Cu | core-mof-ddec-1045 | 50 | 4.311794389 | 123.1393195 | 21.84 | 1.517942312 | 43.35048626 | 1.27416 | 2.98 | 4.48 | 0 | 0 | 0.251145853 | 0.32
IDUDIW | Cu-Cu | core-mof-ddec-1046 | 50 | 7.65523175 | 187.6587983 | 18.9136 | 3.896475764 | 95.51741657 | 1.09369 | 3.49 | 4.41 | 0 | 0 | 0.411451142 | 0.45
IFASOZ | None | core-mof-ddec-1047 | 50 | 8.059964692 | 134.7131743 | 11.42229 | 4.617616145 | 77.17822007 | 0.745691 | 7.32 | 9.65 | 1708.62 | 2291.32 | 0.764391685 | 0.57
IFEHUY | None | core-mof-ddec-1048 | 50 | 6.090518866 | 141.5630649 | 11.85153 | 3.437392534 | 79.89595514 | 1.037 | 10.13 | 11.32 | 1488.15 | 1435.05 | 0.6268081 | 0.65
IFENOY01 | None | core-mof-ddec-1049 | 50 | 1.805358818 | 53.86569886 | 14.94667 | 1.019044042 | 30.40476992 | 1.33111 | 5.78 | 7.24 | 447.653 | 336.301 | 0.097662853 | 0.13
AVESAW | None | core-mof-ddec-105 | 50 | 1.267143704 | 57.74509585 | 22.07139 | 0.492034613 | 22.42254434 | 2.03317 | 2.47 | 4.33 | 0 | 0 | 0.073776418 | 0.15
IFENOY02 | None | core-mof-ddec-1050 | 50 | 1.866139785 | 55.37399459 | 15.26254 | 1.110032418 | 32.93800903 | 1.32381 | 5.76 | 7.27 | 447.595 | 338.11 | 0.098201404 | 0.13
IFENOY | None | core-mof-ddec-1051 | 50 | 1.745185046 | 52.78563245 | 15.01171 | 1.026539662 | 31.04916892 | 1.34939 | 5.79 | 7.3 | 452.389 | 335.253 | 0.088929072 | 0.12
IFEPUG | None | core-mof-ddec-1052 | 50 | 2.634220497 | 79.64153192 | 15.30344 | 1.477851972 | 44.68054026 | 1.34881 | 8.15 | 8.5 | 574.77 | 426.13 | 0.155692796 | 0.21
IFEQAN | None | core-mof-ddec-1053 | 50 | 2.639701452 | 79.81215555 | 15.29164 | 1.492481037 | 45.12560636 | 1.3489 | 8.16 | 8.46 | 607.577 | 450.425 | 0.155682408 | 0.21
IFEQIV | None | core-mof-ddec-1054 | 50 | 2.444216689 | 72.48835943 | 14.15525 | 1.433160151 | 42.50336256 | 1.3231 | 7.9 | 8.23 | 604.908 | 457.189 | 0.151160154 | 0.2
IGAHAB | None | core-mof-ddec-1055 | 50 | 5.667220576 | 139.3389057 | 15.13396 | 3.01383153 | 74.10051927 | 1.09695 | 5.91 | 8.08 | 1113.45 | 1015.04 | 0.455809289 | 0.5
IGAHED01 | None | core-mof-ddec-1056 | 50 | 4.242421368 | 144.5384279 | 19.59733 | 2.045345642 | 69.68450749 | 1.52002 | 3.29 | 4.38 | 0 | 0 | 0.151313799 | 0.23
IGAHED02 | None | core-mof-ddec-1057 | 50 | 4.21320821 | 145.1043633 | 19.62269 | 2.004082057 | 69.02128652 | 1.53655 | 3.28 | 4.36 | 0 | 0 | 0.149685985 | 0.23
IGAHED | None | core-mof-ddec-1058 | 50 | 4.243873533 | 144.8431189 | 19.59855 | 2.039825714 | 69.61911479 | 1.5227 | 3.29 | 4.38 | 0 | 0 | 0.151047481 | 0.23
IGOCOX | None | core-mof-ddec-1059 | 50 | 6.116121742 | 168.1691014 | 14.11109 | 3.545671094 | 97.49189882 | 1.22663 | 2.56 | 12.17 | 0 | 0 | 0.513602309 | 0.63
AVIMOI | ZnO | core-mof-ddec-106 | 50 | 4.934681836 | 135.626583 | 18.62587 | 2.173204894 | 59.72915052 | 1.22616 | 4.39 | 5.73 | 825.804 | 673.49 | 0.285443988 | 0.35
IHIWIF | None | core-mof-ddec-1060 | 50 | 1.458710135 | 67.61845373 | 16.77822 | 0.800267454 | 37.09636791 | 2.06811 | 2.56 | 4.72 | 0 | 0 | 0.116047986 | 0.24
IJANAJ | ZnO | core-mof-ddec-1061 | 50 | 2.749003973 | 87.23841441 | 21.06342 | 1.475656369 | 46.82929637 | 1.41576 | 3.01 | 4.15 | 0 | 0 | 0.105950161 | 0.15
IJANEN | ZnO | core-mof-ddec-1062 | 50 | 3.432278163 | 108.8914445 | 21.86047 | 1.831904089 | 58.11844874 | 1.41537 | 2.88 | 4 | 0 | 0 | 0.105979355 | 0.15
IJASAO01 | None | core-mof-ddec-1063 | 50 | 5.188964156 | 141.5396798 | 18.69557 | 2.40351221 | 65.56074359 | 1.21698 | 3.81 | 5.98 | 905.691 | 744.21 | 0.271163043 | 0.33
IJASAO | None | core-mof-ddec-1064 | 50 | 4.891530166 | 133.4265554 | 18.54416 | 2.289195856 | 62.44252976 | 1.21698 | 4.05 | 5.8 | 854.251 | 701.942 | 0.271163043 | 0.33
IJASES01 | None | core-mof-ddec-1065 | 50 | 3.346412007 | 122.4722455 | 19.77063 | 1.391996794 | 50.94440637 | 1.63283 | 2.92 | 4.87 | 0 | 0 | 0.177605752 | 0.29
IJASES | None | core-mof-ddec-1066 | 50 | 3.251824641 | 119.0105298 | 19.87736 | 1.390236874 | 50.87999666 | 1.63283 | 2.92 | 4.87 | 0 | 0 | 0.177605752 | 0.29
IJASIW | None | core-mof-ddec-1067 | 50 | 2.853068062 | 101.7709959 | 22.69694 | 0.981936914 | 35.02639806 | 1.59147 | 3.36 | 4.37 | 0 | 0 | 0.131953477 | 0.21
IJASOC | None | core-mof-ddec-1068 | 50 | 7.157105968 | 163.5295494 | 15.80339 | 3.84703 | 87.89908726 | 1.0194 | 5.88 | 6.31 | 1628.89 | 1597.9 | 0.490484599 | 0.5
IJENER | None | core-mof-ddec-1069 | 50 | 3.206799228 | 118.2608681 | 19.41714 | 1.371634919 | 50.5833776 | 1.64534 | 2.58 | 6 | 0 | 0 | 0.218799762 | 0.36
AVIMUO | None | core-mof-ddec-107 | 50 | 4.402018514 | 122.4392932 | 19.30733 | 2.134955458 | 59.38240295 | 1.24095 | 3.64 | 5.71 | 0 | 0 | 0.257866957 | 0.32
IJEXUR | ZnO | core-mof-ddec-1070 | 50 | 2.028636001 | 67.12811767 | 18.24908 | 1.008967801 | 33.38701928 | 1.47624 | 2.86 | 5.06 | 0 | 0 | 0.12870536 | 0.19
IJIROI | None | core-mof-ddec-1071 | 50 | 0.972434226 | 54.12352909 | 15.86457 | 0.544350661 | 30.29734869 | 2.48316 | 2.91 | 3.81 | 0 | 0 | 0.056379774 | 0.14
IJOMOJ02 | None | core-mof-ddec-1072 | 50 | 2.064700934 | 74.74631373 | 15.44812 | 1.132266889 | 40.99033166 | 1.61514 | 3.94 | 4.95 | 587.722 | 363.883 | 0.154785344 | 0.25
IJOMOJ04 | None | core-mof-ddec-1073 | 50 | 2.040405226 | 74.00683464 | 15.50323 | 1.158063515 | 42.0037226 | 1.6182 | 3.96 | 4.94 | 617.951 | 381.874 | 0.154492646 | 0.25
IJOMOJ06 | None | core-mof-ddec-1074 | 50 | 2.046383349 | 74.44399965 | 15.52412 | 1.143673864 | 41.60494015 | 1.62301 | 3.92 | 4.91 | 608.385 | 374.85 | 0.154034787 | 0.25
IJOMOJ07 | None | core-mof-ddec-1075 | 50 | 2.038054852 | 73.8044322 | 15.50071 | 1.12400226 | 40.70368789 | 1.61564 | 3.94 | 4.94 | 597.963 | 370.109 | 0.154737442 | 0.25
IKEBUV01 | None | core-mof-ddec-1076 | 50 | 5.142988496 | 148.3509566 | 14.77792 | 2.999633662 | 86.52528067 | 1.28693 | 3.9 | 4.91 | 1280.54 | 995.034 | 0.326358077 | 0.42
IKEBUV | None | core-mof-ddec-1077 | 50 | 5.137446503 | 149.340109 | 14.95811 | 2.956373405 | 85.93863241 | 1.29691 | 3.89 | 4.88 | 1274.74 | 982.907 | 0.323846682 | 0.42
IKETAU | None | core-mof-ddec-1078 | 50 | 3.722902835 | 129.4023997 | 14.99827 | 2.073976656 | 72.0882516 | 1.55077 | 4.34 | 5.61 | 1298.15 | 837.1 | 0.238591151 | 0.37
IKETEY | None | core-mof-ddec-1079 | 50 | 3.590420507 | 130.0291964 | 15.25054 | 2.00131622 | 72.47884741 | 1.61573 | 4.26 | 5.51 | 1246.83 | 771.683 | 0.222809504 | 0.36
AVIPAX | None | core-mof-ddec-108 | 50 | 7.384642637 | 159.5285319 | 14.8783 | 3.989440492 | 86.18285493 | 0.96381 | 5.25 | 7.26 | 1664.26 | 1726.75 | 0.59140287 | 0.57
IKETOH | Cu-Cu | core-mof-ddec-1080 | 50 | 7.977195663 | 157.2720791 | 12.96723 | 4.360541274 | 85.96898225 | 0.879595 | 6.41 | 13.2 | 1905.79 | 2166.67 | 0.818558541 | 0.72
IKETOI | None | core-mof-ddec-1081 | 50 | 3.504398066 | 130.5356786 | 15.40175 | 1.917834452 | 71.43760982 | 1.66186 | 4.23 | 5.47 | 1241.65 | 747.147 | 0.216624746 | 0.36
IKEVAW | None | core-mof-ddec-1082 | 50 | 3.430527129 | 131.718731 | 15.70947 | 1.852709018 | 71.1367296 | 1.71304 | 4.19 | 5.41 | 1208.71 | 705.595 | 0.204315136 | 0.35
ILIFOY | None | core-mof-ddec-1083 | 50 | 2.016303113 | 80.37652019 | 16.69783 | 0.965209348 | 38.47644145 | 1.7785 | 4.36 | 5.51 | 635.16 | 357.133 | 0.134945179 | 0.24
ILIFUE | None | core-mof-ddec-1084 | 50 | 1.999256852 | 81.01889461 | 16.94541 | 0.951179727 | 38.54608773 | 1.80799 | 4.31 | 5.47 | 611.218 | 338.064 | 0.132744097 | 0.24
ILIGAL | None | core-mof-ddec-1085 | 50 | 1.995201567 | 82.4245448 | 17.42088 | 0.936620067 | 38.69307439 | 1.8431 | 4.22 | 5.4 | 593.714 | 322.128 | 0.124789756 | 0.23
ILIGEP | None | core-mof-ddec-1086 | 50 | 1.978992245 | 82.4719474 | 17.44763 | 0.912140533 | 38.01227935 | 1.85928 | 4.22 | 5.4 | 584.718 | 314.486 | 0.123703799 | 0.23
ILOJEZ | None | core-mof-ddec-1087 | 50 | 1.995497548 | 62.109534 | 21.79716 | 0.846958118 | 26.36143255 | 1.3886 | 3.11 | 4.07 | 0 | 0 | 0.100820971 | 0.14
ILOJOJ | None | core-mof-ddec-1088 | 50 | 3.168861487 | 90.8023447 | 17.61809 | 1.537076051 | 44.04424428 | 1.27844 | 4.84 | 6.13 | 707.395 | 553.326 | 0.195550828 | 0.25
ILOTOT | None | core-mof-ddec-1089 | 50 | 2.201809627 | 70.57615936 | 22.53334 | 1.01073439 | 32.39778338 | 1.43009 | 3.18 | 4.13 | 0 | 0 | 0.069925669 | 0.1
AVUDAX | None | core-mof-ddec-109 | 50 | 6.112389765 | 136.747135 | 16.4148 | 3.268792269 | 73.12982236 | 0.998153 | 3.72 | 5.89 | 0 | 0 | 0.400740167 | 0.4
ILUGOM | None | core-mof-ddec-1090 | 50 | 3.340977073 | 118.6210102 | 18.2814 | 1.883005726 | 66.85590374 | 1.58406 | 3.07 | 7.15 | 0 | 0 | 0.176760981 | 0.28
ILUHUT | None | core-mof-ddec-1091 | 50 | 3.336191924 | 113.5464781 | 18.14206 | 1.821487269 | 61.99387478 | 1.51847 | 3.21 | 7.11 | 0 | 0 | 0.177810559 | 0.27
ILUJAB | None | core-mof-ddec-1092 | 50 | 3.387465179 | 113.4557744 | 17.85094 | 1.862729105 | 62.38805772 | 1.49429 | 3.2 | 7.14 | 0 | 0 | 0.180687818 | 0.27
ILUJEF | None | core-mof-ddec-1093 | 50 | 3.25059994 | 114.05167 | 18.17773 | 1.78739149 | 62.71303394 | 1.56537 | 3.13 | 7.09 | 0 | 0 | 0.172483183 | 0.27
ILUJIJ | None | core-mof-ddec-1094 | 50 | 3.366571179 | 115.0950098 | 17.98376 | 1.844521417 | 63.05977189 | 1.52527 | 3.15 | 7.16 | 0 | 0 | 0.183574056 | 0.28
IMACZN01 | None | core-mof-ddec-1095 | 50 | 1.737357629 | 55.35846308 | 20.50995 | 0.716561944 | 22.8322409 | 1.42152 | 3.5 | 4.8 | 0 | 0 | 0.098486128 | 0.14
IMIXIM | None | core-mof-ddec-1096 | 50 | 3.500843614 | 109.5845863 | 20.38671 | 1.838320863 | 57.54373903 | 1.39657 | 2.63 | 4.48 | 0 | 0 | 0.150368403 | 0.21
INESIE | None | core-mof-ddec-1097 | 50 | 1.375953906 | 45.42650883 | 21.59646 | 0.694403262 | 22.92541617 | 1.47296 | 2.63 | 4.16 | 0 | 0 | 0.074679557 | 0.11
INIQUR | None | core-mof-ddec-1098 | 50 | 2.950035534 | 76.91600674 | 14.71043 | 1.643350004 | 42.84691439 | 1.16326 | 4.53 | 6.29 | 775.903 | 667.006 | 0.206316731 | 0.24
INIRAY | None | core-mof-ddec-1099 | 50 | 3.20253389 | 82.55257858 | 14.593 | 1.795076882 | 46.27142121 | 1.15007 | 4.78 | 6.42 | 846.425 | 735.976 | 0.226073196 | 0.26
ACAKUM | None | core-mof-ddec-11 | 50 | 2.343361454 | 83.52725234 | 17.80214 | 1.207639145 | 43.04533534 | 1.59028 | 3.01 | 4.47 | 0 | 0 | 0.144628619 | 0.23
AWAGEL | None | core-mof-ddec-110 | 50 | 6.404380216 | 142.244564 | 14.81188 | 3.645280849 | 80.96355426 | 0.99094 | 7.29 | 8.55 | 1082.49 | 1092.39 | 0.433931419 | 0.43
INOVEN | None | core-mof-ddec-1100 | 50 | 6.896419868 | 171.7650455 | 14.80768 | 3.806937646 | 94.81714148 | 1.1112 | 4.87 | 6.59 | 2112.32 | 1900.93 | 0.557955364 | 0.62
IPIDAN | None | core-mof-ddec-1101 | 50 | 3.374255583 | 109.3642082 | 22.53083 | 0.951746684 | 30.84740324 | 1.44604 | 3.23 | 5.3 | 0 | 0 | 0.221294017 | 0.32
IPIDUH | None | core-mof-ddec-1102 | 50 | 3.517597644 | 123.5936586 | 17.83499 | 1.73600991 | 60.99612227 | 1.5676 | 3.86 | 5.17 | 724.099 | 461.916 | 0.210512886 | 0.33
IPIFAP | None | core-mof-ddec-1103 | 50 | 4.247061661 | 137.3685635 | 14.2544 | 2.449876696 | 79.23973548 | 1.44306 | 5.9 | 7.07 | 1348.18 | 934.248 | 0.263329314 | 0.38
IPIJUM | None | core-mof-ddec-1104 | 50 | 2.997535947 | 116.6083294 | 14.77518 | 1.683702432 | 65.49837313 | 1.73559 | 4.21 | 5.59 | 816.238 | 470.294 | 0.230469178 | 0.4
IPOWOA | None | core-mof-ddec-1105 | 50 | 0.970527306 | 37.75820335 | 19.96078 | 0.468262267 | 18.21766554 | 1.73574 | 2.84 | 4.17 | 0 | 0 | 0.07489601 | 0.13
IQEWOQ | None | core-mof-ddec-1106 | 50 | 2.104044143 | 74.89553974 | 15.03202 | 1.160126479 | 41.29585356 | 1.5881 | 4.01 | 5.17 | 706.361 | 444.782 | 0.170014483 | 0.27
IQIJIC | None | core-mof-ddec-1107 | 50 | 3.493196498 | 91.16797609 | 20.25755 | 1.373533641 | 35.84747729 | 1.16441 | 3.07 | 5.31 | 0 | 0 | 0.206112967 | 0.24
IQIPAZ | None | core-mof-ddec-1108 | 50 | 2.038992475 | 69.66213093 | 16.00958 | 1.03195473 | 35.25670956 | 1.52427 | 3.37 | 5.69 | 0 | 0 | 0.15745242 | 0.24
IQUNAJ | None | core-mof-ddec-1109 | 50 | 0.8803513 | 34.07014448 | 14.56298 | 0.45143282 | 17.47073174 | 1.72662 | 2.52 | 2.83 | 0 | 0 | 0.110041584 | 0.19
AWEJIW | None | core-mof-ddec-111 | 50 | 5.182391041 | 138.6626886 | 15.58651 | 2.712676078 | 72.58173986 | 1.19375 | 10.5 | 10.88 | 1141.18 | 955.963 | 0.385340314 | 0.46
IRISAD01 | None | core-mof-ddec-1110 | 50 | 3.921967301 | 186.5982077 | 21.01927 | 2.169001273 | 103.1961052 | 2.12267 | 3.4 | 3.59 | 0 | 0 | 0.122487245 | 0.26
ISACIP | None | core-mof-ddec-1114 | 50 | 2.402628957 | 94.74600944 | 22.81507 | 0.779682944 | 30.74625708 | 1.75937 | 3.33 | 4.48 | 0 | 0 | 0.12504476 | 0.22
ISENUQ | None | core-mof-ddec-1115 | 50 | 4.468861548 | 130.6621261 | 18.52658 | 2.122973861 | 62.07224708 | 1.30449 | 4.24 | 5.98 | 930.74 | 713.492 | 0.260638257 | 0.34
ISEQIH | None | core-mof-ddec-1116 | 50 | 2.015987506 | 78.97958103 | 17.50659 | 0.995370885 | 38.99526915 | 1.74786 | 4.27 | 4.92 | 533.651 | 305.317 | 0.102983076 | 0.18
ISIKIF | None | core-mof-ddec-1117 | 50 | 2.645035644 | 80.02608697 | 20.09791 | 1.358437569 | 41.09980269 | 1.34984 | 2.44 | 4 | 0 | 0 | 0.17779885 | 0.24
ISIKOL | None | core-mof-ddec-1118 | 50 | 0.028027452 | 0.8810173 | 14.7317 | 0.014702578 | 0.462162088 | 1.40245 | 2.54 | 3.04 | 0 | 0 | 0.021391137 | 0.03
ISIMAZ | None | core-mof-ddec-1119 | 50 | 0.005020473 | 0.161308167 | 12.80303 | 0.002151631 | 0.069132072 | 1.43344 | 2.47 | 3.01 | 0 | 0 | 0.01395245 | 0.02
AWOFOI | None | core-mof-ddec-112 | 50 | 6.287788051 | 185.9033912 | 15.87524 | 3.515598915 | 103.9414425 | 1.31908 | 4.19 | 5.45 | 1714.49 | 1299.76 | 0.424538315 | 0.56
ISOHEE | ZnO | core-mof-ddec-1120 | 50 | 8.664897045 | 164.5561474 | 13.74291 | 5.020101828 | 95.33738394 | 0.84726 | 6.29 | 8.55 | 1657.17 | 1955.92 | 0.672756887 | 0.57
ISOJOQ | None | core-mof-ddec-1121 | 50 | 8.531228308 | 189.0724702 | 17.33618 | 4.591659141 | 101.7621736 | 0.988783 | 4.18 | 5.96 | 1547.07 | 1564.62 | 0.495558682 | 0.49
ISUCUV | None | core-mof-ddec-1122 | 50 | 6.183962614 | 148.0212906 | 16.80387 | 3.191548972 | 76.39392849 | 1.06793 | 3.87 | 5.64 | 911.497 | 853.52 | 0.430739842 | 0.46
ISUXAW | None | core-mof-ddec-1123 | 50 | 0.777859493 | 39.32921647 | 21.51493 | 0.444076155 | 22.45285608 | 2.25578 | 2.51 | 3.25 | 0 | 0 | 0.044330564 | 0.1
ITETEH | None | core-mof-ddec-1124 | 50 | 3.332340246 | 116.7083525 | 20.95783 | 1.922031017 | 67.31517702 | 1.56255 | 2.59 | 3.58 | 0 | 0 | 0.108796519 | 0.17
ITIBET | None | core-mof-ddec-1125 | 50 | 1.279574609 | 71.29723511 | 19.18972 | 0.612059873 | 34.10365941 | 2.48592 | 2.85 | 4.61 | 0 | 0 | 0.084475768 | 0.21
ITIBOD | None | core-mof-ddec-1126 | 50 | 1.991292415 | 108.2791738 | 21.08357 | 0.919526389 | 50.0004705 | 2.426 | 3.48 | 4.51 | 0 | 0 | 0.1071723 | 0.26
ITIWIS | None | core-mof-ddec-1127 | 50 | 4.498448168 | 122.728192 | 21.16576 | 1.765895047 | 48.17774897 | 1.21722 | 4.22 | 5.15 | 545.01 | 447.749 | 0.254678694 | 0.31
ITIWOY | None | core-mof-ddec-1128 | 50 | 4.524644505 | 123.3590705 | 21.04209 | 1.800370208 | 49.08496021 | 1.2164 | 4.23 | 5.17 | 557.538 | 458.353 | 0.254850378 | 0.31
ITIWUE | None | core-mof-ddec-1129 | 50 | 4.589005274 | 124.8932068 | 21.10319 | 1.805702651 | 49.14354666 | 1.21425 | 4.24 | 5.19 | 546.362 | 449.958 | 0.263537163 | 0.32
AXOCEW | ZnO | core-mof-ddec-113 | 50 | 5.325868711 | 134.1507738 | 15.61975 | 2.562574765 | 64.54747689 | 1.12374 | 5.39 | 7.56 | 1124 | 1000.23 | 0.391549647 | 0.44
IVARUT | None | core-mof-ddec-1130 | 50 | 3.057235975 | 87.47045475 | 24.34651 | 1.322002353 | 37.8237558 | 1.2765 | 2.99 | 3.98 | 0 | 0 | 0.101840971 | 0.13
IVEGEV | Cu-Cu | core-mof-ddec-1131 | 50 | 2.858146667 | 86.99653414 | 19.12129 | 1.090267236 | 33.18565554 | 1.35801 | 4.77 | 5.23 | 648.996 | 477.902 | 0.184092901 | 0.25
IVEHEW | None | core-mof-ddec-1132 | 50 | 8.95870115 | 172.2763097 | 13.65177 | 5.253540443 | 101.0258681 | 0.857961 | 6.65 | 8.09 | 1628.31 | 1897.88 | 0.652710321 | 0.56
IVETOT | None | core-mof-ddec-1133 | 50 | 10.32492562 | 157.7613743 | 12.43251 | 5.971240586 | 91.2385383 | 0.681717 | 7.16 | 10.1 | 1634.71 | 2397.93 | 0.894799455 | 0.61
IWELIG01 | None | core-mof-ddec-1134 | 50 | 2.93414041 | 122.8486488 | 22.81161 | 0.725054566 | 30.35709308 | 1.86798 | 4.51 | 4.67 | 375.707 | 201.13 | 0.160601291 | 0.3
IWELIG | None | core-mof-ddec-1135 | 50 | 2.929480472 | 122.1931921 | 22.95703 | 0.72178894 | 30.10694058 | 1.86097 | 4.52 | 4.69 | 370.087 | 198.868 | 0.161206253 | 0.3
IWELOM | None | core-mof-ddec-1136 | 50 | 2.931834903 | 122.5538097 | 22.58327 | 0.740190191 | 30.94073537 | 1.86496 | 4.62 | 4.78 | 410.453 | 220.086 | 0.160861359 | 0.3
IWEPUW | None | core-mof-ddec-1137 | 50 | 1.014360614 | 38.69087154 | 24.2613 | 0.519597701 | 19.81907385 | 1.70177 | 2.51 | 3.18 | 0 | 0 | 0.029381174 | 0.05
IXAJUN | None | core-mof-ddec-1138 | 50 | 8.966661917 | 201.7992813 | 17.26452 | 4.661056663 | 104.899448 | 1.00409 | 4.63 | 6.09 | 1473.29 | 1467.28 | 0.55771893 | 0.56
IXAKAU | None | core-mof-ddec-1139 | 50 | 9.690913758 | 169.5640416 | 13.08852 | 5.545405656 | 97.02917794 | 0.780645 | 5.95 | 6.36 | 2337.81 | 2994.71 | 0.85826464 | 0.67
AXUBAW | ZnO | core-mof-ddec-114 | 50 | 8.387207069 | 139.4467843 | 11.2077 | 4.789142303 | 79.62489638 | 0.741721 | 5.52 | 14.25 | 1713.97 | 2310.8 | 0.83589382 | 0.62
IXEQIL | None | core-mof-ddec-1140 | 50 | 2.242556176 | 97.04605078 | 24.40672 | 0.858102554 | 37.1341708 | 1.93071 | 3.01 | 4.46 | 0 | 0 | 0.082871068 | 0.16
IXISAJ | None | core-mof-ddec-1141 | 50 | 3.624557551 | 135.9914454 | 19.89132 | 1.333759803 | 50.04194883 | 1.67395 | 4.42 | 5.71 | 963.954 | 575.855 | 0.227007975 | 0.38
IXISOX | None | core-mof-ddec-1142 | 50 | 2.840712318 | 123.1033551 | 20.16375 | 0.958729403 | 41.54690545 | 1.93342 | 4.33 | 5.57 | 888.964 | 459.788 | 0.191370732 | 0.37
IXODUV | None | core-mof-ddec-1143 | 50 | 7.817878079 | 177.2982308 | 14.37746 | 4.50611533 | 102.1922148 | 1.01181 | 6.49 | 6.95 | 1597.1 | 1578.46 | 0.52381376 | 0.53
IXOFAD | None | core-mof-ddec-1144 | 50 | 7.930107296 | 179.5766963 | 14.16109 | 4.633370657 | 104.9223377 | 1.01031 | 6.74 | 7.25 | 1526.68 | 1511.1 | 0.524591462 | 0.53
IXOFEH | None | core-mof-ddec-1145 | 50 | 7.520344872 | 173.1403978 | 14.38257 | 4.283685623 | 98.62300803 | 1.02717 | 6.67 | 7.09 | 1415.96 | 1378.51 | 0.496509828 | 0.51
IXOFIL | None | core-mof-ddec-1146 | 50 | 7.761046653 | 176.6631961 | 14.36466 | 4.459576316 | 101.5124687 | 1.01557 | 6.67 | 7.14 | 1487.5 | 1464.7 | 0.512027728 | 0.52
IXOFOR | None | core-mof-ddec-1147 | 50 | 7.279386118 | 166.7753455 | 14.45418 | 4.130313808 | 94.62810473 | 1.02216 | 6.1 | 6.59 | 1560.95 | 1527.11 | 0.508726618 | 0.52
IXOFUX01 | None | core-mof-ddec-1148 | 50 | 7.684184922 | 172.4838417 | 14.34886 | 4.380455936 | 98.32635155 | 1.00146 | 6.41 | 6.87 | 1583.77 | 1581.46 | 0.529227328 | 0.53
IXOFUX | None | core-mof-ddec-1149 | 50 | 7.895740648 | 177.2435757 | 14.34308 | 4.593729318 | 103.1200296 | 1.00152 | 6.61 | 7.09 | 1597.46 | 1595.03 | 0.529195623 | 0.53
AXUHIL | None | core-mof-ddec-115 | 50 | 3.611829666 | 99.56233201 | 19.2922 | 1.669722692 | 46.02694492 | 1.22986 | 3.35 | 5.53 | 0 | 0 | 0.219537183 | 0.27
IXURAV | None | core-mof-ddec-1150 | 50 | 3.893371496 | 107.9979801 | 21.91142 | 1.289485313 | 35.76894971 | 1.23753 | 3.93 | 4.71 | 239.307 | 193.374 | 0.226257141 | 0.28
IXUREZ | ZnO | core-mof-ddec-1151 | 50 | 6.028181927 | 158.0103294 | 18.96289 | 2.858698555 | 74.93202859 | 1.16939 | 3.77 | 5.49 | 558.957 | 477.991 | 0.359161614 | 0.42
IXURID | ZnO | core-mof-ddec-1152 | 50 | 6.55386291 | 169.0221397 | 18.78995 | 3.160056333 | 81.49689587 | 1.15055 | 4.18 | 5.42 | 1230.87 | 1069.81 | 0.382425796 | 0.44
IXUWII | None | core-mof-ddec-1153 | 50 | 7.807445609 | 161.9143944 | 16.62411 | 4.016632293 | 83.29876609 | 0.925259 | 5.14 | 7.48 | 1343.33 | 1451.84 | 0.551197016 | 0.51
IXUWOO | None | core-mof-ddec-1154 | 50 | 6.049404683 | 145.8708183 | 19.54834 | 2.705633244 | 65.24161562 | 1.07583 | 3.21 | 6.6 | 0 | 0 | 0.381101103 | 0.41
IYIGEC | None | core-mof-ddec-1155 | 50 | 0.656083664 | 31.81805142 | 24.11798 | 0.356112789 | 17.27038131 | 2.16371 | 3.18 | 3.42 | 0 | 0 | 0.018486766 | 0.04
IYIHUU | ZnO | core-mof-ddec-1156 | 50 | 10.17720023 | 144.727673 | 11.70689 | 5.61382748 | 79.83297658 | 0.634446 | 10.44 | 11.84 | 1923.61 | 3031.96 | 1.10332479 | 0.7
IYUJAO | None | core-mof-ddec-1157 | 50 | 3.946537695 | 123.5753057 | 18.30975 | 1.893522588 | 59.29061129 | 1.39701 | 4.27 | 6.23 | 908.789 | 650.526 | 0.257693216 | 0.36
IYUREA | None | core-mof-ddec-1158 | 50 | 0.197088872 | 7.63870789 | 17.74279 | 0.101224687 | 3.923234254 | 1.72919 | 2.61 | 3.19 | 0 | 0 | 0.028915272 | 0.05
IYUSAX | None | core-mof-ddec-1159 | 50 | 0.214503179 | 8.209534033 | 17.50102 | 0.11532915 | 4.413913966 | 1.70754 | 2.61 | 3.25 | 0 | 0 | 0.029281891 | 0.05
AYUWUM | None | core-mof-ddec-116 | 50 | 3.014234275 | 85.1140889 | 19.38014 | 1.312092922 | 37.05007091 | 1.25983 | 3.14 | 4.54 | 0 | 0 | 0.182564314 | 0.23
IZEBEV | None | core-mof-ddec-1160 | 50 | 1.296334074 | 53.44441533 | 19.49455 | 0.650401235 | 26.81431771 | 1.83936 | 3.59 | 3.97 | 0 | 0 | 0.076113431 | 0.14
IZEHAX | None | core-mof-ddec-1161 | 50 | 2.488390956 | 116.9404916 | 21.77668 | 0.953319968 | 44.80071969 | 2.09667 | 3.15 | 4.46 | 0 | 0 | 0.124006162 | 0.26
IZUMUM | None | core-mof-ddec-1162 | 50 | 3.753661502 | 108.8950536 | 16.26215 | 2.072622695 | 60.12752065 | 1.29431 | 4.64 | 5.58 | 1001.73 | 773.945 | 0.247235979 | 0.32
JAHNEM | None | core-mof-ddec-1163 | 50 | 0.177005149 | 6.802554738 | 17.02201 | 0.0895205 | 3.440397692 | 1.71463 | 2.66 | 3.5 | 0 | 0 | 0.023328648 | 0.04
JASNAT | ZnO | core-mof-ddec-1164 | 50 | 4.750807232 | 132.9852019 | 20.30374 | 1.994919503 | 55.84204116 | 1.2488 | 3.99 | 4.78 | 712.626 | 570.647 | 0.272261371 | 0.34
JASNEX | ZnO | core-mof-ddec-1165 | 50 | 1.354069222 | 45.39562119 | 21.47055 | 0.761290188 | 25.52250687 | 1.49567 | 2.72 | 3.26 | 0 | 0 | 0.060173701 | 0.09
JAVNIE | None | core-mof-ddec-1166 | 50 | 8.173211525 | 172.1145095 | 14.06788 | 4.653427377 | 97.99359383 | 0.939534 | 4.97 | 7.28 | 1881.88 | 2002.99 | 0.627970888 | 0.59
JAVTAC | None | core-mof-ddec-1167 | 50 | 2.708095088 | 122.6237235 | 27.80677 | 0.656681803 | 29.73483764 | 2.02017 | 3.93 | 5.08 | 460.865 | 228.132 | 0.148502354 | 0.3
JAVWUY | None | core-mof-ddec-1168 | 50 | 6.243401195 | 155.8898434 | 18.43742 | 3.04570955 | 76.04752122 | 1.114 | 3.89 | 5.48 | 1013.22 | 909.528 | 0.314183124 | 0.35
JEBCOJ | None | core-mof-ddec-1169 | 50 | 2.410761556 | 102.3222491 | 17.94199 | 1.255343678 | 53.28174753 | 1.89362 | 5.05 | 7.2 | 692.429 | 365.664 | 0.137303155 | 0.26
AZIXUD | ZnO | core-mof-ddec-117 | 50 | 7.016824864 | 173.7432346 | 15.35783 | 3.924004386 | 97.16206806 | 1.10463 | 4.88 | 6 | 1576.64 | 1427.3 | 0.470745861 | 0.52
JEDJUY | None | core-mof-ddec-1170 | 50 | 3.992543851 | 149.4127288 | 16.26736 | 2.213313825 | 82.82871031 | 1.66961 | 4.15 | 5.06 | 1160.34 | 694.973 | 0.221608639 | 0.37
JEJKEP | None | core-mof-ddec-1171 | 50 | 3.50469573 | 111.9970235 | 21.23411 | 1.409875217 | 45.0543614 | 1.42573 | 2.8 | 5.09 | 0 | 0 | 0.175348769 | 0.25
JEJWIF | None | core-mof-ddec-1172 | 50 | 8.838358476 | 169.0124637 | 14.23034 | 5.079081373 | 97.12528162 | 0.853165 | 4.97 | 7.56 | 1885.5 | 2210.01 | 0.656379481 | 0.56
JEJWOL | None | core-mof-ddec-1173 | 50 | 11.06322063 | 160.5441727 | 11.4074 | 6.152388666 | 89.28052523 | 0.647442 | 7.51 | 9.81 | 2125.42 | 3282.8 | 1.158404923 | 0.75
JEMNAR | None | core-mof-ddec-1174 | 50 | 3.450917991 | 112.1226039 | 21.14941 | 1.383600081 | 44.95408013 | 1.44958 | 3.16 | 5.06 | 0 | 0 | 0.172463748 | 0.25
JEMQEY | None | core-mof-ddec-1175 | 50 | 0.46893478 | 18.39870976 | 20.11476 | 0.240699431 | 9.44386973 | 1.7505 | 2.61 | 3.33 | 0 | 0 | 0.022850614 | 0.04
JETNOL | None | core-mof-ddec-1176 | 50 | 2.021073272 | 68.53164289 | 14.73558 | 1.140154269 | 38.66096607 | 1.51285 | 2.41 | 4.94 | 0 | 0 | 0.125590772 | 0.19
JETZAK | None | core-mof-ddec-1177 | 50 | 10.16182496 | 171.2347084 | 14.93347 | 5.687455892 | 95.83808574 | 0.751805 | 6.04 | 6.93 | 1680.51 | 2235.29 | 0.758175325 | 0.57
JEWCAP | None | core-mof-ddec-1178 | 50 | 2.634528184 | 65.82339805 | 14.49255 | 1.453453779 | 36.31438344 | 1.11472 | 4.08 | 6.52 | 707.567 | 634.751 | 0.197358978 | 0.22
JEXSOV | None | core-mof-ddec-1179 | 50 | 0.968708374 | 60.42204609 | 16.22054 | 0.532348195 | 33.20459288 | 2.78283 | 2.97 | 4.39 | 0 | 0 | 0.050308499 | 0.14
AZOBUN | None | core-mof-ddec-118 | 50 | 0.650775642 | 25.03341471 | 19.66268 | 0.38277761 | 14.72432287 | 1.71622 | 2.57 | 3.39 | 0 | 0 | 0.040787312 | 0.07
JILXOS | None | core-mof-ddec-1180 | 50 | 1.992987544 | 70.34809123 | 21.13846 | 0.728719044 | 25.72218474 | 1.57483 | 4.05 | 4.52 | 306.479 | 194.611 | 0.101598268 | 0.16
JITPOS | ZnO | core-mof-ddec-1181 | 50 | 3.129789291 | 100.6858766 | 16.43468 | 1.666288195 | 53.60478676 | 1.43517 | 4.84 | 5.87 | 820.671 | 571.828 | 0.222970101 | 0.32
JIVFUQ | None | core-mof-ddec-1182 | 50 | 5.977353824 | 153.4842309 | 15.21636 | 3.316248946 | 85.15338623 | 1.14554 | 5.27 | 6.24 | 1434.66 | 1252.39 | 0.419016359 | 0.48
JIVHIG | None | core-mof-ddec-1183 | 50 | 4.230657647 | 94.75211022 | 18.26397 | 1.905069689 | 42.66697713 | 0.999234 | 3.79 | 5.86 | 617.924 | 618.398 | 0.260199313 | 0.26
JIXWUJ01 | None | core-mof-ddec-1184 | 50 | 2.028755548 | 74.54108377 | 15.78406 | 1.112020464 | 40.85815597 | 1.63925 | 3.92 | 4.91 | 544.523 | 332.179 | 0.146408418 | 0.24
JIXWUJ | None | core-mof-ddec-1185 | 50 | 2.030780191 | 74.28403718 | 15.65075 | 1.134974928 | 41.51631974 | 1.63196 | 3.97 | 4.94 | 587.935 | 360.262 | 0.147062428 | 0.24
JIYXUL | None | core-mof-ddec-1186 | 50 | 0.601543371 | 37.14536356 | 8.09327 | 0.318246742 | 19.65176828 | 2.75496 | 5.39 | 6.6 | 1026.14 | 372.472 | 0.137933037 | 0.38
JOCPIB | None | core-mof-ddec-1187 | 50 | 0.038655344 | 1.537615264 | 14.3996 | 0.022265478 | 0.885666392 | 1.77469 | 2.59 | 3.52 | 0 | 0 | 0.022539148 | 0.04
JODGEP | None | core-mof-ddec-1188 | 50 | 0.92743909 | 44.97217075 | 15.90484 | 0.51003667 | 24.7320352 | 2.16342 | 2.85 | 4.14 | 0 | 0 | 0.087823908 | 0.19
JOGBIR | None | core-mof-ddec-1189 | 50 | 1.209750861 | 56.63462604 | 19.563 | 0.601418153 | 28.15546019 | 2.08868 | 2.7 | 4.99 | 0 | 0 | 0.043089415 | 0.09
BACMOH | None | core-mof-ddec-119 | 50 | 2.374265941 | 77.77320823 | 17.40533 | 1.303452363 | 42.69684801 | 1.46145 | 3.23 | 3.81 | 0 | 0 | 0.11632283 | 0.17
JOHFIW | None | core-mof-ddec-1190 | 50 | 5.85671068 | 170.4086766 | 15.78865 | 3.167408873 | 92.15991428 | 1.29813 | 6.4 | 6.8 | 1418.68 | 1092.86 | 0.400576213 | 0.52
JOJLOK | None | core-mof-ddec-1191 | 50 | 1.672937222 | 78.8991977 | 22.79354 | 0.959920949 | 45.27186782 | 2.10414 | 2.87 | 3.68 | 0 | 0 | 0.057030426 | 0.12
JOSNAG01 | None | core-mof-ddec-1192 | 50 | 3.457760123 | 115.1976801 | 18.35686 | 1.835254539 | 61.14277963 | 1.48639 | 3.49 | 4.34 | 0 | 0 | 0.141281898 | 0.21
JOSNAG | None | core-mof-ddec-1193 | 50 | 3.39254848 | 113.580098 | 18.73978 | 1.807186837 | 60.50332347 | 1.49368 | 3.48 | 4.32 | 0 | 0 | 0.133897488 | 0.2
JOVDON | None | core-mof-ddec-1194 | 50 | 0.778942019 | 32.53139852 | 14.22358 | 0.42296885 | 17.66468858 | 1.86328 | 3.2 | 4.05 | 0 | 0 | 0.096603838 | 0.18
JUCXEK | None | core-mof-ddec-1195 | 50 | 1.355895763 | 78.445972 | 10.78049 | 0.747810439 | 43.26491635 | 2.58085 | 6.26 | 7.07 | 1254.08 | 485.918 | 0.162737083 | 0.42
JUTCUW | None | core-mof-ddec-1196 | 50 | 4.45523509 | 105.4502568 | 9.83116 | 2.465457562 | 58.35452624 | 1.05599 | 5.61 | 6.93 | 2360.69 | 2235.52 | 0.482959119 | 0.51
KABXES | None | core-mof-ddec-1197 | 50 | 5.507796867 | 146.0196916 | 14.84031 | 3.001900831 | 79.58474942 | 1.18279 | 4.97 | 5.53 | 1674.24 | 1415.5 | 0.473456827 | 0.56
KABXIW | None | core-mof-ddec-1198 | 50 | 5.592550687 | 143.0255985 | 14.50952 | 3.059664336 | 78.24878971 | 1.141 | 4.95 | 5.62 | 1691.9 | 1482.82 | 0.490797546 | 0.56
KAFTUI | ZnO | core-mof-ddec-1199 | 50 | 2.456924249 | 83.63066133 | 20.52231 | 0.916819158 | 31.20738968 | 1.51856 | 3.12 | 5.18 | 0 | 0 | 0.131703719 | 0.2
ACALIB | None | core-mof-ddec-12 | 50 | 1.556651415 | 62.33830892 | 18.84435 | 0.856210467 | 34.28815988 | 1.78668 | 2.42 | 3.96 | 0 | 0 | 0.095148544 | 0.17
BAEDTA01 | None | core-mof-ddec-120 | 50 | 1.246368851 | 59.85242647 | 18.92988 | 0.444037734 | 21.32333119 | 2.14248 | 4.27 | 5.35 | 266.126 | 124.214 | 0.084014787 | 0.18
KAFYAT | ZnO | core-mof-ddec-1200 | 50 | 2.914986658 | 106.6879241 | 20.88545 | 1.641499548 | 60.07855257 | 1.63276 | 2.81 | 3.69 | 0 | 0 | 0.085744384 | 0.14
KAHNOX | None | core-mof-ddec-1201 | 50 | 2.605643059 | 63.3779018 | 8.25512 | 1.360389644 | 33.08919883 | 1.08519 | 5.41 | 6.67 | 2311.53 | 2130.06 | 0.479178761 | 0.52
KALGAH | None | core-mof-ddec-1202 | 50 | 8.726868767 | 183.4374702 | 17.25452 | 4.437954804 | 93.28514317 | 0.937811 | 4.79 | 6.33 | 1403.86 | 1496.95 | 0.543819597 | 0.51
KAMZUV | ZIF | core-mof-ddec-1203 | 50 | 5.429215115 | 109.9089246 | 12.62395 | 3.09416032 | 62.63812101 | 0.903126 | 3.75 | 11.32 | 1211.8 | 1341.78 | 0.465051388 | 0.42
KANCIN | ZnO | core-mof-ddec-1204 | 50 | 4.972270624 | 132.3169271 | 19.96331 | 2.218530567 | 59.03724264 | 1.1872 | 4.02 | 4.68 | 586.57 | 494.08 | 0.27796496 | 0.33
KANDEK | ZnO | core-mof-ddec-1205 | 50 | 3.791264429 | 115.9057441 | 21.46941 | 1.750676328 | 53.52131095 | 1.3639 | 3.3 | 4.89 | 0 | 0 | 0.183297896 | 0.25
KANDIO | ZnO | core-mof-ddec-1206 | 50 | 5.794003745 | 151.580809 | 18.61359 | 2.812856114 | 73.58901104 | 1.16715 | 4.18 | 6.35 | 853.62 | 731.369 | 0.342715161 | 0.4
KANMIX | Cu-Cu | core-mof-ddec-1207 | 50 | 6.514788576 | 158.1832637 | 14.63742 | 3.596865169 | 87.33420357 | 1.08328 | 3.95 | 9.77 | 1269.4 | 1171.81 | 0.535410974 | 0.58
KAPGUE | None | core-mof-ddec-1208 | 50 | 0.268015985 | 11.29281475 | 13.19337 | 0.139744575 | 5.888117449 | 1.87985 | 2.52 | 3.49 | 0 | 0 | 0.06383488 | 0.12
KAPHAL | None | core-mof-ddec-1209 | 50 | 0.259439336 | 11.07080083 | 13.31471 | 0.135763281 | 5.793293604 | 1.90381 | 2.48 | 3.48 | 0 | 0 | 0.0630315 | 0.12
BAHGUN01 | None | core-mof-ddec-121 | 50 | 3.133321159 | 106.1278611 | 25.44342 | 0.746073548 | 25.27005239 | 1.51116 | 3.23 | 4.23 | 0 | 0 | 0.086026629 | 0.13
KAPHOZ | None | core-mof-ddec-1210 | 50 | 3.426071502 | 103.6971576 | 14.41665 | 1.953691382 | 59.13252045 | 1.3503 | 2.5 | 3.65 | 0 | 0 | 0.266607421 | 0.36
KASRAZ | None | core-mof-ddec-1211 | 50 | 8.554714467 | 189.1433594 | 15.66902 | 4.769969131 | 105.4632495 | 0.986437 | 4.14 | 6.02 | 1904.87 | 1931.06 | 0.598112196 | 0.59
KATDAM | None | core-mof-ddec-1212 | 50 | 1.013728811 | 31.93656995 | 14.88262 | 0.52465337 | 16.52870954 | 1.40557 | 6.07 | 6.25 | 311.28 | 221.461 | 0.085374617 | 0.12
KAVGAQ | None | core-mof-ddec-1213 | 50 | 5.653939907 | 146.4110082 | 18.35823 | 2.603964814 | 67.43069783 | 1.15534 | 4.92 | 5.26 | 1191.6 | 1031.39 | 0.320252047 | 0.37
KAVKIC | None | core-mof-ddec-1214 | 50 | 1.199933741 | 69.20414608 | 17.21245 | 0.60938264 | 35.14511157 | 2.5731 | 3.47 | 5.02 | 0 | 0 | 0.097159069 | 0.25
KAVLID | None | core-mof-ddec-1215 | 50 | 1.903676289 | 57.92090779 | 23.7358 | 0.772218673 | 23.49538459 | 1.35746 | 2.42 | 3.81 | 0 | 0 | 0.073666996 | 0.1
KAVREG | None | core-mof-ddec-1216 | 50 | 1.619851095 | 66.13392772 | 16.09698 | 0.852535787 | 34.80661917 | 1.82149 | 2.84 | 5.54 | 0 | 0 | 0.126270251 | 0.23
KAVRIK | None | core-mof-ddec-1217 | 50 | 2.354484411 | 73.42719166 | 16.67212 | 1.241284254 | 38.71081772 | 1.39136 | 2.97 | 5.6 | 0 | 0 | 0.179680313 | 0.25
KAVROQ | ZnO | core-mof-ddec-1218 | 50 | 1.688879592 | 71.79245226 | 16.63484 | 0.874579772 | 37.17744405 | 1.8963 | 2.87 | 5.57 | 0 | 0 | 0.147655962 | 0.28
KAVTUY | None | core-mof-ddec-1219 | 50 | 1.367344678 | 63.44358928 | 16.81531 | 0.725040907 | 33.64125979 | 2.0701 | 4.09 | 5.23 | 491.396 | 237.378 | 0.077290952 | 0.16
BAHGUN04 | None | core-mof-ddec-122 | 50 | 3.13602899 | 104.4225521 | 25.01269 | 0.772887089 | 25.73536238 | 1.48559 | 3.29 | 4.27 | 0 | 0 | 0.094238653 | 0.14
KAWBOB | None | core-mof-ddec-1220 | 50 | 5.714405023 | 138.8646142 | 13.69503 | 3.289658549 | 79.9413348 | 1.08418 | 6.39 | 7.62 | 1371.55 | 1265.06 | 0.442730912 | 0.48
KAXQIL | None | core-mof-ddec-1221 | 50 | 2.092832619 | 72.81281704 | 23.64419 | 0.480388731 | 16.71345164 | 1.55224 | 3.77 | 5.13 | 291.557 | 187.83 | 0.096634541 | 0.15
KAXQOR01 | None | core-mof-ddec-1222 | 50 | 1.990006954 | 69.92505648 | 24.24995 | 0.406452988 | 14.28198433 | 1.5677 | 3.66 | 4.99 | 0 | 0 | 0.095681572 | 0.15
KAXQOR | None | core-mof-ddec-1223 | 50 | 2.110116237 | 73.47999876 | 24.29258 | 0.445463337 | 15.51224756 | 1.55363 | 4.04 | 4.51 | 243.564 | 156.771 | 0.083675006 | 0.13
KAXZUG | None | core-mof-ddec-1224 | 50 | 0.915115042 | 32.99190359 | 22.11799 | 0.314725329 | 11.34653812 | 1.60849 | 2.59 | 4.51 | 0 | 0 | 0.043519077 | 0.07
KAYBIX | None | core-mof-ddec-1225 | 50 | 5.995063319 | 163.1802915 | 18.40609 | 2.649388367 | 72.11399497 | 1.21439 | 5.49 | 5.69 | 1113.42 | 916.862 | 0.34585265 | 0.42
KAYBUJ | None | core-mof-ddec-1226 | 50 | 5.919414782 | 158.4323455 | 18.38554 | 2.662783024 | 71.26903174 | 1.19412 | 5.24 | 5.49 | 1133.4 | 949.153 | 0.351723445 | 0.42
KAYCIY | None | core-mof-ddec-1227 | 50 | 7.509997098 | 164.4740042 | 15.13126 | 4.09040198 | 89.58256353 | 0.977102 | 4.86 | 5.92 | 1676.2 | 1715.49 | 0.573123379 | 0.56
KECRAL10 | None | core-mof-ddec-1228 | 50 | 3.6293368 | 85.0190576 | 8.64966 | 1.990336323 | 46.62463912 | 1.04513 | 5.72 | 7.14 | 2502.9 | 2394.81 | 0.554954886 | 0.58
KEDQAN | ZnO | core-mof-ddec-1229 | 50 | 4.195770741 | 116.8322973 | 20.35696 | 1.803670772 | 50.22366878 | 1.24227 | 4.7 | 6.47 | 691.801 | 556.885 | 0.249543175 | 0.31
BAHGUN | None | core-mof-ddec-123 | 50 | 3.146324764 | 105.3411481 | 24.94135 | 0.751206391 | 25.1509141 | 1.49375 | 3.26 | 4.28 | 0 | 0 | 0.093723849 | 0.14
KEFBEE | ZnO | core-mof-ddec-1230 | 50 | 10.58175599 | 167.4891272 | 11.38622 | 5.924617163 | 93.77545264 | 0.706119 | 7.04 | 11.08 | 2202.95 | 3119.8 | 1.090467754 | 0.77
KEFBOO | ZnO | core-mof-ddec-1231 | 50 | 10.17637842 | 164.4308388 | 11.57999 | 5.777492182 | 93.35323888 | 0.72084 | 8.05 | 11.99 | 2188.93 | 3036.63 | 1.040452805 | 0.75
KEFWID | None | core-mof-ddec-1232 | 50 | 2.176140342 | 87.27764618 | 17.17286 | 1.09800818 | 44.03740307 | 1.78935 | 3.71 | 5.19 | 0 | 0 | 0.162070025 | 0.29
KEGYAX | None | core-mof-ddec-1233 | 50 | 1.247602147 | 69.86946392 | 17.254 | 0.667725673 | 37.39464129 | 2.49857 | 3.78 | 4.05 | 135.839 | 54.3665 | 0.06003434 | 0.15
KEHGOV | None | core-mof-ddec-1234 | 50 | 0.876554776 | 31.41732236 | 17.7353 | 0.498399118 | 17.86353364 | 1.5991 | 2.85 | 3.61 | 0 | 0 | 0.068788694 | 0.11
KEJBOQ | None | core-mof-ddec-1235 | 50 | 4.879416831 | 143.1832056 | 20.49076 | 1.876796747 | 55.0733384 | 1.30921 | 3.93 | 5.18 | 685.464 | 523.573 | 0.313165955 | 0.41
KEJHIQ | None | core-mof-ddec-1236 | 50 | 4.985664718 | 145.1300567 | 20.06801 | 2.018172392 | 58.7479284 | 1.29873 | 3.99 | 5.29 | 704.347 | 542.336 | 0.315693023 | 0.41
KENJEU | None | core-mof-ddec-1237 | 50 | 4.374078551 | 115.7155287 | 18.15119 | 2.290844889 | 60.60392475 | 1.18024 | 3.67 | 6.21 | 0 | 0 | 0.237239883 | 0.28
KEQZAJ | None | core-mof-ddec-1238 | 50 | 1.72755235 | 51.33690316 | 22.7874 | 0.406204326 | 12.0709929 | 1.32582 | 3.11 | 4.83 | 0 | 0 | 0.11313753 | 0.15
KESGAS | None | core-mof-ddec-1239 | 50 | 4.23989064 | 107.0903056 | 17.25113 | 2.049141541 | 51.75680518 | 1.12689 | 5.12 | 5.62 | 889.746 | 789.558 | 0.275093399 | 0.31
BAHMAZ | None | core-mof-ddec-124 | 50 | 3.102509385 | 100.7385817 | 18.43245 | 1.550594462 | 50.34785313 | 1.44866 | 3.87 | 5.11 | 369.071 | 254.767 | 0.20708793 | 0.3
KESHAT | None | core-mof-ddec-1240 | 50 | 2.387319225 | 95.68208875 | 16.43181 | 1.331746148 | 53.37545635 | 1.78814 | 3.89 | 4.71 | 634.471 | 354.821 | 0.162179695 | 0.29
KETHEY | None | core-mof-ddec-1241 | 50 | 3.537502805 | 117.5024446 | 20.13522 | 1.319497564 | 43.82871135 | 1.48195 | 3.59 | 5.29 | 0 | 0 | 0.20243598 | 0.3
KETSEI | None | core-mof-ddec-1242 | 50 | 1.87244224 | 86.37257644 | 21.9012 | 0.85298632 | 39.34680842 | 2.05802 | 3.27 | 4.17 | 0 | 0 | 0.058308471 | 0.12
KEVVIS | None | core-mof-ddec-1243 | 50 | 3.770712092 | 98.11110483 | 15.83186 | 1.968815971 | 51.22711717 | 1.16086 | 5.82 | 6.5 | 847.492 | 730.057 | 0.275657702 | 0.32
KEVWUF | None | core-mof-ddec-1244 | 50 | 5.745058042 | 134.1687502 | 11.1189 | 3.211201427 | 74.99365173 | 1.04193 | 4.19 | 9.54 | 1803.3 | 1730.72 | 0.604647145 | 0.63
KEWZOD | ZnO | core-mof-ddec-1245 | 50 | 9.662909565 | 182.2786056 | 14.19174 | 5.59303967 | 105.5056415 | 0.841576 | 4.77 | 8.26 | 1848.82 | 2196.85 | 0.724830556 | 0.61
KEXKAB | ZnO | core-mof-ddec-1246 | 50 | 3.691617503 | 122.7436195 | 23.42557 | 1.554039394 | 51.67068902 | 1.48331 | 3.27 | 4.09 | 0 | 0 | 0.114608544 | 0.17
KEXKEF | ZnO | core-mof-ddec-1247 | 50 | 3.775439554 | 105.055941 | 19.85772 | 1.72197855 | 47.91603054 | 1.24139 | 2.8 | 4.72 | 0 | 0 | 0.153054238 | 0.19
KEXPOU | ZnO | core-mof-ddec-1248 | 50 | 3.541318016 | 106.339737 | 22.14764 | 1.543717966 | 46.35521626 | 1.33962 | 2.74 | 4.06 | 0 | 0 | 0.111972052 | 0.15
KEYYET | None | core-mof-ddec-1249 | 50 | 1.490703438 | 91.27661554 | 10.72275 | 0.823913464 | 50.44868786 | 2.73182 | 4.16 | 4.99 | 1606.69 | 588.141 | 0.204991544 | 0.56
BAKGAX | None | core-mof-ddec-125 | 50 | 2.535890907 | 97.42573056 | 18.4014 | 1.27395306 | 48.94366995 | 1.71407 | 3.05 | 4.24 | 0 | 0 | 0.151685754 | 0.26
KIDDIM | None | core-mof-ddec-1250 | 50 | 4.058324968 | 133.0721921 | 18.64386 | 1.836364197 | 60.21425367 | 1.46293 | 3.54 | 5.26 | 0 | 0 | 0.287095076 | 0.42
KIDDOS | ZnO | core-mof-ddec-1251 | 50 | 4.601704252 | 138.7129475 | 19.24769 | 1.980192867 | 59.69057857 | 1.34479 | 3.53 | 5.2 | 0 | 0 | 0.304880316 | 0.41
KIDVIE | None | core-mof-ddec-1252 | 50 | 2.596872654 | 92.78174523 | 12.28036 | 1.467875816 | 52.44465098 | 1.59401 | 4.28 | 6.07 | 1143.18 | 717.172 | 0.269759914 | 0.43
KIFJUF | None | core-mof-ddec-1253 | 50 | 7.941287797 | 146.2276299 | 13.75485 | 4.528689981 | 83.38944761 | 0.821526 | 4.66 | 5.86 | 2178.65 | 2651.96 | 0.657313341 | 0.54
KIFKAM | None | core-mof-ddec-1254 | 50 | 4.337563903 | 119.4710366 | 21.49782 | 1.65729745 | 45.64752216 | 1.22885 | 3.05 | 4.32 | 0 | 0 | 0.227855312 | 0.28
KIFKEQ | None | core-mof-ddec-1255 | 50 | 8.360194015 | 174.883581 | 18.5785 | 4.03093947 | 84.32162321 | 0.933293 | 4.42 | 5.1 | 991.963 | 1062.86 | 0.503593191 | 0.47
KIFWUT | None | core-mof-ddec-1256 | 50 | 1.289905396 | 40.0620575 | 20.00036 | 0.514291005 | 15.97292008 | 1.38567 | 3.53 | 5.21 | 0 | 0 | 0.086600706 | 0.12
KIFXOO | None | core-mof-ddec-1257 | 50 | 4.059973205 | 107.3159229 | 20.46309 | 1.903326512 | 50.30999738 | 1.17931 | 3.03 | 4.98 | 0 | 0 | 0.195029297 | 0.23
KIGCEK | ZnO | core-mof-ddec-1258 | 50 | 5.818768636 | 129.2287043 | 13.24185 | 3.36015594 | 74.62551365 | 0.990795 | 10.28 | 10.39 | 1206.94 | 1218.15 | 0.454180734 | 0.45
KIHTOL | None | core-mof-ddec-1259 | 50 | 1.392805333 | 57.91604545 | 21.68737 | 0.851592403 | 35.41116846 | 1.85521 | 2.72 | 3.42 | 0 | 0 | 0.048512028 | 0.09
BAKGIF | None | core-mof-ddec-126 | 50 | 6.482479879 | 147.7283442 | 14.46081 | 3.705927213 | 84.45386659 | 1.01674 | 6.31 | 7.55 | 1337.91 | 1315.87 | 0.422920314 | 0.43
KIJYIM | None | core-mof-ddec-1260 | 50 | 0.815644758 | 51.02888428 | 17.46009 | 0.453408705 | 28.36644275 | 2.79124 | 2.52 | 3.01 | 0 | 0 | 0.035826371 | 0.1
KILFUI | None | core-mof-ddec-1261 | 50 | 3.501577469 | 101.9543189 | 20.25937 | 1.755396287 | 51.11131609 | 1.29906 | 3.53 | 4.6 | 0 | 0 | 0.146259603 | 0.19
KILJEV | None | core-mof-ddec-1262 | 50 | 1.509047037 | 66.27594412 | 20.23705 | 0.884075827 | 38.82778907 | 1.95946 | 3.18 | 3.85 | 0 | 0 | 0.051034469 | 0.1
KINDIW | None | core-mof-ddec-1263 | 50 | 2.886390542 | 102.9596328 | 22.70639 | 0.957704652 | 34.16201581 | 1.59147 | 3.37 | 4.38 | 0 | 0 | 0.131953477 | 0.21
KINDOC | None | core-mof-ddec-1264 | 50 | 7.159854443 | 163.592348 | 15.92642 | 3.823061521 | 87.35144214 | 1.0194 | 5.98 | 6.25 | 1647.57 | 1616.23 | 0.490484599 | 0.5
KINFAQ | None | core-mof-ddec-1265 | 50 | 6.043051972 | 183.275829 | 15.59415 | 3.406878328 | 103.3250173 | 1.3531 | 5.6 | 7.62 | 1472.98 | 1088.59 | 0.391693149 | 0.53
KINFEU | None | core-mof-ddec-1266 | 50 | 5.20515747 | 170.3631168 | 16.46148 | 2.768537404 | 90.61333184 | 1.46024 | 5.37 | 7.76 | 1295.96 | 887.499 | 0.356105846 | 0.52
KINHAS | None | core-mof-ddec-1267 | 50 | 3.248896411 | 94.73914795 | 20.35781 | 1.373367498 | 40.04795786 | 1.30097 | 3.77 | 4.54 | 409.111 | 314.466 | 0.146044874 | 0.19
KINJUO | None | core-mof-ddec-1268 | 50 | 2.415591988 | 70.01819279 | 20.78727 | 1.008877317 | 29.24325252 | 1.29323 | 3.75 | 4.58 | 304.145 | 235.183 | 0.131453802 | 0.17
KINKAV | None | core-mof-ddec-1269 | 50 | 2.387733324 | 64.76684958 | 20.56216 | 1.021535426 | 27.70897008 | 1.21016 | 3.74 | 4.5 | 224.899 | 185.842 | 0.123950552 | 0.15
BAKJEE | None | core-mof-ddec-127 | 50 | 8.533309624 | 175.7671084 | 14.69161 | 4.737724267 | 97.58653225 | 0.918977 | 5.41 | 6.45 | 1981.47 | 2156.17 | 0.631136579 | 0.58
KINLAW | None | core-mof-ddec-1270 | 50 | 0.455437387 | 14.55515615 | 19.41495 | 0.267011261 | 8.533314803 | 1.42585 | 2.52 | 3.28 | 0 | 0 | 0.049093523 | 0.07
KINQAB | None | core-mof-ddec-1271 | 50 | 3.156609498 | 79.60997823 | 19.89857 | 1.463608 | 36.91232668 | 1.12522 | 4.09 | 5.08 | 347.595 | 308.914 | 0.159968717 | 0.18
KIPJIE | None | core-mof-ddec-1272 | 50 | 2.653841515 | 98.17762623 | 15.30883 | 1.494116808 | 55.27415282 | 1.65051 | 5.51 | 6.99 | 912.667 | 552.96 | 0.181762001 | 0.3
KIPJOK | None | core-mof-ddec-1273 | 50 | 2.704415394 | 99.69862888 | 15.59473 | 1.537329903 | 56.6738689 | 1.64475 | 5.54 | 7.22 | 942.531 | 573.055 | 0.188478492 | 0.31
KIPKAX | None | core-mof-ddec-1274 | 50 | 1.422463646 | 59.36090901 | 16.22061 | 0.813195051 | 33.93548759 | 1.86184 | 7.1 | 7.4 | 492.414 | 264.477 | 0.118162678 | 0.22
KIPKEB | None | core-mof-ddec-1275 | 50 | 1.648740757 | 57.48875881 | 15.8163 | 0.923862963 | 32.21351495 | 1.55565 | 7 | 7.31 | 494.766 | 318.045 | 0.134991804 | 0.21
KIPZEQ | None | core-mof-ddec-1276 | 50 | 4.436876138 | 126.709484 | 19.30823 | 1.991360468 | 56.86979973 | 1.27414 | 4.09 | 4.91 | 742.539 | 582.777 | 0.243301364 | 0.31
KIQKOK | None | core-mof-ddec-1277 | 50 | 1.833109018 | 88.12021251 | 21.81714 | 0.906595669 | 43.58137035 | 2.14473 | 2.9 | 4.01 | 0 | 0 | 0.055951099 | 0.12
KIRKAZ | None | core-mof-ddec-1278 | 50 | 0.605414364 | 18.22175181 | 20.60983 | 0.313782951 | 9.444234231 | 1.34284 | 2.41 | 3.2 | 0 | 0 | 0.044681421 | 0.06
KIVDUP | None | core-mof-ddec-1279 | 50 | 2.742865668 | 83.89199811 | 9.47845 | 1.485815442 | 45.44445167 | 1.36457 | 6.29 | 6.96 | 1904.56 | 1395.72 | 0.366415794 | 0.5
BAKJII | None | core-mof-ddec-128 | 50 | 9.146834599 | 196.6792446 | 16.41543 | 4.867477071 | 104.6626244 | 0.959339 | 5.22 | 6.19 | 1605.55 | 1673.6 | 0.594159103 | 0.57
KIVFAX | None | core-mof-ddec-1280 | 50 | 2.724340865 | 84.83510119 | 9.54758 | 1.43763949 | 44.76763286 | 1.3893 | 6.29 | 6.96 | 1925.54 | 1385.98 | 0.359893472 | 0.5
KIXXOG | None | core-mof-ddec-1281 | 50 | 6.550473956 | 172.020134 | 23.97376 | 2.329995343 | 61.18734517 | 1.17163 | 2.67 | 3.84 | 0 | 0 | 0.196307708 | 0.23
KIYMAI | None | core-mof-ddec-1282 | 50 | 5.90148162 | 174.7053094 | 23.5083 | 2.212056364 | 65.4849098 | 1.32079 | 2.96 | 3.95 | 0 | 0 | 0.196851884 | 0.26
KIYMEM | None | core-mof-ddec-1283 | 50 | 5.102430554 | 170.2002918 | 22.9896 | 1.900510312 | 63.39476969 | 1.48822 | 3.11 | 4.06 | 0 | 0 | 0.188144226 | 0.28
KIYMIP | None | core-mof-ddec-1284 | 50 | 1.788714998 | 54.01051086 | 18.11537 | 0.990377878 | 29.90460481 | 1.34717 | 2.46 | 4.02 | 0 | 0 | 0.096498586 | 0.13
KIYMIQ | None | core-mof-ddec-1285 | 50 | 5.884920047 | 136.9018086 | 16.98528 | 2.894667751 | 67.33910525 | 1.0379 | 6.95 | 7.09 | 1031.45 | 993.777 | 0.385393583 | 0.4
KOBPIB | None | core-mof-ddec-1286 | 50 | 2.462408707 | 91.70298729 | 20.57903 | 1.247543474 | 46.45998166 | 1.66152 | 2.92 | 4.11 | 0 | 0 | 0.114353122 | 0.19
KOBPUN | None | core-mof-ddec-1287 | 50 | 2.148845876 | 85.24219166 | 21.42132 | 1.109149957 | 43.99867589 | 1.76982 | 2.75 | 3.94 | 0 | 0 | 0.090404674 | 0.16
KOFPEB02 | None | core-mof-ddec-1288 | 50 | 2.556004479 | 101.4898194 | 17.13222 | 1.363006428 | 54.12012273 | 1.77151 | 5.07 | 7.34 | 750.042 | 423.392 | 0.152412349 | 0.27
KOFPEB03 | None | core-mof-ddec-1289 | 50 | 2.546601871 | 101.1217867 | 16.88936 | 1.355710995 | 53.83327468 | 1.7716 | 5.11 | 7.32 | 743.486 | 419.669 | 0.152404606 | 0.27
BALMUW01 | None | core-mof-ddec-129 | 50 | 0.426250109 | 32.37482484 | 20.91317 | 0.227563963 | 17.28408575 | 3.38861 | 2.61 | 3.19 | 0 | 0 | 0.017706375 | 0.06
KOFPEB05 | None | core-mof-ddec-1290 | 50 | 2.582096276 | 103.5926456 | 17.23936 | 1.353665794 | 54.30851751 | 1.78994 | 5.01 | 7.29 | 736.195 | 411.296 | 0.150843045 | 0.27
KOFPEB | None | core-mof-ddec-1291 | 50 | 2.533370045 | 101.1445406 | 16.8957 | 1.340841238 | 53.53294967 | 1.78125 | 5.13 | 7.32 | 740.829 | 415.904 | 0.151578947 | 0.27
KOJCUI | None | core-mof-ddec-1292 | 50 | 1.703427156 | 58.18080612 | 16.45919 | 0.916693562 | 31.30980401 | 1.52384 | 4.83 | 5.42 | 441.622 | 289.809 | 0.118122638 | 0.18
KOJYEO | Cu-Cu | core-mof-ddec-1293 | 50 | 7.067296675 | 166.69418 | 18.28073 | 3.329118132 | 78.52289813 | 1.05233 | 3.18 | 5.78 | 0 | 0 | 0.399114346 | 0.42
KOJZAL | None | core-mof-ddec-1294 | 50 | 6.133580415 | 155.1918449 | 20.83807 | 2.62544174 | 66.42892402 | 1.12886 | 4.05 | 5.32 | 725.85 | 642.993 | 0.310047304 | 0.35
KOMGUP | ZnO | core-mof-ddec-1295 | 50 | 2.832204754 | 101.3451293 | 18.82325 | 1.361604428 | 48.72245785 | 1.59631 | 3.52 | 4.69 | 0 | 0 | 0.187933421 | 0.3
KOMHAW | None | core-mof-ddec-1296 | 50 | 2.769700796 | 103.8412712 | 19.96684 | 1.468058156 | 55.0402503 | 1.67254 | 2.83 | 4.31 | 0 | 0 | 0.137515396 | 0.23
KONYOB | None | core-mof-ddec-1297 | 50 | 2.030626169 | 62.18521193 | 17.61525 | 1.062200173 | 32.52846035 | 1.36629 | 3.8 | 4.7 | 372.772 | 272.834 | 0.095148175 | 0.13
KUDLUR | None | core-mof-ddec-1298 | 50 | 2.343893888 | 102.3218105 | 17.93976 | 1.203957887 | 52.55833098 | 1.94765 | 5.01 | 7.15 | 706.159 | 362.569 | 0.128359818 | 0.25
KULRIT | None | core-mof-ddec-1299 | 50 | 5.485784752 | 181.3369237 | 17.07818 | 2.903034447 | 95.96208375 | 1.4748 | 3.79 | 5.78 | 1347.31 | 913.556 | 0.31868728 | 0.47
ACODED | None | core-mof-ddec-13 | 50 | 5.888170918 | 149.3276704 | 18.63782 | 2.664967974 | 67.58524245 | 1.13147 | 3.79 | 6.08 | 998.983 | 882.904 | 0.39771271 | 0.45
BALMUW | None | core-mof-ddec-130 | 50 | 0.455469068 | 33.85265317 | 20.73942 | 0.259831012 | 19.31189133 | 3.31599 | 2.73 | 3.22 | 0 | 0 | 0.018094144 | 0.06
KUNWEW | ZnO | core-mof-ddec-1300 | 50 | 2.513474697 | 82.88052264 | 17.8844 | 1.3252633 | 43.69986898 | 1.47108 | 3.81 | 5.29 | 508.461 | 345.638 | 0.142752264 | 0.21
KUQXIE | None | core-mof-ddec-1301 | 50 | 1.958229002 | 98.8983647 | 17.30438 | 0.999149851 | 50.46104737 | 2.25323 | 3.82 | 4.66 | 499.411 | 221.642 | 0.115389907 | 0.26
KUXLUL | None | core-mof-ddec-1302 | 50 | 6.335448968 | 173.0071965 | 14.11525 | 3.637186223 | 99.32356723 | 1.21834 | 5.28 | 5.74 | 1949.01 | 1599.73 | 0.500681255 | 0.61
LABGAY | ZnO | core-mof-ddec-1303 | 50 | 2.019152347 | 66.26185658 | 21.17685 | 0.828862587 | 27.20051013 | 1.46407 | 3.24 | 4.47 | 0 | 0 | 0.116114667 | 0.17
LABJUV | None | core-mof-ddec-1304 | 50 | 1.232612401 | 65.09005577 | 17.45258 | 0.651784197 | 34.41849982 | 2.35598 | 3.56 | 5.12 | 0 | 0 | 0.084890364 | 0.2
LABPOV | None | core-mof-ddec-1305 | 50 | 1.160034801 | 44.5240196 | 17.69763 | 0.619797776 | 23.78884522 | 1.71242 | 3.83 | 5.39 | 308.848 | 180.358 | 0.064236577 | 0.11
LABPUB | None | core-mof-ddec-1306 | 50 | 1.182284238 | 46.12229882 | 17.65322 | 0.587268453 | 22.91003313 | 1.74047 | 3.85 | 5.36 | 316.328 | 181.749 | 0.063201319 | 0.11
LACGAZ | None | core-mof-ddec-1307 | 50 | 3.32281019 | 88.01863615 | 20.79665 | 1.170395453 | 31.0028577 | 1.18182 | 2.51 | 4.57 | 0 | 0 | 0.211538136 | 0.25
LACGED | None | core-mof-ddec-1308 | 50 | 2.291918001 | 98.80058446 | 22.23636 | 0.843594542 | 36.36588819 | 1.92322 | 3.44 | 5.27 | 0 | 0 | 0.124790716 | 0.24
LACJAC | ZnO | core-mof-ddec-1309 | 50 | 2.506793164 | 89.43361384 | 20.14199 | 1.083953385 | 38.67166622 | 1.59158 | 3.36 | 4.56 | 0 | 0 | 0.125661293 | 0.2
BANMAG | None | core-mof-ddec-131 | 50 | 2.394604952 | 73.746565 | 11.51455 | 1.335053682 | 41.11560158 | 1.37401 | 7.44 | 8.68 | 985.542 | 717.274 | 0.254728859 | 0.35
LADHEF | ZnO | core-mof-ddec-1310 | 50 | 5.782576671 | 150.4352297 | 14.44611 | 3.283537356 | 85.4220747 | 1.16057 | 4.27 | 6.84 | 1338.68 | 1153.47 | 0.456672152 | 0.53
LAGBUS | None | core-mof-ddec-1311 | 50 | 5.075325618 | 134.9846268 | 15.2341 | 2.816149786 | 74.89902256 | 1.18661 | 6.13 | 7.75 | 1282.31 | 1080.66 | 0.362376855 | 0.43
LAGCED | None | core-mof-ddec-1312 | 50 | 5.71640906 | 145.5495458 | 14.73382 | 3.268633405 | 83.2249936 | 1.13597 | 6.6 | 8.27 | 1414.22 | 1244.94 | 0.413743321 | 0.47
LAGCUT | None | core-mof-ddec-1313 | 50 | 5.870485986 | 151.2099859 | 14.89116 | 3.287970575 | 84.69043035 | 1.14917 | 6.57 | 8.26 | 1387.33 | 1207.24 | 0.408990837 | 0.47
LAGHIL | None | core-mof-ddec-1314 | 50 | 4.192229636 | 119.6626339 | 20.16302 | 1.534690126 | 43.8060599 | 1.2735 | 4.1 | 5 | 535.711 | 420.661 | 0.188457008 | 0.24
LAGMUD | None | core-mof-ddec-1315 | 50 | 6.746716885 | 171.4036416 | 17.10989 | 3.529441152 | 89.6671784 | 1.13347 | 3.83 | 4.81 | 1225.98 | 1081.61 | 0.379366018 | 0.43
LAGNAK | None | core-mof-ddec-1316 | 50 | 7.12558857 | 163.4587916 | 15.17417 | 4.012611149 | 92.04805513 | 1.02346 | 4.32 | 5.49 | 1559.81 | 1524.05 | 0.449455768 | 0.46
LAGNEO | None | core-mof-ddec-1317 | 50 | 6.864729495 | 161.4476826 | 15.34472 | 3.780125035 | 88.90261843 | 1.04928 | 4.63 | 5.28 | 1565.09 | 1491.59 | 0.419335163 | 0.44
LAGNIS | None | core-mof-ddec-1318 | 50 | 6.45228085 | 161.7462095 | 16.4093 | 3.558732221 | 89.21053828 | 1.11842 | 4.03 | 5.11 | 1323.85 | 1183.68 | 0.36658858 | 0.41
LAGNOY | None | core-mof-ddec-1319 | 50 | 6.482986733 | 175.1433299 | 17.05086 | 3.377257471 | 91.23944617 | 1.20532 | 4.95 | 7.14 | 1240.59 | 1029.27 | 0.389937942 | 0.47
BARZAW | ZnO | core-mof-ddec-132 | 50 | 1.8077074 | 60.01760405 | 18.84711 | 0.814513532 | 27.0426235 | 1.4812 | 2.56 | 7.74 | 0 | 0 | 0.121523089 | 0.18
LAGNUE | None | core-mof-ddec-1320 | 50 | 5.627416719 | 163.9038288 | 18.97398 | 2.76716043 | 80.59616202 | 1.29946 | 4.85 | 5.29 | 945.92 | 727.933 | 0.32321118 | 0.42
LAGPAM | None | core-mof-ddec-1321 | 50 | 5.043466103 | 146.5994331 | 17.48003 | 2.570241548 | 74.70972268 | 1.29684 | 4.44 | 5.53 | 974.276 | 751.27 | 0.269886802 | 0.35
LAGQER | None | core-mof-ddec-1322 | 50 | 5.637188873 | 163.2522664 | 16.68369 | 3.079224372 | 89.17394272 | 1.29203 | 3.95 | 4.89 | 1354.08 | 1048.03 | 0.340549368 | 0.44
LAGQOB | None | core-mof-ddec-1323 | 50 | 5.516753169 | 164.3187695 | 16.50868 | 2.990311918 | 89.0676744 | 1.32887 | 3.93 | 4.9 | 1338.12 | 1006.96 | 0.331108385 | 0.44
LAGRES | None | core-mof-ddec-1324 | 50 | 2.718195351 | 102.2878207 | 20.67055 | 1.232058102 | 46.3633117 | 1.67891 | 2.46 | 4.05 | 0 | 0 | 0.125081154 | 0.21
LAGRIW | None | core-mof-ddec-1325 | 50 | 2.883335962 | 110.5859361 | 21.14274 | 1.240844099 | 47.59067557 | 1.71115 | 2.55 | 4.07 | 0 | 0 | 0.122724484 | 0.21
LAGVOG | None | core-mof-ddec-1326 | 50 | 8.277933218 | 173.5157142 | 12.46449 | 4.872308404 | 102.1296077 | 0.935187 | 6.71 | 7.39 | 2051.82 | 2194.02 | 0.673662059 | 0.63
LAGWEX | None | core-mof-ddec-1327 | 50 | 5.307575684 | 164.1053224 | 15.73738 | 2.903321603 | 89.76801385 | 1.37946 | 5.77 | 6.68 | 1357.54 | 984.113 | 0.35521146 | 0.49
LAJDUV01 | None | core-mof-ddec-1328 | 50 | 0.001831236 | 0.065628328 | 7.40806 | 0.000769234 | 0.027568013 | 1.59892 | 2.55 | 2.79 | 0 | 0 | 0.03752533 | 0.06
LAJDUV02 | None | core-mof-ddec-1329 | 50 | 0.001377733 | 0.04946404 | 6.92081 | 0.000815158 | 0.029266224 | 1.60178 | 2.56 | 2.79 | 0 | 0 | 0.031215273 | 0.05
BARZOK | Cu-Cu | core-mof-ddec-133 | 50 | 1.812006098 | 59.13719369 | 18.22595 | 0.839749447 | 27.40632371 | 1.45609 | 2.74 | 7.66 | 0 | 0 | 0.116751025 | 0.17
LAJDUV03 | None | core-mof-ddec-1330 | 50 | 0.001877161 | 0.067123118 | 7.32629 | 0.000993116 | 0.035511619 | 1.59533 | 2.55 | 2.8 | 0 | 0 | 0.037609774 | 0.06
LAJDUV | None | core-mof-ddec-1331 | 50 | 0.001825496 | 0.06557148 | 6.86001 | 0.000929969 | 0.033404339 | 1.60255 | 2.59 | 2.78 | 0 | 0 | 0.037440329 | 0.06
LALPIZ | None | core-mof-ddec-1332 | 50 | 2.365543276 | 77.01789069 | 18.64687 | 1.21853416 | 39.6733096 | 1.45261 | 3.31 | 4.79 | 0 | 0 | 0.117030724 | 0.17
LALPOF | None | core-mof-ddec-1333 | 50 | 2.244196879 | 77.52708946 | 18.48606 | 1.160622865 | 40.09439347 | 1.54127 | 3.37 | 4.91 | 0 | 0 | 0.116786806 | 0.18
LANCOU | None | core-mof-ddec-1334 | 50 | 0.730458684 | 35.54422154 | 21.33247 | 0.378451724 | 18.41551371 | 2.17094 | 2.47 | 3.29 | 0 | 0 | 0.041456696 | 0.09
LARVIL | None | core-mof-ddec-1335 | 50 | 1.299490156 | 64.76007348 | 12.29063 | 0.74463964 | 37.10910589 | 2.2234 | 7.1 | 7.34 | 752.11 | 338.271 | 0.103445174 | 0.23
LARZEL | None | core-mof-ddec-1336 | 50 | 0.88167009 | 41.88488289 | 19.49021 | 0.493225055 | 23.4312969 | 2.11949 | 3.22 | 4.02 | 0 | 0 | 0.042463045 | 0.09
LASWEJ | None | core-mof-ddec-1337 | 50 | 6.739560614 | 158.8371023 | 16.60679 | 3.492731105 | 82.31623983 | 1.05149 | 4.84 | 7.11 | 1493.91 | 1420.75 | 0.437474441 | 0.46
LASWIN | None | core-mof-ddec-1338 | 50 | 4.717380834 | 133.888922 | 19.99623 | 1.837246158 | 52.14480582 | 1.26627 | 3.83 | 4.48 | 466.163 | 368.138 | 0.284299557 | 0.36
LASYOU | None | core-mof-ddec-1339 | 50 | 9.465867831 | 196.5967093 | 13.52854 | 5.482913576 | 113.8746901 | 0.926613 | 4.94 | 10.05 | 2080.89 | 2245.7 | 0.777023418 | 0.72
BARZUR | None | core-mof-ddec-134 | 50 | 8.103478069 | 168.1540123 | 18.10606 | 3.744023055 | 77.6916397 | 0.925783 | 5.3 | 5.49 | 1177.75 | 1272.16 | 0.540083367 | 0.5
LAVSUY | None | core-mof-ddec-1340 | 50 | 5.971688715 | 171.416 | 15.6772 | 3.232550269 | 92.78963844 | 1.28067 | 6.51 | 6.89 | 1358.19 | 1060.54 | 0.413845878 | 0.53
LAVTEJ01 | None | core-mof-ddec-1341 | 50 | 4.558736041 | 169.0100661 | 15.65509 | 2.49460622 | 92.4847498 | 1.65406 | 6.54 | 6.92 | 1329.21 | 803.605 | 0.314377955 | 0.52
LAVTEJ | None | core-mof-ddec-1342 | 50 | 4.637293475 | 165.2404029 | 15.27652 | 2.573261353 | 91.6928689 | 1.58977 | 6.57 | 6.93 | 1373.21 | 863.783 | 0.32709134 | 0.52
LAVTIN | None | core-mof-ddec-1343 | 50 | 4.515269552 | 165.0100297 | 15.36967 | 2.497637877 | 91.2759018 | 1.63046 | 6.49 | 6.88 | 1350.07 | 828.034 | 0.318928401 | 0.52
LAVTOT | None | core-mof-ddec-1344 | 50 | 4.521680221 | 165.3180236 | 15.38893 | 2.475972192 | 90.52449736 | 1.63118 | 6.5 | 6.87 | 1362.52 | 835.298 | 0.318787626 | 0.52
LAVTUZ | None | core-mof-ddec-1345 | 50 | 4.754674155 | 177.9687293 | 16.11249 | 2.539844075 | 95.06704521 | 1.66996 | 6.45 | 6.85 | 1343.7 | 804.628 | 0.323361039 | 0.54
LAWGEW | ZnO | core-mof-ddec-1346 | 50 | 9.457581754 | 125.4382986 | 8.9376 | 5.011476745 | 66.46848344 | 0.591684 | 7.94 | 15.07 | 2197.9 | 3714.65 | 1.368973979 | 0.81
LAWGIA | ZnO | core-mof-ddec-1347 | 50 | 9.454253746 | 125.1619382 | 8.89842 | 5.036883244 | 66.6817378 | 0.590588 | 7.94 | 15.07 | 2196.95 | 3719.94 | 1.371514491 | 0.81
LAWGOG | ZnO | core-mof-ddec-1348 | 50 | 9.416395626 | 124.4157591 | 8.85899 | 4.998278352 | 66.04061892 | 0.589428 | 7.94 | 15.08 | 2196.26 | 3726.08 | 1.374213644 | 0.81
LAWGUM | ZnO | core-mof-ddec-1349 | 50 | 9.409707142 | 124.1970814 | 8.79857 | 5.070049685 | 66.91870044 | 0.58881 | 7.93 | 15.11 | 2196.2 | 3729.89 | 1.375655984 | 0.81
BASJUB | None | core-mof-ddec-135 | 50 | 5.973569747 | 137.9355827 | 16.97125 | 3.005479426 | 69.39946695 | 1.03022 | 4.59 | 5.47 | 1228.73 | 1192.7 | 0.417386578 | 0.43
LAXGOH01 | None | core-mof-ddec-1350 | 50 | 1.619370073 | 74.17428212 | 17.38407 | 0.864628922 | 39.60381302 | 2.04355 | 2.59 | 3.41 | 0 | 0 | 0.117442686 | 0.24
LAZGOK | Cu-Cu | core-mof-ddec-1351 | 50 | 2.450190719 | 70.44162159 | 13.31909 | 1.367971724 | 39.32842687 | 1.28266 | 3.65 | 4.95 | 0 | 0 | 0.226092651 | 0.29
LAZJAZ | None | core-mof-ddec-1352 | 50 | 3.004726825 | 85.76505045 | 20.17115 | 1.366679407 | 39.00964553 | 1.27342 | 3.39 | 5.54 | 0 | 0 | 0.157057373 | 0.2
LAZKUU | None | core-mof-ddec-1353 | 50 | 6.97294689 | 155.7351535 | 16.9084 | 3.637171886 | 81.23330505 | 0.996458 | 4.05 | 6.24 | 1191.73 | 1195.97 | 0.44156402 | 0.44
LAZLEF | None | core-mof-ddec-1354 | 50 | 2.580868623 | 87.43345791 | 20.53056 | 1.117051863 | 37.84295962 | 1.51146 | 3.29 | 4.79 | 0 | 0 | 0.13232239 | 0.2
LAZPIN | None | core-mof-ddec-1355 | 50 | 0.281536099 | 12.95853853 | 18.27967 | 0.155053804 | 7.136813703 | 2.05355 | 2.64 | 3.2 | 0 | 0 | 0.029217696 | 0.06
LAZPOT | None | core-mof-ddec-1356 | 50 | 0.257283339 | 11.95725395 | 18.82713 | 0.142294247 | 6.613131068 | 2.07349 | 2.62 | 3.18 | 0 | 0 | 0.02893672 | 0.06
LAZPUZ | None | core-mof-ddec-1357 | 50 | 0.229375597 | 10.73970899 | 18.69636 | 0.132820484 | 6.218854006 | 2.08895 | 2.62 | 3.17 | 0 | 0 | 0.028722564 | 0.06
LAZSIQ | None | core-mof-ddec-1358 | 50 | 4.965923398 | 136.4440928 | 19.46982 | 2.355919653 | 64.73142935 | 1.22585 | 2.95 | 5.42 | 0 | 0 | 0.269200963 | 0.33
LECGEH | None | core-mof-ddec-1359 | 50 | 5.607150559 | 136.7654117 | 18.4367 | 2.915900308 | 71.12245375 | 1.08823 | 3.38 | 4.6 | 0 | 0 | 0.275677017 | 0.3
BASSOF | None | core-mof-ddec-136 | 50 | 0.739069945 | 39.31216074 | 20.8627 | 0.3628293 | 19.29939626 | 2.37315 | 2.89 | 4.01 | 0 | 0 | 0.033710469 | 0.08
LECHUX | None | core-mof-ddec-1360 | 50 | 0.726781908 | 46.26373346 | 14.90395 | 0.415252723 | 26.43315836 | 2.83999 | 2.72 | 4.67 | 0 | 0 | 0.070422783 | 0.2
LEDCAA | None | core-mof-ddec-1361 | 50 | 1.651607381 | 62.36104644 | 21.61075 | 0.883666854 | 33.36530844 | 1.68459 | 2.61 | 3.74 | 0 | 0 | 0.083106275 | 0.14
LEDHIN | None | core-mof-ddec-1362 | 50 | 2.358924666 | 84.97794294 | 20.3559 | 0.869589298 | 31.32609992 | 1.60723 | 4.22 | 5.14 | 495.125 | 308.062 | 0.136881467 | 0.22
LEDLEN | Cu-Cu | core-mof-ddec-1363 | 50 | 7.094579273 | 145.3548063 | 13.2244 | 4.03044478 | 82.57635838 | 0.914085 | 6.61 | 8.12 | 1844.33 | 2017.68 | 0.623574394 | 0.57
LEGGEK | None | core-mof-ddec-1364 | 50 | 4.130395362 | 139.9472666 | 24.01396 | 1.444207431 | 48.93305964 | 1.51154 | 3.59 | 4.38 | 0 | 0 | 0.138931156 | 0.21
LEGGIO | None | core-mof-ddec-1365 | 50 | 5.867535732 | 154.1422124 | 16.81431 | 3.103267688 | 81.52392572 | 1.17196 | 3.81 | 5.18 | 1231.64 | 1050.93 | 0.418103007 | 0.49
LEGGOU | ZnO | core-mof-ddec-1366 | 50 | 1.6288722 | 59.84552986 | 20.3855 | 0.792938984 | 29.13295079 | 1.63905 | 2.43 | 4.37 | 0 | 0 | 0.091516427 | 0.15
LEJBUX | None | core-mof-ddec-1367 | 50 | 4.322729541 | 101.5168782 | 9.64421 | 2.371639859 | 55.69663157 | 1.04776 | 4.82 | 6.31 | 2477.2 | 2364.28 | 0.563106055 | 0.59
LELMIA01 | None | core-mof-ddec-1368 | 50 | 4.265975255 | 141.324296 | 17.34689 | 2.055386174 | 68.09134764 | 1.47804 | 4.86 | 5.76 | 1092.06 | 738.857 | 0.263862954 | 0.39
LELRUR | None | core-mof-ddec-1369 | 50 | 6.57772242 | 154.5169545 | 14.66063 | 3.722106709 | 87.43582601 | 1.04806 | 5.31 | 7.74 | 1380.62 | 1317.32 | 0.4961548 | 0.52
BASSUL | None | core-mof-ddec-137 | 50 | 0.686897177 | 36.71254154 | 21.43271 | 0.318238238 | 17.00885506 | 2.38455 | 2.65 | 4.06 | 0 | 0 | 0.033549307 | 0.08
LEMNOH | None | core-mof-ddec-1370 | 50 | 4.093981018 | 109.578839 | 19.33987 | 1.983004497 | 53.07678019 | 1.19418 | 3.1 | 4.06 | 0 | 0 | 0.259592356 | 0.31
LENRUS | None | core-mof-ddec-1371 | 50 | 0.002488703 | 0.118620975 | 9.71457 | 0.0011645 | 0.055504467 | 2.12654 | 2.55 | 2.98 | 0 | 0 | 0.009404949 | 0.02
LEPLEZ | None | core-mof-ddec-1372 | 50 | 0.387914969 | 18.74953525 | 15.7457 | 0.221317828 | 10.6972062 | 2.15638 | 2.86 | 3.36 | 0 | 0 | 0.046374016 | 0.1
LERNAY01 | None | core-mof-ddec-1373 | 50 | 2.229677675 | 88.46661681 | 21.26185 | 0.898430355 | 35.64689857 | 1.77018 | 2.46 | 4.96 | 0 | 0 | 0.101684574 | 0.18
LERNAY02 | None | core-mof-ddec-1374 | 50 | 2.188356477 | 87.54412204 | 20.98237 | 0.889920554 | 35.60083304 | 1.7848 | 2.42 | 4.89 | 0 | 0 | 0.095248767 | 0.17
LERNAY | None | core-mof-ddec-1375 | 50 | 2.245679095 | 88.92745612 | 21.16096 | 0.934885244 | 37.02085784 | 1.76673 | 2.48 | 4.97 | 0 | 0 | 0.10188314 | 0.18
LERNEC01 | None | core-mof-ddec-1376 | 50 | 2.325486555 | 92.38198292 | 21.14343 | 0.975328012 | 38.74575645 | 1.77237 | 2.64 | 4.91 | 0 | 0 | 0.107201092 | 0.19
LERNEC | None | core-mof-ddec-1377 | 50 | 2.342531112 | 92.20019958 | 21.09521 | 0.970626409 | 38.20309925 | 1.75601 | 2.66 | 5 | 0 | 0 | 0.108199839 | 0.19
LESWAI | None | core-mof-ddec-1378 | 50 | 3.968016645 | 126.2681334 | 18.47965 | 1.754172495 | 55.82035224 | 1.41973 | 4.29 | 5.7 | 909.441 | 640.575 | 0.253569341 | 0.36
LETFEW | None | core-mof-ddec-1379 | 50 | 1.335000565 | 63.56675774 | 15.55917 | 0.710357203 | 33.82403379 | 2.12439 | 4.46 | 5.62 | 674.991 | 317.734 | 0.089437439 | 0.19
BASTAS | None | core-mof-ddec-138 | 50 | 0.69447425 | 36.11751941 | 21.21065 | 0.330623649 | 17.19474271 | 2.3203 | 2.67 | 4.08 | 0 | 0 | 0.0344783 | 0.08
LETRIN | ZnO | core-mof-ddec-1380 | 50 | 4.815326583 | 156.2244014 | 16.97165 | 2.469291502 | 80.11161447 | 1.44731 | 5.9 | 6.86 | 1210.24 | 836.195 | 0.317831011 | 0.46
LETROT | ZnO | core-mof-ddec-1381 | 50 | 3.052972937 | 114.3754373 | 18.74468 | 1.342285625 | 50.28688718 | 1.67128 | 4.57 | 5.08 | 722.447 | 432.271 | 0.185486573 | 0.31
LEVNOQ01 | None | core-mof-ddec-1382 | 50 | 7.108751071 | 155.3637664 | 17.95042 | 3.396065242 | 74.22196689 | 0.975082 | 3.88 | 5.76 | 926.954 | 950.642 | 0.471755196 | 0.46
LEVNOQ | None | core-mof-ddec-1383 | 50 | 7.508863701 | 159.448223 | 17.27006 | 3.759921887 | 79.84069057 | 0.947393 | 3.93 | 5.91 | 1054.39 | 1112.94 | 0.506653522 | 0.48
LEVYOC | None | core-mof-ddec-1384 | 50 | 2.632387286 | 103.3305225 | 20.70711 | 1.167161166 | 45.81520874 | 1.7513 | 3.53 | 4.44 | 0 | 0 | 0.125620967 | 0.22
LEWTUD01 | None | core-mof-ddec-1385 | 50 | 2.230950402 | 89.25044542 | 21.26356 | 0.970396818 | 38.82127914 | 1.78485 | 2.51 | 4.81 | 0 | 0 | 0.095246099 | 0.17
LEWTUD | None | core-mof-ddec-1386 | 50 | 2.307034511 | 91.10002832 | 21.43364 | 1.058060247 | 41.78061403 | 1.76176 | 2.52 | 4.19 | 0 | 0 | 0.096494415 | 0.17
LEWVAL | None | core-mof-ddec-1387 | 50 | 2.221916537 | 88.62544013 | 21.38641 | 0.904629283 | 36.08288927 | 1.77956 | 2.43 | 4.94 | 0 | 0 | 0.101148599 | 0.18
LEZLAF | None | core-mof-ddec-1388 | 50 | 3.245001193 | 101.31269 | 17.13603 | 1.725985865 | 53.88727471 | 1.39295 | 3.43 | 5.67 | 0 | 0 | 0.208191249 | 0.29
LEZZEX | None | core-mof-ddec-1389 | 50 | 2.203810449 | 81.46868559 | 22.1396 | 0.675777706 | 24.98160467 | 1.64932 | 4.14 | 5.56 | 389.655 | 236.252 | 0.109135886 | 0.18
BASTEW | None | core-mof-ddec-139 | 50 | 0.707481481 | 36.13712511 | 21.20449 | 0.337040025 | 17.21551425 | 2.27886 | 2.76 | 4.1 | 0 | 0 | 0.035105272 | 0.08
LIBJAJ | None | core-mof-ddec-1390 | 50 | 1.722242787 | 48.7370749 | 19.68546 | 0.945931084 | 26.76853369 | 1.26255 | 2.9 | 3.32 | 0 | 0 | 0.079204784 | 0.1
LICSUM | None | core-mof-ddec-1391 | 50 | 3.271985078 | 102.0928594 | 21.85417 | 1.843481958 | 57.5205387 | 1.39208 | 2.76 | 3.56 | 0 | 0 | 0.086201942 | 0.12
LIDZOP | None | core-mof-ddec-1392 | 50 | 2.216097007 | 81.94891369 | 22.5172 | 0.643711022 | 23.80374994 | 1.64984 | 4.15 | 5.56 | 387.474 | 234.855 | 0.109101489 | 0.18
LIDZUV | None | core-mof-ddec-1393 | 50 | 2.113208993 | 73.28129604 | 23.82713 | 0.499414746 | 17.31857094 | 1.54716 | 3.77 | 5.13 | 283.166 | 183.023 | 0.096951834 | 0.15
LIFWEE | None | core-mof-ddec-1394 | 50 | 5.35380851 | 154.5869215 | 17.46195 | 3.015422155 | 87.06789331 | 1.28823 | 3.87 | 4.95 | 494.927 | 384.192 | 0.333791326 | 0.43
LIFWOO | None | core-mof-ddec-1395 | 50 | 5.529012262 | 133.479065 | 20.18042 | 2.067292803 | 49.90770452 | 1.07707 | 4.56 | 4.99 | 834.68 | 774.956 | 0.343524562 | 0.37
LIGHAM | None | core-mof-ddec-1396 | 50 | 4.845333066 | 113.9375629 | 16.98027 | 2.475841423 | 58.21918411 | 1.04913 | 4.98 | 5.56 | 921.476 | 878.324 | 0.295482924 | 0.31
LIHRIE | None | core-mof-ddec-1397 | 50 | 1.882022652 | 88.02318293 | 18.64795 | 1.035901735 | 48.44966545 | 2.08632 | 2.48 | 3.81 | 0 | 0 | 0.004793129 | 0.01
LIHSEB | None | core-mof-ddec-1398 | 50 | 0.000123673 | 0.006748539 | 0 | 7.87e-05 | 0.004294525 | 2.43454 | 2.44 | 2.97 | 0 | 0 | 0.012322656 | 0.03
LIHSIF | None | core-mof-ddec-1399 | 50 | 1.766246425 | 76.64562 | 18.49384 | 0.914507311 | 39.68471153 | 1.93607 | 2.59 | 4.52 | 0 | 0 | 0.092971845 | 0.18
ACOLIP | None | core-mof-ddec-14 | 50 | 6.781611081 | 159.5288273 | 20.30297 | 3.062779864 | 72.04802435 | 1.04949 | 3.58 | 4.91 | 0 | 0 | 0.314438442 | 0.33
BASTUM | None | core-mof-ddec-140 | 50 | 0.720421165 | 38.10027301 | 21.14852 | 0.356227921 | 18.83950906 | 2.35952 | 2.73 | 4.07 | 0 | 0 | 0.033905201 | 0.08
LIJXEI | None | core-mof-ddec-1400 | 50 | 1.754887163 | 63.82515612 | 21.28148 | 0.799533446 | 29.07899044 | 1.62266 | 3.13 | 4.62 | 0 | 0 | 0.080115366 | 0.13
LIKFOB | ZnO | core-mof-ddec-1401 | 50 | 4.403151793 | 156.6594204 | 20.51124 | 1.976119679 | 70.30821972 | 1.5872 | 3.38 | 4.38 | 0 | 0 | 0.119707661 | 0.19
LIQGEY | None | core-mof-ddec-1402 | 50 | 0.41537373 | 35.26554024 | 14.29974 | 0.235507024 | 19.99472237 | 3.78784 | 2.87 | 3.45 | 0 | 0 | 0.039600406 | 0.15
LIRNEH | None | core-mof-ddec-1403 | 50 | 2.843177705 | 73.61059702 | 19.56143 | 1.564609069 | 40.50812842 | 1.15507 | 2.52 | 4.04 | 0 | 0 | 0.155834711 | 0.18
LIVTEP | None | core-mof-ddec-1404 | 50 | 2.391260799 | 77.98326468 | 16.26948 | 1.346293809 | 43.90503393 | 1.45498 | 3.66 | 4.3 | 0 | 0 | 0.151204828 | 0.22
LIWXIZ | ZnO | core-mof-ddec-1405 | 50 | 0.626269699 | 22.88175314 | 20.454 | 0.286875148 | 10.48143685 | 1.63001 | 3.66 | 4.12 | 0 | 0 | 0.018404795 | 0.03
LIXNIP | None | core-mof-ddec-1406 | 50 | 0.464696099 | 18.24910323 | 16.4187 | 0.238891888 | 9.381535017 | 1.75208 | 2.51 | 3.13 | 0 | 0 | 0.051367517 | 0.09
LIXWAR01 | None | core-mof-ddec-1407 | 50 | 6.127040982 | 147.3699929 | 16.84368 | 3.117521799 | 74.98385701 | 1.07311 | 3.93 | 5.59 | 916.853 | 854.392 | 0.419341913 | 0.45
LIXWAR | None | core-mof-ddec-1408 | 50 | 6.23428665 | 148.4856874 | 16.85686 | 3.196856755 | 76.14142557 | 1.06263 | 3.9 | 5.64 | 913.058 | 859.244 | 0.432888211 | 0.46
LOBHAM | None | core-mof-ddec-1409 | 50 | 7.533526665 | 171.8238745 | 15.08886 | 4.311611732 | 98.33878159 | 1.01758 | 5.91 | 7.01 | 1438.6 | 1413.74 | 0.511016333 | 0.52
BAWRUO | None | core-mof-ddec-141 | 50 | 2.230352688 | 135.9350192 | 13.77564 | 1.302040624 | 79.35647049 | 2.71918 | 5.69 | 7.3 | 1252.56 | 460.638 | 0.198589281 | 0.54
LOFZUB | None | core-mof-ddec-1410 | 50 | 7.658841263 | 250.4124915 | 23.71416 | 2.337645044 | 76.43134244 | 1.45872 | 3.57 | 8.37 | 0 | 0 | 0.479872765 | 0.7
LOJFUL | None | core-mof-ddec-1411 | 50 | 11.77845765 | 161.0107868 | 13.29323 | 6.330152921 | 86.53279851 | 0.609882 | 8.64 | 11.51 | 1845.28 | 3025.63 | 1.180556239 | 0.72
LOLQIM | None | core-mof-ddec-1412 | 50 | 2.695224063 | 108.7088826 | 19.09378 | 1.110070292 | 44.77345784 | 1.79928 | 2.74 | 5 | 0 | 0 | 0.16673336 | 0.3
LOQLEJ | None | core-mof-ddec-1413 | 50 | 7.187271777 | 160.0972694 | 15.06015 | 3.735707565 | 83.21329689 | 0.993806 | 14.4 | 14.68 | 1230.89 | 1238.56 | 0.633926541 | 0.63
LOQLIN | None | core-mof-ddec-1414 | 50 | 8.066452102 | 171.7652602 | 15.50264 | 4.148667644 | 88.34081806 | 0.950024 | 13.93 | 14.26 | 1144.73 | 1204.95 | 0.642089042 | 0.61
LOWPUI | ZnO | core-mof-ddec-1415 | 50 | 4.926362973 | 142.5902643 | 17.97544 | 2.181602494 | 63.14501749 | 1.29126 | 5.01 | 5.9 | 993.1 | 769.095 | 0.247819959 | 0.32
LOWQIX | ZnO | core-mof-ddec-1416 | 50 | 6.725763267 | 135.0162899 | 11.03073 | 3.724724546 | 74.77195808 | 0.895525 | 7.51 | 8.79 | 2048.59 | 2287.58 | 0.725831216 | 0.65
LUCDIW | None | core-mof-ddec-1417 | 50 | 9.05621426 | 166.9634399 | 11.91592 | 5.267518326 | 97.11375571 | 0.822543 | 6.17 | 8.52 | 2176.67 | 2646.27 | 0.814547081 | 0.67
LUFNAC01 | None | core-mof-ddec-1418 | 50 | 7.597726501 | 174.78754 | 16.53694 | 4.033482051 | 92.79123238 | 1.02639 | 5.87 | 7.69 | 1345.67 | 1311.07 | 0.496887148 | 0.51
LUFNAC02 | None | core-mof-ddec-1419 | 50 | 7.586083333 | 175.0685684 | 16.53107 | 3.993247773 | 92.15455989 | 1.02962 | 5.86 | 7.67 | 1320.67 | 1282.68 | 0.495328374 | 0.51
BAXSIE | None | core-mof-ddec-142 | 50 | 3.014003957 | 101.2885536 | 17.72562 | 1.406963868 | 47.28239817 | 1.49933 | 5.07 | 5.31 | 713.52 | 475.892 | 0.206759019 | 0.31
LUFNAC03 | None | core-mof-ddec-1420 | 50 | 7.626966826 | 175.3910588 | 16.47231 | 4.018319452 | 92.40597465 | 1.02599 | 5.84 | 7.68 | 1309.99 | 1276.81 | 0.497080868 | 0.51
LUFNAC04 | None | core-mof-ddec-1421 | 50 | 7.655967967 | 176.1623149 | 16.31326 | 4.027280334 | 92.66692724 | 1.02659 | 5.88 | 7.68 | 1327.06 | 1292.69 | 0.496790345 | 0.51
LUFNAC05 | None | core-mof-ddec-1422 | 50 | 7.587629491 | 175.3413956 | 16.57821 | 3.977615347 | 91.91811838 | 1.03101 | 5.81 | 7.62 | 1308.51 | 1269.16 | 0.484961349 | 0.5
LUFNAC | None | core-mof-ddec-1423 | 50 | 7.528473998 | 174.0482978 | 16.74206 | 3.983202018 | 92.08632861 | 1.03145 | 5.65 | 7.52 | 1320.38 | 1280.12 | 0.484754472 | 0.5
LUFNEG | None | core-mof-ddec-1424 | 50 | 6.692885576 | 175.884725 | 20.54673 | 2.682658894 | 70.49854902 | 1.17247 | 3.98 | 4.77 | 1128.82 | 962.777 | 0.400863135 | 0.47
LUFQUZ02 | None | core-mof-ddec-1425 | 50 | 4.65788642 | 135.3569169 | 18.73271 | 2.295098222 | 66.69493229 | 1.29652 | 4.02 | 4.34 | 608.741 | 469.521 | 0.161972048 | 0.21
LUKREO | None | core-mof-ddec-1426 | 50 | 2.945169982 | 88.34584529 | 22.76917 | 1.46511173 | 43.94874831 | 1.33832 | 3.67 | 4.04 | 0 | 0 | 0.104608763 | 0.14
LUKRIS | None | core-mof-ddec-1427 | 50 | 1.568177279 | 48.81989595 | 18.43722 | 0.686070083 | 21.35847172 | 1.38895 | 4.11 | 5.16 | 300.074 | 216.044 | 0.107995248 | 0.15
LUKRUE | None | core-mof-ddec-1428 | 50 | 1.269138266 | 38.86397332 | 20.35724 | 0.6223729 | 19.05850957 | 1.36623 | 3.21 | 3.99 | 0 | 0 | 0.058555294 | 0.08
LULHUW | None | core-mof-ddec-1429 | 50 | 5.30386187 | 149.4362938 | 18.79044 | 2.906312108 | 81.88533573 | 1.25703 | 3.26 | 4.08 | 0 | 0 | 0.182970971 | 0.23
BAZJIX | None | core-mof-ddec-143 | 50 | 9.228893395 | 159.3703925 | 13.32511 | 5.145342602 | 88.85304393 | 0.770453 | 7.46 | 8.76 | 1842.79 | 2391.83 | 0.869618264 | 0.67
LULJAE | None | core-mof-ddec-1430 | 50 | 5.698002227 | 157.3077714 | 18.60989 | 3.098972441 | 85.55497675 | 1.23171 | 3.36 | 4.25 | 0 | 0 | 0.202969855 | 0.25
LULWUL | None | core-mof-ddec-1431 | 50 | 4.077006123 | 129.300081 | 21.64166 | 1.929224363 | 61.18432466 | 1.41495 | 3.28 | 3.65 | 0 | 0 | 0.169617301 | 0.24
LULXAS | None | core-mof-ddec-1432 | 50 | 4.251467257 | 130.9891691 | 21.15693 | 1.902411321 | 58.61394741 | 1.37462 | 3.43 | 4.15 | 0 | 0 | 0.203692657 | 0.28
LULXEW | None | core-mof-ddec-1433 | 50 | 3.003548125 | 95.15290318 | 20.782 | 1.481111154 | 46.92184721 | 1.41342 | 2.95 | 3.98 | 0 | 0 | 0.155650833 | 0.22
LUMDEC | None | core-mof-ddec-1434 | 50 | 3.62986317 | 105.1939517 | 13.96124 | 2.06582034 | 59.86776768 | 1.29296 | 4.89 | 7.82 | 1137.13 | 879.476 | 0.286165079 | 0.37
LUMZUO | None | core-mof-ddec-1435 | 50 | 1.89439711 | 79.36872671 | 8.79675 | 1.021227989 | 42.78594215 | 1.86922 | 4.76 | 5.98 | 2026.67 | 1084.24 | 0.320989504 | 0.6
LUNBEB | None | core-mof-ddec-1436 | 50 | 1.779115664 | 78.91865778 | 9.08782 | 0.956059788 | 42.40924678 | 1.97905 | 4.56 | 5.83 | 1865.54 | 942.642 | 0.293069907 | 0.58
LUNBIF | None | core-mof-ddec-1437 | 50 | 2.030408841 | 84.95646982 | 8.4008 | 1.066692705 | 44.63261032 | 1.86674 | 6.62 | 8.37 | 2212.74 | 1185.35 | 0.332129809 | 0.62
LUPHIN | None | core-mof-ddec-1438 | 50 | 2.15665139 | 100.4168355 | 17.42702 | 1.082100798 | 50.38419206 | 2.07732 | 2.57 | 5.13 | 0 | 0 | 0.168486319 | 0.35
LUPTAS | None | core-mof-ddec-1439 | 50 | 2.981751778 | 95.55032371 | 19.26478 | 1.296113632 | 41.53399958 | 1.42961 | 3.81 | 4.93 | 371.222 | 259.666 | 0.167877953 | 0.24
BEGBOG | None | core-mof-ddec-144 | 50 | 3.665623596 | 80.19041337 | 19.58367 | 2.113126804 | 46.22747192 | 0.976018 | 2.57 | 4.24 | 0 | 0 | 0.174177116 | 0.17
LUQGAG | None | core-mof-ddec-1440 | 50 | 5.374429939 | 131.4844853 | 16.11614 | 2.689757214 | 65.80443824 | 1.09152 | 4.98 | 6.95 | 1296.56 | 1187.85 | 0.393946057 | 0.43
LURGEL | ZnO | core-mof-ddec-1441 | 50 | 13.3751321 | 159.5333889 | 11.59706 | 7.511046329 | 89.58884788 | 0.532137 | 6.59 | 9.8 | 2315.21 | 4350.78 | 1.37182718 | 0.73
LUSHIR | None | core-mof-ddec-1442 | 50 | 4.416764216 | 121.8941235 | 18.17307 | 2.020636201 | 55.76563894 | 1.2313 | 5.07 | 5.65 | 947.85 | 769.798 | 0.284252416 | 0.35
LUSHOX01 | None | core-mof-ddec-1443 | 50 | 4.868639704 | 131.9660628 | 16.53933 | 2.480427349 | 67.23279009 | 1.20931 | 4.89 | 5.25 | 1029.08 | 850.965 | 0.363843845 | 0.44
LUSHOX02 | None | core-mof-ddec-1444 | 50 | 5.143097241 | 137.5833998 | 16.57499 | 2.637923253 | 70.56729293 | 1.1935 | 4.94 | 5.4 | 1093.87 | 916.519 | 0.377042313 | 0.45
LUSHOX | None | core-mof-ddec-1445 | 50 | 5.031518621 | 134.6037707 | 16.46074 | 2.558671238 | 68.44987025 | 1.19355 | 4.93 | 5.3 | 1024.98 | 858.763 | 0.36864815 | 0.44
LUSHUD | None | core-mof-ddec-1446 | 50 | 4.085625322 | 116.4811196 | 19.03595 | 1.778510659 | 50.70531352 | 1.27198 | 4.69 | 5.21 | 816.47 | 641.888 | 0.243714524 | 0.31
LUSJAL | None | core-mof-ddec-1447 | 50 | 2.988529257 | 91.91016757 | 19.75526 | 1.235228797 | 37.98861444 | 1.37211 | 4.02 | 4.6 | 499.756 | 364.224 | 0.167625045 | 0.23
LUSJEP | None | core-mof-ddec-1448 | 50 | 5.142667745 | 137.078966 | 17.59657 | 2.422645147 | 64.57615156 | 1.18923 | 5.49 | 6.09 | 1018.11 | 856.11 | 0.327943291 | 0.39
LUSJIT | None | core-mof-ddec-1449 | 50 | 5.06839139 | 135.1329699 | 17.35083 | 2.462657393 | 65.65913755 | 1.18953 | 5.42 | 6.11 | 1029.28 | 865.284 | 0.319453902 | 0.38
BEKSAM | None | core-mof-ddec-145 | 50 | 2.391804697 | 155.3702042 | 31.0609 | 0.277226363 | 18.00845895 | 2.89814 | 3.38 | 4.03 | 0 | 0 | 0.124217602 | 0.36
LUSZIJ01 | None | core-mof-ddec-1450 | 50 | 2.352236566 | 99.86382266 | 22.55061 | 1.050140476 | 44.5835439 | 1.89412 | 2.57 | 3.94 | 0 | 0 | 0.089751441 | 0.17
LUSZIJ | None | core-mof-ddec-1451 | 50 | 2.344059902 | 100.1009045 | 22.41585 | 1.041936843 | 44.4949467 | 1.90524 | 2.57 | 3.92 | 0 | 0 | 0.089227604 | 0.17
LUSZOP01 | None | core-mof-ddec-1452 | 50 | 2.342743868 | 99.75018087 | 22.57483 | 1.039698508 | 44.2686525 | 1.89964 | 2.57 | 3.95 | 0 | 0 | 0.08949064 | 0.17
LUSZOP | None | core-mof-ddec-1453 | 50 | 2.340705096 | 99.68582299 | 22.23279 | 1.05816612 | 45.06512192 | 1.90006 | 2.56 | 3.95 | 0 | 0 | 0.089470859 | 0.17
LUSZUV | None | core-mof-ddec-1454 | 50 | 2.340165738 | 99.64040832 | 22.76805 | 1.041559293 | 44.34788165 | 1.89964 | 2.57 | 3.94 | 0 | 0 | 0.08949064 | 0.17
LUTBEI | None | core-mof-ddec-1455 | 50 | 2.340629586 | 100.334169 | 22.80958 | 1.053198634 | 45.14674616 | 1.91248 | 2.56 | 3.93 | 0 | 0 | 0.088889818 | 0.17
LUTBUY | None | core-mof-ddec-1456 | 50 | 2.343811797 | 99.29672068 | 22.45717 | 1.040647778 | 44.08754656 | 1.89014 | 2.58 | 3.94 | 0 | 0 | 0.089940428 | 0.17
LUTCAF | None | core-mof-ddec-1457 | 50 | 2.342975792 | 100.7436322 | 22.5126 | 1.045367159 | 44.94885731 | 1.91836 | 2.56 | 3.91 | 0 | 0 | 0.088617361 | 0.17
LUTCEJ | None | core-mof-ddec-1458 | 50 | 2.358498511 | 100.4134713 | 22.70847 | 1.051515838 | 44.7684639 | 1.89949 | 2.59 | 3.93 | 0 | 0 | 0.089497707 | 0.17
LUTCIN | None | core-mof-ddec-1459 | 50 | 2.333035428 | 100.360847 | 22.74331 | 1.038689909 | 44.68161856 | 1.91922 | 2.55 | 3.9 | 0 | 0 | 0.088577651 | 0.17
BEKZEX01 | None | core-mof-ddec-146 | 50 | 0.165331707 | 11.83863408 | 13.29883 | 0.091832743 | 6.575715302 | 3.19465 | 2.92 | 3.63 | 0 | 0 | 0.0281721 | 0.09
LUTDAG | None | core-mof-ddec-1460 | 50 | 2.331153069 | 100.7730438 | 22.60652 | 0.993804551 | 42.96101824 | 1.92866 | 2.55 | 3.89 | 0 | 0 | 0.082959153 | 0.16
LUVTEC | None | core-mof-ddec-1461 | 50 | 4.741852122 | 114.7591445 | 13.15314 | 2.690451992 | 65.11252583 | 1.07967 | 10.05 | 10.45 | 1048.64 | 971.258 | 0.42605611 | 0.46
LUWYUY | None | core-mof-ddec-1462 | 50 | 2.053343593 | 69.34717923 | 21.82708 | 1.076589146 | 36.35943867 | 1.50679 | 2.93 | 3.68 | 0 | 0 | 0.086276123 | 0.13
LUXDEO | None | core-mof-ddec-1463 | 50 | 4.661724037 | 123.8482885 | 20.36693 | 1.874886518 | 49.81021711 | 1.18531 | 2.58 | 5.13 | 0 | 0 | 0.269971569 | 0.32
LUYHAP | Cu-Cu | core-mof-ddec-1464 | 50 | 10.73680081 | 148.8529612 | 11.06447 | 5.830212143 | 80.82895053 | 0.618537 | 6.74 | 12.06 | 2193.36 | 3546.05 | 1.293374527 | 0.8
MABJOP | Cu-Cu | core-mof-ddec-1465 | 50 | 1.901061112 | 66.926275 | 22.20851 | 0.670659384 | 23.61035848 | 1.57067 | 3.44 | 4.51 | 0 | 0 | 0.082767227 | 0.13
MABJUV01 | Cu-Cu | core-mof-ddec-1466 | 50 | 1.929090652 | 66.61006286 | 21.65321 | 0.674968082 | 23.30614496 | 1.54053 | 3.64 | 4.72 | 0 | 0 | 0.090877815 | 0.14
MABJUV | Cu-Cu | core-mof-ddec-1467 | 50 | 1.975269881 | 67.72847484 | 21.11561 | 0.710444565 | 24.35987475 | 1.52978 | 3.68 | 4.72 | 0 | 0 | 0.091516427 | 0.14
MABKEG | Cu-Cu | core-mof-ddec-1468 | 50 | 2.140346145 | 70.95563684 | 20.60996 | 0.803110971 | 26.6243152 | 1.47907 | 4.29 | 4.97 | 438.921 | 296.756 | 0.101415078 | 0.15
MABKIK01 | Cu-Cu | core-mof-ddec-1469 | 50 | 2.859244842 | 89.12176793 | 18.34822 | 1.352321451 | 42.15143689 | 1.39065 | 5.2 | 5.51 | 669.38 | 481.344 | 0.151008521 | 0.21
BEKZEX | None | core-mof-ddec-147 | 50 | 0.207570231 | 14.85170429 | 13.50435 | 0.112014267 | 8.014650084 | 3.1922 | 3.01 | 3.68 | 0 | 0 | 0.028193722 | 0.09
MADVUJ | None | core-mof-ddec-1470 | 50 | 1.866677889 | 69.31401373 | 19.3437 | 0.720603323 | 26.75764732 | 1.65668 | 4.69 | 5.32 | 494.624 | 298.563 | 0.108651037 | 0.18
MADWAQ | None | core-mof-ddec-1471 | 50 | 2.116165638 | 72.24385576 | 19.56725 | 0.822687244 | 28.08574979 | 1.52314 | 4.51 | 5.19 | 486.649 | 319.503 | 0.111611539 | 0.17
MAFZOK | ZnO | core-mof-ddec-1472 | 50 | 1.804678026 | 81.28668424 | 19.14033 | 0.876658558 | 39.48663771 | 2.00933 | 2.53 | 4.49 | 0 | 0 | 0.064698183 | 0.13
MAGBAZ | None | core-mof-ddec-1473 | 50 | 7.359893456 | 158.3096621 | 13.05838 | 4.24658802 | 91.34315846 | 0.9596 | 4.26 | 7.74 | 1767.74 | 1842.16 | 0.635681534 | 0.61
MAHTAR01 | None | core-mof-ddec-1474 | 50 | 3.840795054 | 115.5947749 | 17.99919 | 1.800849005 | 54.19938639 | 1.34276 | 4.15 | 5.35 | 712.555 | 530.663 | 0.245762459 | 0.33
MAHTAR | None | core-mof-ddec-1475 | 50 | 3.817614498 | 114.7365609 | 18.00068 | 1.793475103 | 53.90202853 | 1.34089 | 4.14 | 5.35 | 703.996 | 525.023 | 0.246105199 | 0.33
MAJHOW | None | core-mof-ddec-1476 | 50 | 4.019347114 | 108.7694688 | 19.56673 | 1.887528555 | 51.07931026 | 1.20736 | 3.21 | 5.2 | 0 | 0 | 0.231910946 | 0.28
MAJHUC | None | core-mof-ddec-1477 | 50 | 1.789002851 | 47.56880743 | 16.836 | 0.914869552 | 24.32598333 | 1.18631 | 3.69 | 5.75 | 0 | 0 | 0.126442498 | 0.15
MAKSUO | None | core-mof-ddec-1478 | 50 | 1.108480444 | 44.23440757 | 23.51129 | 0.592579411 | 23.64714626 | 1.78039 | 2.88 | 3.81 | 0 | 0 | 0.033700481 | 0.06
MAKXAZ | ZnO | core-mof-ddec-1479 | 50 | 3.751117823 | 107.0274443 | 20.36488 | 1.41991692 | 40.51327797 | 1.27292 | 4.84 | 5.09 | 770.314 | 605.156 | 0.188542878 | 0.24
BELYIC | None | core-mof-ddec-148 | 50 | 4.417782854 | 95.38566429 | 16.38188 | 2.554098837 | 55.14630807 | 0.963295 | 3.1 | 4.03 | 0 | 0 | 0.249144862 | 0.24
MAPFIS | None | core-mof-ddec-1480 | 50 | 6.641778372 | 158.835302 | 18.09649 | 3.256883842 | 77.88699041 | 1.06696 | 4.31 | 5.6 | 1137.98 | 1066.56 | 0.393641749 | 0.42
MAPFOY | None | core-mof-ddec-1481 | 50 | 3.556972755 | 99.28743976 | 23.36551 | 0.955877934 | 26.68186666 | 1.24538 | 3.39 | 4.53 | 0 | 0 | 0.20877162 | 0.26
MAQZOV | None | core-mof-ddec-1482 | 50 | 1.239812522 | 48.97482055 | 18.07468 | 0.705206121 | 27.85690789 | 1.76237 | 2.6 | 3.8 | 0 | 0 | 0.073764306 | 0.13
MARXEK | None | core-mof-ddec-1483 | 50 | 4.541770775 | 171.9890503 | 15.8585 | 2.422135738 | 91.72211591 | 1.6895 | 6.42 | 6.81 | 1327.67 | 785.84 | 0.313702279 | 0.53
MASZUD | None | core-mof-ddec-1484 | 50 | 3.431137061 | 113.0197733 | 16.71475 | 1.769199358 | 58.27645671 | 1.46962 | 3.77 | 6.16 | 867.631 | 590.379 | 0.251765763 | 0.37
MATTOR | ZnO | core-mof-ddec-1485 | 50 | 5.019134068 | 139.5136686 | 20.21931 | 2.112887593 | 58.73058888 | 1.24007 | 3.91 | 5.58 | 550.967 | 444.303 | 0.282242131 | 0.35
MATTUX | ZnO | core-mof-ddec-1486 | 50 | 6.68504986 | 160.2449471 | 17.42018 | 3.249330448 | 77.88854184 | 1.06941 | 5.16 | 6.26 | 1199.27 | 1121.43 | 0.448845625 | 0.48
MATVAF | ZnO | core-mof-ddec-1487 | 50 | 8.404049165 | 165.3899447 | 14.06115 | 4.793159071 | 94.32837645 | 0.87799 | 5.91 | 7.16 | 1751.23 | 1994.59 | 0.660599779 | 0.58
MATVEJ | ZnO | core-mof-ddec-1488 | 50 | 10.83370042 | 173.8718112 | 12.37598 | 6.274162682 | 100.6950522 | 0.716016 | 6.66 | 8.53 | 2116.74 | 2956.27 | 0.963665616 | 0.69
MATVIN | ZnO | core-mof-ddec-1489 | 50 | 2.486803512 | 90.45996938 | 24.53822 | 0.967713394 | 35.20154426 | 1.62281 | 2.69 | 3.96 | 0 | 0 | 0.092432263 | 0.15
BENXOJ | ZnO | core-mof-ddec-149 | 50 | 3.451594128 | 112.0675261 | 21.56633 | 1.448885274 | 47.04289734 | 1.44846 | 3.47 | 4.12 | 0 | 0 | 0.186404871 | 0.27
MAYPIM | None | core-mof-ddec-1490 | 50 | 1.636060264 | 74.40019589 | 24.82157 | 0.303946558 | 13.82203573 | 2.0289 | 2.65 | 4.31 | 0 | 0 | 0.069002908 | 0.14
MAYXUG | None | core-mof-ddec-1491 | 50 | 1.185115273 | 62.30761688 | 19.38771 | 0.633346189 | 33.29827284 | 2.34564 | 2.89 | 3.94 | 0 | 0 | 0.042632288 | 0.1
MAYYAN | None | core-mof-ddec-1492 | 50 | 1.528839022 | 60.90184279 | 15.52521 | 0.8999252 | 35.84883839 | 1.77725 | 2.97 | 4.74 | 0 | 0 | 0.095653397 | 0.17
MAZJEC | None | core-mof-ddec-1493 | 50 | 1.645572869 | 70.39613313 | 17.10914 | 0.765421586 | 32.74404976 | 1.90857 | 2.93 | 5.75 | 0 | 0 | 0.125748597 | 0.24
MAZSUD | ZnO | core-mof-ddec-1494 | 50 | 6.625215645 | 171.7683607 | 16.95059 | 3.51751452 | 91.19668479 | 1.15662 | 3.93 | 5.33 | 1168.51 | 1010.28 | 0.354481161 | 0.41
MAZTIR | None | core-mof-ddec-1495 | 50 | 2.046503402 | 101.1206909 | 19.45766 | 1.030059979 | 50.89675232 | 2.20438 | 3.22 | 3.48 | 0 | 0 | 0.099801305 | 0.22
MECLEL | None | core-mof-ddec-1496 | 50 | 6.047808226 | 234.2717215 | 26.08706 | 1.705535777 | 66.0667117 | 1.72822 | 2.86 | 6.56 | 0 | 0 | 0.306673919 | 0.53
MECWEX | ZIF | core-mof-ddec-1497 | 50 | 6.037416268 | 124.654104 | 12.82889 | 3.488921643 | 72.03551685 | 0.921103 | 3.13 | 11.42 | 0 | 0 | 0.477688163 | 0.44
MEFYUT | ZnO | core-mof-ddec-1498 | 50 | 5.911648656 | 157.9712977 | 15.33198 | 3.21888735 | 86.01522877 | 1.19211 | 4.33 | 5.78 | 1638.04 | 1374.07 | 0.385870431 | 0.46
MEGBAD | None | core-mof-ddec-1499 | 50 | 7.769875539 | 148.2748343 | 13.05228 | 4.420934982 | 84.36601065 | 0.851407 | 5.76 | 9.52 | 2056.09 | 2414.94 | 0.763442161 | 0.65
ACOLUB | None | core-mof-ddec-15 | 50 | 6.09595952 | 148.157238 | 16.39897 | 3.345263314 | 81.30384911 | 1.08434 | 4.98 | 7.43 | 1295.06 | 1194.33 | 0.424221185 | 0.46
BENXUP | ZnO | core-mof-ddec-150 | 50 | 3.842334601 | 126.8936722 | 21.60049 | 1.641864233 | 54.22281071 | 1.4733 | 3.42 | 4.1 | 0 | 0 | 0.162899613 | 0.24
MEHPAQ | None | core-mof-ddec-1500 | 50 | 0.160841422 | 6.087066772 | 18.20268 | 0.077904651 | 2.948312759 | 1.68847 | 2.64 | 3.1 | 0 | 0 | 0.029612608 | 0.05
MEJQEZ | None | core-mof-ddec-1501 | 50 | 4.362535079 | 124.1205047 | 20.26957 | 1.71797981 | 48.87903872 | 1.26931 | 3.59 | 4.71 | 0 | 0 | 0.236348882 | 0.3
MEJQID | None | core-mof-ddec-1502 | 50 | 4.930511111 | 134.5621236 | 19.52336 | 2.105624056 | 57.46609999 | 1.21757 | 3.67 | 4.95 | 0 | 0 | 0.279244725 | 0.34
MEJQOJ | None | core-mof-ddec-1503 | 50 | 4.926667833 | 133.6273352 | 19.41915 | 2.117844816 | 57.4428739 | 1.21005 | 3.68 | 5.07 | 0 | 0 | 0.289244246 | 0.35
MEJZEI | None | core-mof-ddec-1504 | 50 | 2.326583309 | 87.43681685 | 20.27679 | 1.155788455 | 43.43642586 | 1.67671 | 3.54 | 5.32 | 0 | 0 | 0.119281211 | 0.2
MEJZIM | None | core-mof-ddec-1505 | 50 | 2.327167037 | 88.35210839 | 20.70549 | 1.146921131 | 43.54345797 | 1.69384 | 3.56 | 5.33 | 0 | 0 | 0.118074907 | 0.2
MEJZOS | None | core-mof-ddec-1506 | 50 | 2.102350421 | 81.50075054 | 21.14494 | 1.020120107 | 39.54647786 | 1.72958 | 3.42 | 5.26 | 0 | 0 | 0.104071509 | 0.18
MEJZUY | None | core-mof-ddec-1507 | 50 | 1.99087168 | 79.75625079 | 20.61347 | 0.970672548 | 38.8860839 | 1.7873 | 3.4 | 5.25 | 0 | 0 | 0.100710569 | 0.18
MEKDUC | None | core-mof-ddec-1508 | 50 | 2.808103914 | 91.56242583 | 19.43505 | 1.067479095 | 34.8067516 | 1.45476 | 3.69 | 4.95 | 0 | 0 | 0.206219583 | 0.3
METYIU | None | core-mof-ddec-1509 | 50 | 3.499066246 | 102.7609737 | 14.35087 | 2.011595747 | 59.07677168 | 1.31027 | 4.86 | 7.46 | 1092.94 | 834.131 | 0.267120517 | 0.35
BEPLUF | ZnO | core-mof-ddec-151 | 50 | 6.226537444 | 123.1386002 | 12.54798 | 3.548238857 | 70.17145081 | 0.882268 | 10.46 | 10.55 | 1247.7 | 1414.19 | 0.521383525 | 0.46
MEWNEH | None | core-mof-ddec-1510 | 50 | 1.176927496 | 66.93476673 | 17.31395 | 0.66598714 | 37.87632969 | 2.53736 | 3.65 | 5.43 | 0 | 0 | 0.094586499 | 0.24
MEXJAC | None | core-mof-ddec-1511 | 50 | 3.701561627 | 143.48214 | 12.28329 | 2.129864853 | 82.55909197 | 1.72938 | 4.66 | 6.51 | 2197.86 | 1270.9 | 0.381639663 | 0.66
MIBQAR16 | ZnO | core-mof-ddec-1512 | 50 | 9.661661697 | 129.3085301 | 9.10664 | 5.131707121 | 68.681095 | 0.597056 | 7.96 | 15 | 2192.96 | 3672.95 | 1.37340551 | 0.82
MIBQAR18 | ZnO | core-mof-ddec-1513 | 50 | 9.712361057 | 130.1476583 | 9.01175 | 5.191270346 | 69.56410242 | 0.597794 | 7.97 | 15.01 | 2194.78 | 3671.46 | 1.371709987 | 0.82
MIBQAR | ZnO | core-mof-ddec-1514 | 50 | 9.427126423 | 124.5167263 | 8.93314 | 5.045812046 | 66.64681999 | 0.589235 | 7.95 | 15.11 | 2182.82 | 3704.51 | 1.374663759 | 0.81
MICDEJ | None | core-mof-ddec-1515 | 50 | 4.854447231 | 128.4394517 | 17.41489 | 2.457322578 | 65.01608719 | 1.18044 | 4.51 | 5.48 | 990.789 | 839.342 | 0.321913863 | 0.38
MICNES | None | core-mof-ddec-1516 | 50 | 7.023842668 | 153.0336616 | 17.9106 | 3.462371954 | 75.43726177 | 0.972071 | 3.23 | 5.23 | 0 | 0 | 0.432067205 | 0.42
MICNIW | None | core-mof-ddec-1517 | 50 | 5.911176666 | 142.5787113 | 19.34275 | 2.821611958 | 68.0578199 | 1.07613 | 2.77 | 4.82 | 0 | 0 | 0.325239516 | 0.35
MICNOC | None | core-mof-ddec-1518 | 50 | 5.581569615 | 133.2107674 | 19.01149 | 2.716171164 | 64.82464078 | 1.0648 | 2.9 | 4.78 | 0 | 0 | 0.309917355 | 0.33
MICNUI | None | core-mof-ddec-1519 | 50 | 5.64955165 | 137.0870022 | 19.42854 | 2.631372369 | 63.85054464 | 1.0826 | 2.88 | 4.67 | 0 | 0 | 0.314058747 | 0.34
BEPMAM | ZnO | core-mof-ddec-152 | 50 | 6.206016824 | 124.3630601 | 12.84439 | 3.571882427 | 71.5773485 | 0.893987 | 10.23 | 10.36 | 1219.59 | 1364.22 | 0.514548869 | 0.46
MICPAQ | None | core-mof-ddec-1520 | 50 | 6.156313821 | 143.2553696 | 18.87793 | 2.918458473 | 67.91155542 | 1.03819 | 2.99 | 4.95 | 0 | 0 | 0.366021634 | 0.38
MIDRAT | None | core-mof-ddec-1521 | 50 | 3.835935472 | 108.6411758 | 23.31858 | 1.416850194 | 40.12796148 | 1.26356 | 3.34 | 4.2 | 0 | 0 | 0.166197094 | 0.21
MIFGEP | None | core-mof-ddec-1522 | 50 | 7.258035574 | 166.0466821 | 16.79969 | 3.84565797 | 87.97955586 | 1.0207 | 4.94 | 6 | 1255.98 | 1230.51 | 0.460468306 | 0.47
MIFKUJ | ZnO | core-mof-ddec-1523 | 50 | 8.02889744 | 164.9307879 | 16.34622 | 4.191422194 | 86.10080896 | 0.91647 | 4.58 | 6.05 | 1688.75 | 1842.67 | 0.534660163 | 0.49
MIFQEY | None | core-mof-ddec-1524 | 50 | 1.501632355 | 55.80095473 | 15.81239 | 0.835489221 | 31.0469444 | 1.6579 | 2.9 | 4.55 | 0 | 0 | 0.126666265 | 0.21
MIHBAG | None | core-mof-ddec-1525 | 50 | 3.310970221 | 95.25247793 | 17.16638 | 1.714266536 | 49.31730714 | 1.28353 | 2.85 | 4.75 | 0 | 0 | 0.218148388 | 0.28
MIHHIU | None | core-mof-ddec-1526 | 50 | 2.773257179 | 80.7015863 | 22.18332 | 0.981709902 | 28.56768819 | 1.29831 | 3.48 | 5.23 | 0 | 0 | 0.146344093 | 0.19
MIHHOA | None | core-mof-ddec-1527 | 50 | 2.992831465 | 88.18375527 | 23.03396 | 1.127463967 | 33.22071679 | 1.3146 | 3.22 | 4.99 | 0 | 0 | 0.152137532 | 0.2
MIHHUG | None | core-mof-ddec-1528 | 50 | 3.122457006 | 91.31406283 | 23.0979 | 1.170779899 | 34.23863613 | 1.30475 | 3.3 | 5.16 | 0 | 0 | 0.160950374 | 0.21
MIHLAR | None | core-mof-ddec-1529 | 50 | 2.300100866 | 68.83913388 | 16.66739 | 1.172678459 | 35.09679535 | 1.33529 | 4.92 | 5.78 | 577.771 | 432.693 | 0.157269207 | 0.21
BEPMEQ | ZnO | core-mof-ddec-153 | 50 | 4.177490026 | 94.82529285 | 11.60919 | 2.341897073 | 53.15897208 | 1.01266 | 10.11 | 10.24 | 1055.3 | 1042.1 | 0.404874291 | 0.41
MIHLEV | None | core-mof-ddec-1530 | 50 | 2.732737286 | 84.63180539 | 17.69842 | 1.31923537 | 40.85620363 | 1.38172 | 3.7 | 5.7 | 0 | 0 | 0.173696552 | 0.24
MIHLIZ | None | core-mof-ddec-1531 | 50 | 2.361271096 | 71.12382984 | 18.01883 | 1.171060815 | 35.27351444 | 1.34387 | 3.52 | 5.22 | 0 | 0 | 0.148823919 | 0.2
MIHLOF | None | core-mof-ddec-1532 | 50 | 2.358567824 | 71.99971975 | 17.62563 | 1.17415074 | 35.84316014 | 1.36197 | 3.79 | 5.26 | 516.736 | 379.405 | 0.154188418 | 0.21
MIHLUL | None | core-mof-ddec-1533 | 50 | 3.100067861 | 98.72125221 | 20.53987 | 1.421968025 | 45.28238423 | 1.42077 | 3.28 | 4.76 | 0 | 0 | 0.18299936 | 0.26
MIHMAS | None | core-mof-ddec-1534 | 50 | 3.747687947 | 117.9077709 | 19.93327 | 1.678559891 | 52.80996116 | 1.40367 | 4.11 | 5.75 | 494.296 | 352.145 | 0.206601267 | 0.29
MIJYEK | None | core-mof-ddec-1535 | 50 | 1.176604744 | 65.74991989 | 15.44545 | 0.663806807 | 37.0942278 | 2.49312 | 3.22 | 5.37 | 0 | 0 | 0.088242844 | 0.22
MIKJAR | None | core-mof-ddec-1536 | 50 | 2.159647408 | 94.89395407 | 19.4545 | 1.004558918 | 44.13987555 | 1.96036 | 4.85 | 6 | 580.783 | 296.263 | 0.107123181 | 0.21
BEPMIU | ZnO | core-mof-ddec-154 | 50 | 4.04401562 | 92.59599268 | 11.68234 | 2.270711383 | 51.99257233 | 1.02149 | 9.95 | 10.07 | 1049.73 | 1027.65 | 0.391584842 | 0.4
MIMVEJ | None | core-mof-ddec-1544 | 50 | 5.277530955 | 154.2651654 | 23.39839 | 1.367325793 | 39.96769351 | 1.30405 | 4.29 | 4.72 | 579.231 | 444.177 | 0.268394617 | 0.35
MINCER | None | core-mof-ddec-1545 | 50 | 2.219151567 | 98.50084607 | 21.17249 | 1.281714452 | 56.89109293 | 1.98033 | 3.15 | 3.81 | 0 | 0 | 0.050496634 | 0.1
MINVUA01 | None | core-mof-ddec-1546 | 50 | 7.712293464 | 179.3263879 | 15.01326 | 4.404170426 | 102.4058508 | 1.03739 | 6.56 | 6.97 | 1503.87 | 1449.66 | 0.414501779 | 0.43
MINVUA | None | core-mof-ddec-1547 | 50 | 7.727946907 | 179.690362 | 14.9435 | 4.370412602 | 101.6209133 | 1.03739 | 6.56 | 6.97 | 1514.52 | 1459.94 | 0.424141355 | 0.44
MITGIF | None | core-mof-ddec-1548 | 50 | 1.83634692 | 93.88027297 | 21.48991 | 0.99501535 | 50.8685541 | 2.28088 | 3.09 | 4.17 | 0 | 0 | 0.074532637 | 0.17
MITGOL | None | core-mof-ddec-1549 | 50 | 1.955057582 | 96.23199597 | 16.26861 | 1.066507959 | 52.49573749 | 2.19605 | 3.83 | 4.77 | 592.009 | 269.579 | 0.132055281 | 0.29
BEPNIV | ZnO | core-mof-ddec-155 | 50 | 6.095176949 | 122.0599588 | 12.92751 | 3.470668897 | 69.50244532 | 0.893387 | 10.2 | 10.32 | 1250.61 | 1399.85 | 0.503701084 | 0.45
MIVNUB | None | core-mof-ddec-1550 | 50 | 0.962862021 | 50.27908438 | 18.01157 | 0.538259242 | 28.10701978 | 2.32973 | 3.06 | 3.84 | 0 | 0 | 0.051508115 | 0.12
MIVPAJ | None | core-mof-ddec-1551 | 50 | 0.254811938 | 12.6296897 | 16.79266 | 0.127695981 | 6.329219191 | 2.21132 | 2.55 | 3.26 | 0 | 0 | 0.040699673 | 0.09
MIVPEN | None | core-mof-ddec-1552 | 50 | 0.129607984 | 6.773532098 | 15.89585 | 0.064735107 | 3.383166017 | 2.33166 | 2.5 | 3.19 | 0 | 0 | 0.03431032 | 0.08
MIVPIR | None | core-mof-ddec-1553 | 50 | 0.180578925 | 9.53137365 | 17.02912 | 0.103035312 | 5.438442277 | 2.3549 | 2.49 | 3.22 | 0 | 0 | 0.033971719 | 0.08
MIYGIL | None | core-mof-ddec-1554 | 50 | 0.52404934 | 30.64181483 | 16.50601 | 0.28557266 | 16.69778757 | 2.60868 | 2.63 | 3.31 | 0 | 0 | 0.053666989 | 0.14
MIZJUB | ZnO | core-mof-ddec-1555 | 50 | 8.423154553 | 163.8065636 | 14.06628 | 4.877566436 | 94.85488976 | 0.867592 | 6 | 6.38 | 1801.58 | 2076.54 | 0.633938533 | 0.55
MIZKOW | None | core-mof-ddec-1556 | 50 | 1.516500488 | 67.79286468 | 22.21648 | 0.814444585 | 36.408663 | 1.99445 | 3.43 | 3.83 | 0 | 0 | 0.045125222 | 0.09
MOBBOU | None | core-mof-ddec-1557 | 50 | 0.836640874 | 39.77653477 | 16.28208 | 0.47491314 | 22.57886221 | 2.12114 | 2.64 | 3.51 | 0 | 0 | 0.080145582 | 0.17
MOCHES | None | core-mof-ddec-1558 | 50 | 1.039489659 | 59.95309364 | 17.78654 | 0.569950052 | 32.87215853 | 2.57318 | 2.54 | 3.64 | 0 | 0 | 0.042748661 | 0.11
MOCHIW | None | core-mof-ddec-1559 | 50 | 0.989453955 | 58.35106936 | 17.77596 | 0.561916222 | 33.13788607 | 2.63111 | 2.55 | 3.62 | 0 | 0 | 0.04180745 | 0.11
BEPNOB | ZnO | core-mof-ddec-156 | 50 | 6.008512855 | 119.9091036 | 12.75336 | 3.407860235 | 68.00908573 | 0.890303 | 10.23 | 10.36 | 1235.88 | 1388.16 | 0.51667803 | 0.46
MOCHUI | None | core-mof-ddec-1560 | 50 | 0.75263363 | 48.50573184 | 17.81254 | 0.430457324 | 27.74211341 | 2.87531 | 2.52 | 3.54 | 0 | 0 | 0.034778859 | 0.1
MOCJAQ | None | core-mof-ddec-1561 | 50 | 0.73423061 | 50.21005125 | 18.20704 | 0.390588516 | 26.71023126 | 3.05096 | 2.47 | 3.47 | 0 | 0 | 0.029498912 | 0.09
MOCJEU | None | core-mof-ddec-1562 | 50 | 0.467408353 | 32.50921486 | 16.82451 | 0.256835623 | 17.86344724 | 3.10306 | 2.47 | 3.45 | 0 | 0 | 0.029003629 | 0.09
MOCJIY | None | core-mof-ddec-1563 | 50 | 0.764212947 | 54.8321478 | 18.70467 | 0.427614097 | 30.68123805 | 3.20113 | 2.43 | 3.43 | 0 | 0 | 0.028115072 | 0.09
MOCKAR | Cu-Cu | core-mof-ddec-1564 | 50 | 11.02596951 | 185.008505 | 11.79084 | 6.27324238 | 105.2608746 | 0.748614 | 6.73 | 10.84 | 2198.95 | 2937.36 | 1.055283497 | 0.79
MOCKEV | Cu-Cu | core-mof-ddec-1565 | 50 | 9.639253048 | 165.8917744 | 11.45071 | 5.477123764 | 94.26143034 | 0.767829 | 6.62 | 10.91 | 2184.28 | 2844.75 | 0.989803719 | 0.76
MODDEP | None | core-mof-ddec-1566 | 50 | 1.096293942 | 48.39727245 | 20.66473 | 0.67362514 | 29.73802753 | 1.96959 | 2.7 | 3.31 | 0 | 0 | 0.04061759 | 0.08
MODNIC | None | core-mof-ddec-1567 | 50 | 3.052754797 | 92.96464514 | 11.85628 | 1.643126391 | 50.03764535 | 1.35865 | 3.7 | 5.25 | 0 | 0 | 0.338571376 | 0.46
MODNOI | None | core-mof-ddec-1568 | 50 | 2.03013654 | 72.66489024 | 14.33717 | 1.13126529 | 40.49149726 | 1.59692 | 3.75 | 4.69 | 568.862 | 356.224 | 0.16907547 | 0.27
MODNUO | None | core-mof-ddec-1569 | 50 | 2.034299918 | 73.19766912 | 14.31718 | 1.135428668 | 40.85470939 | 1.60534 | 3.7 | 4.66 | 0 | 0 | 0.16818867 | 0.27
BEPNUH | ZnO | core-mof-ddec-157 | 50 | 3.727141504 | 97.3863459 | 11.5795 | 2.117219348 | 55.32074796 | 1.16569 | 10.21 | 10.33 | 1066.13 | 914.589 | 0.368880234 | 0.43
MODPAW | None | core-mof-ddec-1570 | 50 | 1.381002476 | 51.98398193 | 16.43537 | 0.701472404 | 26.40496988 | 1.67942 | 2.47 | 5.25 | 0 | 0 | 0.10717986 | 0.18
MOGVAG | None | core-mof-ddec-1574 | 50 | 0.646519034 | 29.40561142 | 23.48858 | 0.201955016 | 9.185515692 | 2.02904 | 2.63 | 3.92 | 0 | 0 | 0.044355952 | 0.09
MOGXUB | None | core-mof-ddec-1575 | 50 | 1.012267792 | 64.38242861 | 16.90156 | 0.564435233 | 35.89930584 | 2.8376 | 3.6 | 4.67 | 0 | 0 | 0.070482098 | 0.2
MOGYAI | None | core-mof-ddec-1576 | 50 | 0.788610785 | 54.89334077 | 16.38432 | 0.434833267 | 30.26772032 | 3.10553 | 3.28 | 4.73 | 0 | 0 | 0.057961121 | 0.18
MOJJUR | None | core-mof-ddec-1577 | 50 | 2.919182197 | 86.1095526 | 16.52175 | 1.679235789 | 49.53381896 | 1.31606 | 3.09 | 4.35 | 0 | 0 | 0.182362506 | 0.24
MOQSIV | None | core-mof-ddec-1578 | 50 | 0.728688113 | 23.5600129 | 23.32108 | 0.354257658 | 11.45389207 | 1.44252 | 2.48 | 3.87 | 0 | 0 | 0.041593877 | 0.06
MOSDUT | None | core-mof-ddec-1579 | 50 | 5.339601119 | 134.2604517 | 16.2732 | 2.92263392 | 73.48753981 | 1.12183 | 4.17 | 5.01 | 1016.92 | 906.479 | 0.383302283 | 0.43
BEPPAP | ZnO | core-mof-ddec-158 | 50 | 3.948340944 | 91.31111174 | 11.48084 | 2.238188341 | 51.76135208 | 1.03173 | 9.79 | 9.91 | 1075.64 | 1042.56 | 0.378005874 | 0.39
MOTMAK | None | core-mof-ddec-1580 | 50 | 7.143866594 | 159.7153698 | 17.26644 | 3.411808947 | 76.27778604 | 0.997473 | 5.33 | 5.72 | 1140.1 | 1142.99 | 0.451140031 | 0.45
MOXDIN01 | None | core-mof-ddec-1581 | 50 | 7.460410566 | 157.0344279 | 14.34995 | 4.275992877 | 90.00551506 | 0.939106 | 5.62 | 6.88 | 1872.07 | 1993.46 | 0.585663386 | 0.55
MOXJOZ | None | core-mof-ddec-1582 | 50 | 6.928887104 | 150.1123558 | 15.23206 | 3.899844921 | 84.48902388 | 0.96659 | 2.89 | 10.21 | 0 | 0 | 0.465554165 | 0.45
MOXNUJ | None | core-mof-ddec-1583 | 50 | 9.326210535 | 155.9627471 | 12.61736 | 5.33908772 | 89.28586645 | 0.746109 | 7.12 | 7.31 | 1787.8 | 2396.16 | 0.737157708 | 0.55
MOYMET | None | core-mof-ddec-1584 | 50 | 5.083697258 | 114.1590645 | 13.17063 | 2.950644742 | 66.25942229 | 1.00188 | 8.45 | 9.13 | 1000.43 | 998.559 | 0.399249411 | 0.4
MOYNEU | ZnO | core-mof-ddec-1585 | 50 | 2.969379324 | 88.47144588 | 23.93728 | 1.196871323 | 35.66029289 | 1.32924 | 3.37 | 4.55 | 0 | 0 | 0.105323343 | 0.14
MOYYEF | None | core-mof-ddec-1586 | 50 | 7.20805276 | 153.5216948 | 14.0693 | 3.98327629 | 84.83835328 | 0.950247 | 7.36 | 7.69 | 1754.4 | 1846.26 | 0.568273302 | 0.54
MOYYIJ | None | core-mof-ddec-1587 | 50 | 9.354053812 | 153.1760519 | 14.04496 | 5.06643203 | 82.96467729 | 0.730593 | 9.38 | 12.42 | 2059.11 | 2818.41 | 0.917063262 | 0.67
MUCLOM | None | core-mof-ddec-1588 | 50 | 8.074608168 | 149.7436809 | 15.19122 | 4.556957205 | 84.5088123 | 0.827407 | 2.86 | 10.23 | 0 | 0 | 0.54386777 | 0.45
MUDLIH | None | core-mof-ddec-1589 | 50 | 1.569586654 | 70.34405438 | 16.15847 | 0.827955427 | 37.10641995 | 1.99952 | 2.55 | 9.94 | 0 | 0 | 0.130031207 | 0.26
BEPPIX | ZnO | core-mof-ddec-159 | 50 | 5.743893742 | 127.5194621 | 14.1334 | 3.389368288 | 75.24693879 | 0.990438 | 9.64 | 9.77 | 1097.19 | 1107.78 | 0.403861726 | 0.4
MUFHUR | None | core-mof-ddec-1590 | 50 | 1.162638115 | 53.5410172 | 18.93596 | 0.610254812 | 28.10303822 | 2.0546 | 2.69 | 3.42 | 0 | 0 | 0.058405529 | 0.12
MUFJED | None | core-mof-ddec-1591 | 50 | 0.869613094 | 44.63711487 | 19.10752 | 0.437205997 | 22.44172087 | 2.29009 | 2.67 | 3.41 | 0 | 0 | 0.052399687 | 0.12
MUJRIT | None | core-mof-ddec-1592 | 50 | 3.473536024 | 101.715273 | 15.20482 | 1.95521107 | 57.25428679 | 1.30647 | 5.12 | 6.25 | 898.362 | 687.627 | 0.252589038 | 0.33
MUKRIU | None | core-mof-ddec-1593 | 50 | 1.502950367 | 59.44922948 | 17.80963 | 0.723479547 | 28.61724684 | 1.76476 | 2.91 | 4.88 | 0 | 0 | 0.084997393 | 0.15
MULQOA | ZnO | core-mof-ddec-1594 | 50 | 4.952310181 | 143.4325702 | 13.59184 | 2.842591945 | 82.32930765 | 1.29204 | 5.12 | 5.83 | 1825.1 | 1412.58 | 0.425683415 | 0.55
MULXOH | None | core-mof-ddec-1595 | 50 | 5.543534949 | 150.191358 | 15.91741 | 3.040728931 | 82.38266952 | 1.20876 | 4.12 | 5.4 | 1330.91 | 1101.05 | 0.347463516 | 0.42
MUPYIG | None | core-mof-ddec-1596 | 50 | 1.230221892 | 66.5238359 | 22.86488 | 0.693529252 | 37.50236152 | 2.41255 | 2.4 | 3.47 | 0 | 0 | 0.024869951 | 0.06
MUPYUS | None | core-mof-ddec-1597 | 50 | 0.075656506 | 3.850896212 | 16.08617 | 0.03665377 | 1.865667233 | 2.27091 | 2.66 | 3.48 | 0 | 0 | 0.022017605 | 0.05
MURCAD | None | core-mof-ddec-1598 | 50 | 7.048046952 | 187.5994069 | 18.00245 | 3.762014986 | 100.1343755 | 1.18753 | 3.77 | 4.6 | 832.903 | 701.372 | 0.370516955 | 0.44
MURCIL | None | core-mof-ddec-1599 | 50 | 2.091949567 | 72.41564061 | 12.10259 | 1.203586434 | 41.66375899 | 1.5444 | 7.11 | 8.3 | 913.29 | 591.354 | 0.207200207 | 0.32
ACUBAB | None | core-mof-ddec-16 | 50 | 1.757795981 | 91.00285808 | 14.45869 | 0.973972888 | 50.42355167 | 2.30944 | 4.3 | 6.48 | 962.154 | 416.618 | 0.151551891 | 0.35
BEPPOD | ZnO | core-mof-ddec-160 | 50 | 6.005057023 | 129.3191289 | 14.227 | 3.479331424 | 74.92753313 | 0.960732 | 9.89 | 10.04 | 1123.79 | 1169.72 | 0.42675793 | 0.41
MURCOR | None | core-mof-ddec-1600 | 50 | 2.029588233 | 72.07463423 | 12.53961 | 1.164897418 | 41.36777792 | 1.58436 | 6.88 | 8.11 | 878.804 | 554.675 | 0.195662602 | 0.31
MURNIX | None | core-mof-ddec-1601 | 50 | 0.645362695 | 33.96906487 | 20.97218 | 0.364736634 | 19.19813846 | 2.3483 | 2.56 | 3.38 | 0 | 0 | 0.034067198 | 0.08
MURTUO | None | core-mof-ddec-1602 | 50 | 1.555720133 | 68.06347689 | 15.623 | 0.799140103 | 34.96274993 | 1.95193 | 4.16 | 5.36 | 659.487 | 337.865 | 0.092216422 | 0.18
MUTVUT | None | core-mof-ddec-1603 | 50 | 1.718289224 | 52.65968338 | 20.56699 | 0.685649745 | 21.01281786 | 1.36731 | 3.76 | 4.82 | 188.743 | 138.039 | 0.087763565 | 0.12
MUVGOA | None | core-mof-ddec-1604 | 50 | 7.835492666 | 174.5294423 | 21.08134 | 3.284049956 | 73.14963226 | 0.993755 | 3.55 | 5.04 | 0 | 0 | 0.442765068 | 0.44
MUVGUG | None | core-mof-ddec-1605 | 50 | 8.069433182 | 177.2979501 | 20.55542 | 3.370542468 | 74.05604045 | 0.980252 | 3.84 | 5.3 | 517.236 | 527.657 | 0.44886417 | 0.44
MUVHAN | None | core-mof-ddec-1606 | 50 | 8.101745238 | 178.7678264 | 21.02209 | 3.467381627 | 76.50898152 | 0.984437 | 3.69 | 5.2 | 0 | 0 | 0.446955976 | 0.44
MUVHER | None | core-mof-ddec-1607 | 50 | 8.165125899 | 178.7393888 | 20.75371 | 3.460405963 | 75.75031354 | 0.97664 | 3.73 | 5.25 | 429.985 | 440.27 | 0.450524246 | 0.44
MUVJIX | None | core-mof-ddec-1608 | 50 | 3.60412492 | 115.1874478 | 15.75599 | 1.977663527 | 63.20591525 | 1.4259 | 4.98 | 5.58 | 948.039 | 664.871 | 0.252472123 | 0.36
MUWQEB | None | core-mof-ddec-1609 | 50 | 8.701587699 | 141.0016903 | 11.82919 | 4.785451797 | 77.54410062 | 0.72296 | 9.58 | 15.66 | 1249.37 | 1728.14 | 1.037401793 | 0.75
BEPRIZ | None | core-mof-ddec-161 | 50 | 11.38837469 | 195.1102306 | 13.65516 | 6.601832583 | 113.1052598 | 0.764371 | 6.04 | 10.21 | 1926.88 | 2520.87 | 0.889620355 | 0.68
MUXHIW01 | None | core-mof-ddec-1610 | 50 | 0.713707687 | 31.84320735 | 18.1034 | 0.376530731 | 16.79951938 | 1.99057 | 2.68 | 3.4 | 0 | 0 | 0.055260554 | 0.11
MUXHUI01 | None | core-mof-ddec-1611 | 50 | 0.45091754 | 20.95260346 | 17.52256 | 0.236882203 | 11.00710978 | 2.07313 | 2.62 | 3.33 | 0 | 0 | 0.043412618 | 0.09
MUZHUL | None | core-mof-ddec-1612 | 50 | 6.758074093 | 180.9484957 | 17.70374 | 3.429973621 | 91.8380826 | 1.1945 | 3.84 | 4.33 | 1244.27 | 1041.66 | 0.334868146 | 0.4
NABMUA01 | None | core-mof-ddec-1615 | 50 | 6.921035241 | 174.0733764 | 17.61039 | 3.309222909 | 83.23142203 | 1.12213 | 6.07 | 6.24 | 1282.56 | 1142.97 | 0.454492795 | 0.51
NABMUA | None | core-mof-ddec-1616 | 50 | 6.925464237 | 173.7582236 | 17.77201 | 3.292875707 | 82.61745548 | 1.11938 | 6.07 | 6.24 | 1279.3 | 1142.86 | 0.455609355 | 0.51
NABNUA | None | core-mof-ddec-1617 | 50 | 2.168690992 | 69.78323445 | 21.41173 | 0.912104942 | 29.34933249 | 1.43562 | 2.88 | 4.41 | 0 | 0 | 0.097518842 | 0.14
NACVUI | None | core-mof-ddec-1618 | 50 | 4.885989373 | 126.8456829 | 18.73687 | 2.225395643 | 57.77372982 | 1.15827 | 3.81 | 4.78 | 682.808 | 589.506 | 0.250373402 | 0.29
NADZEZ | None | core-mof-ddec-1619 | 50 | 3.505319306 | 128.4204852 | 21.36201 | 1.213110702 | 44.44338772 | 1.63451 | 4 | 4.53 | 540.149 | 330.465 | 0.226367535 | 0.37
BEPROF | None | core-mof-ddec-162 | 50 | 12.08277524 | 197.7087776 | 13.57806 | 6.952192532 | 113.7577634 | 0.730038 | 5.97 | 8 | 2199.56 | 3012.93 | 0.958854197 | 0.7
NADZID | None | core-mof-ddec-1620 | 50 | 3.641612334 | 127.9472719 | 19.89909 | 1.29178334 | 45.38653189 | 1.56754 | 4.7 | 5.01 | 799.732 | 510.183 | 0.248797479 | 0.39
NAGBUU | None | core-mof-ddec-1621 | 50 | 1.635345366 | 64.02213023 | 17.72764 | 0.770709975 | 30.17252221 | 1.74664 | 4.18 | 4.54 | 411.162 | 235.401 | 0.09732973 | 0.17
NAGQET | None | core-mof-ddec-1622 | 50 | 4.277508442 | 112.0020681 | 18.29869 | 2.028688244 | 53.11907197 | 1.16822 | 4.11 | 6.33 | 771.358 | 660.285 | 0.239680882 | 0.28
NAJGAH | None | core-mof-ddec-1623 | 50 | 0.609630611 | 24.72706339 | 20.82434 | 0.312278199 | 12.66623214 | 1.80964 | 2.7 | 3.37 | 0 | 0 | 0.027629805 | 0.05
NAKLIW | ZnO | core-mof-ddec-1624 | 50 | 6.773540378 | 175.988322 | 17.07643 | 3.564114971 | 92.6018859 | 1.15907 | 4.02 | 5.08 | 1055.53 | 910.67 | 0.422752724 | 0.49
NALWOO | None | core-mof-ddec-1625 | 50 | 6.214364942 | 142.9579806 | 14.52879 | 3.534090602 | 81.29977242 | 1.02635 | 8.8 | 9.16 | 1306.51 | 1272.97 | 0.448190189 | 0.46
NALYEG | None | core-mof-ddec-1626 | 50 | 3.968486348 | 140.0156549 | 12.11126 | 2.241084024 | 79.06965521 | 1.5741 | 12.88 | 13.12 | 1306.64 | 830.083 | 0.406581539 | 0.64
NAMZIL | None | core-mof-ddec-1627 | 50 | 0.885500254 | 76.01577491 | 13.93338 | 0.497057879 | 42.66993677 | 3.82995 | 3.34 | 4.91 | 0 | 0 | 0.083552005 | 0.32
NANMEW | None | core-mof-ddec-1628 | 50 | 3.843285483 | 119.4009623 | 18.48542 | 2.166285093 | 67.3008877 | 1.38608 | 3.3 | 7.13 | 0 | 0 | 0.202008542 | 0.28
NAPZOV | None | core-mof-ddec-1629 | 50 | 3.50834056 | 116.0293635 | 19.121 | 1.494590235 | 49.42973772 | 1.47553 | 4.11 | 5.16 | 676.975 | 458.801 | 0.203316774 | 0.3
BEPVAV | None | core-mof-ddec-163 | 50 | 2.074211944 | 63.55101636 | 19.16406 | 0.973028397 | 29.81225892 | 1.36696 | 3.25 | 4.46 | 0 | 0 | 0.109732545 | 0.15
NAPZUB | None | core-mof-ddec-1630 | 50 | 3.129688185 | 108.9598209 | 20.87983 | 1.399928934 | 48.73840363 | 1.55327 | 3.25 | 4.37 | 0 | 0 | 0.141636676 | 0.22
NAQLAT | ZnO | core-mof-ddec-1631 | 50 | 5.50116716 | 153.1819068 | 20.24381 | 2.299835391 | 64.03971384 | 1.24225 | 3.54 | 6.12 | 0 | 0 | 0.321996378 | 0.4
NARTIL | None | core-mof-ddec-1632 | 50 | 4.732385473 | 121.5679284 | 20.30687 | 2.364266957 | 60.73449378 | 1.14611 | 3.85 | 4.49 | 386.767 | 337.461 | 0.209403984 | 0.24
NARTUX | None | core-mof-ddec-1633 | 50 | 1.476794996 | 46.3321851 | 17.95291 | 0.762487881 | 23.92189147 | 1.39973 | 2.44 | 5.01 | 0 | 0 | 0.100019289 | 0.14
NASCIV | None | core-mof-ddec-1634 | 50 | 0.796562583 | 38.53303142 | 23.15843 | 0.425618046 | 20.58890778 | 2.15823 | 2.8 | 4.06 | 0 | 0 | 0.032433985 | 0.07
NASMIF | None | core-mof-ddec-1635 | 50 | 0.771974504 | 29.41934479 | 19.7129 | 0.432099778 | 16.4669847 | 1.70025 | 2.56 | 3.42 | 0 | 0 | 0.047051904 | 0.08
NATXIR | None | core-mof-ddec-1636 | 50 | 1.454318262 | 74.97272514 | 18.84433 | 0.834309133 | 43.01013815 | 2.29999 | 3.18 | 3.62 | 0 | 0 | 0.065217675 | 0.15
NATXOW | None | core-mof-ddec-1637 | 50 | 1.778068119 | 94.47748205 | 14.97199 | 1.011375345 | 53.73933367 | 2.37062 | 3.98 | 6.28 | 787.552 | 332.214 | 0.13920409 | 0.33
NAXLEF | None | core-mof-ddec-1638 | 50 | 0.493601021 | 17.48831958 | 20.1836 | 0.265628298 | 9.411229649 | 1.58072 | 2.43 | 2.9 | 0 | 0 | 0.025304924 | 0.04
NAXVOY01 | None | core-mof-ddec-1639 | 50 | 2.728581808 | 85.47352663 | 17.49932 | 1.423054067 | 44.5775345 | 1.39756 | 3.68 | 4.75 | 0 | 0 | 0.171727869 | 0.24
BEPVEZ | None | core-mof-ddec-164 | 50 | 3.00648519 | 85.54976017 | 16.62522 | 1.536331942 | 43.71643994 | 1.26954 | 4.45 | 5.77 | 747.485 | 588.782 | 0.189044851 | 0.24
NAXVOY02 | None | core-mof-ddec-1640 | 50 | 2.72731852 | 85.07736453 | 17.52633 | 1.39894631 | 43.63944451 | 1.39173 | 3.68 | 4.77 | 0 | 0 | 0.172447242 | 0.24
NAXVOY03 | None | core-mof-ddec-1641 | 50 | 2.697631238 | 84.80872823 | 17.67175 | 1.379130496 | 43.35740991 | 1.4026 | 3.66 | 4.72 | 0 | 0 | 0.171110794 | 0.24
NAYGUR | None | core-mof-ddec-1642 | 50 | 9.181655603 | 153.490546 | 12.58427 | 5.248859486 | 87.7456467 | 0.745846 | 7.02 | 7.69 | 1978.39 | 2652.55 | 0.737417644 | 0.55
NAYZUK | None | core-mof-ddec-1643 | 50 | 5.280038198 | 157.5781088 | 17.05154 | 2.711266308 | 80.91536484 | 1.3315 | 7.6 | 9.71 | 917.681 | 689.208 | 0.330454375 | 0.44
NAZBAT | None | core-mof-ddec-1644 | 50 | 8.75604343 | 202.6969021 | 18.72155 | 3.984162119 | 92.23084898 | 1.03282 | 4.62 | 6.89 | 1006.02 | 974.051 | 0.590615983 | 0.61
NAZZEV | None | core-mof-ddec-1645 | 50 | 7.602579804 | 173.829094 | 13.85112 | 4.274817983 | 97.74152413 | 1.02009 | 8.05 | 9.69 | 1557.19 | 1526.51 | 0.637198679 | 0.65
NEDWAW | None | core-mof-ddec-1646 | 50 | 9.581840315 | 162.4025036 | 12.71012 | 5.570118747 | 94.40787994 | 0.756185 | 6 | 8.22 | 1889.22 | 2498.36 | 0.806680905 | 0.61
NEDWEA | None | core-mof-ddec-1647 | 50 | 8.673270141 | 166.6623818 | 13.47182 | 5.021898003 | 96.49895241 | 0.857312 | 5.5 | 7.23 | 1914.7 | 2233.38 | 0.676533164 | 0.58
NEDWIE | None | core-mof-ddec-1648 | 50 | 9.535170362 | 145.9276514 | 11.36267 | 5.390450384 | 82.49624651 | 0.682799 | 6.43 | 8.99 | 2009.05 | 2942.37 | 0.981255098 | 0.67
NEFTOJ | None | core-mof-ddec-1649 | 50 | 7.99930303 | 196.2329855 | 17.92218 | 4.18744506 | 102.7233051 | 1.09447 | 3.65 | 4.7 | 0 | 0 | 0.484252652 | 0.53
BEPVID | None | core-mof-ddec-165 | 50 | 2.852853965 | 83.48601151 | 17.44015 | 1.368958084 | 40.06123403 | 1.30564 | 4.22 | 5.29 | 607.375 | 465.195 | 0.160840661 | 0.21
NEGGOX | None | core-mof-ddec-1650 | 50 | 4.189530026 | 98.2693818 | 12.1821 | 2.362885127 | 55.42370126 | 1.0465 | 4.79 | 5.96 | 1410.58 | 1347.91 | 0.334448161 | 0.35
NEHNEV01 | ZnO | core-mof-ddec-1651 | 50 | 2.407313555 | 74.587722 | 21.02033 | 1.052041714 | 32.59625017 | 1.3823 | 3.67 | 5.01 | 0 | 0 | 0.108514794 | 0.15
NEHNEV | ZnO | core-mof-ddec-1652 | 50 | 7.430386893 | 162.314136 | 16.60994 | 3.871681152 | 84.57548582 | 0.974569 | 4.62 | 5.93 | 1515.05 | 1554.58 | 0.472003522 | 0.46
NEHZIK | None | core-mof-ddec-1653 | 50 | 3.976841469 | 107.1011796 | 14.51418 | 2.269010793 | 61.1072215 | 1.20148 | 4.78 | 7.34 | 1081.62 | 900.239 | 0.299630456 | 0.36
NEJRUR | Cu-Cu | core-mof-ddec-1654 | 50 | 5.205237804 | 144.5995322 | 19.95406 | 2.356909859 | 65.47406206 | 1.2394 | 3.82 | 4.69 | 607.124 | 489.854 | 0.274326287 | 0.34
NEJSAY | Cu-Cu | core-mof-ddec-1655 | 50 | 5.442306988 | 151.2995453 | 20.31695 | 2.501429894 | 69.54131879 | 1.24034 | 3.73 | 4.51 | 261.883 | 211.139 | 0.290242998 | 0.36
NEJSEC | Cu-Cu | core-mof-ddec-1656 | 50 | 4.567637124 | 127.2098956 | 19.60412 | 1.96324437 | 54.67687222 | 1.24255 | 3.98 | 5.82 | 601.366 | 483.977 | 0.27363084 | 0.34
NEJSIG | Cu-Cu | core-mof-ddec-1657 | 50 | 1.757379976 | 58.02622452 | 21.78303 | 0.968618108 | 31.98241278 | 1.47314 | 2.69 | 3.52 | 0 | 0 | 0.06109399 | 0.09
NEJSOM | Cu-Cu | core-mof-ddec-1658 | 50 | 6.652000001 | 167.0651262 | 18.93722 | 3.142709894 | 78.92922805 | 1.12052 | 4.54 | 5.41 | 1187.28 | 1059.58 | 0.365901546 | 0.41
NEJYUY | None | core-mof-ddec-1659 | 50 | 7.082762347 | 164.7326325 | 14.69544 | 3.985598912 | 92.69804188 | 1.03768 | 5.75 | 6.59 | 1892.59 | 1823.87 | 0.491480996 | 0.51
BEPVOJ01 | None | core-mof-ddec-166 | 50 | 2.697837315 | 80.34445875 | 17.79236 | 1.275425441 | 37.98352337 | 1.3287 | 3.98 | 5.12 | 595.378 | 448.089 | 0.142996914 | 0.19
NEKBEL | None | core-mof-ddec-1660 | 50 | 2.020082026 | 72.5011457 | 14.09628 | 1.132009135 | 40.62803299 | 1.60125 | 3.89 | 4.91 | 579.004 | 361.594 | 0.149882904 | 0.24
NELWIL | None | core-mof-ddec-1661 | 50 | 0.552684021 | 20.87415629 | 15.99536 | 0.282421715 | 10.66670067 | 1.68506 | 2.9 | 3.58 | 0 | 0 | 0.035607041 | 0.06
NERMON | None | core-mof-ddec-1662 | 50 | 1.326256051 | 54.96943193 | 12.91539 | 0.758075124 | 31.41999529 | 1.84917 | 4.69 | 5.21 | 743.58 | 402.115 | 0.108156632 | 0.2
NERSUA | None | core-mof-ddec-1663 | 50 | 7.199398243 | 158.3283058 | 14.11943 | 4.20969095 | 92.57902034 | 0.981177 | 6.68 | 7.1 | 1681.75 | 1714.01 | 0.509592051 | 0.5
NERTAH | None | core-mof-ddec-1664 | 50 | 3.442741708 | 102.9607761 | 20.66972 | 1.567842735 | 46.88888056 | 1.3343 | 3.47 | 4.55 | 0 | 0 | 0.187364161 | 0.25
NERVEL | None | core-mof-ddec-1665 | 50 | 2.487768602 | 78.75869565 | 21.19356 | 0.899987592 | 28.49213902 | 1.41245 | 2.51 | 4.92 | 0 | 0 | 0.141597933 | 0.2
NERVIP01 | None | core-mof-ddec-1666 | 50 | 1.372769554 | 45.2817254 | 22.08327 | 0.664496525 | 21.91886399 | 1.47167 | 2.52 | 4.13 | 0 | 0 | 0.067950016 | 0.1
NERVIP | None | core-mof-ddec-1667 | 50 | 2.46680251 | 78.54475588 | 21.34176 | 0.902200482 | 28.72670849 | 1.42058 | 2.4 | 4.83 | 0 | 0 | 0.133748187 | 0.19
NERVOV | None | core-mof-ddec-1668 | 50 | 2.798498662 | 86.4625979 | 21.09053 | 1.048636828 | 32.3987521 | 1.37844 | 2.78 | 5.21 | 0 | 0 | 0.159600708 | 0.22
NESSOV | None | core-mof-ddec-1669 | 50 | 6.91609504 | 159.8830642 | 18.62125 | 3.216587544 | 74.35957286 | 1.0314 | 3.92 | 6.24 | 978.996 | 949.19 | 0.416909056 | 0.43
BEPVOJ | None | core-mof-ddec-167 | 50 | 2.526320312 | 76.48313964 | 18.32592 | 1.16938457 | 35.4025588 | 1.35072 | 3.77 | 4.87 | 543.854 | 402.64 | 0.13326226 | 0.18
NEVGIE | None | core-mof-ddec-1670 | 50 | 0.000271929 | 0.013093654 | 0 | 0.000165923 | 0.007989349 | 2.14827 | 2.49 | 2.92 | 0 | 0 | 0.004654908 | 0.01
NEVJEF | None | core-mof-ddec-1671 | 50 | 3.351415842 | 121.0825289 | 17.86676 | 1.781979128 | 64.38071234 | 1.61189 | 3.48 | 6.93 | 0 | 0 | 0.210932508 | 0.34
NEVPUA | None | core-mof-ddec-1672 | 50 | 2.171872111 | 80.7892578 | 15.8204 | 1.172175483 | 43.60256148 | 1.65961 | 5.21 | 6.38 | 729.982 | 439.852 | 0.156663312 | 0.26
NEVQAH | None | core-mof-ddec-1673 | 50 | 1.980357575 | 80.71486063 | 16.17095 | 1.077883353 | 43.93206846 | 1.81841 | 5.17 | 6.34 | 721.025 | 396.514 | 0.142982056 | 0.26
NEVVAM | None | core-mof-ddec-1674 | 50 | 4.458108303 | 141.9214642 | 15.40637 | 2.386407567 | 75.96999286 | 1.4203 | 5.92 | 6.96 | 1220.37 | 859.238 | 0.30275294 | 0.43
NEVVEQ | None | core-mof-ddec-1675 | 50 | 3.365105755 | 118.3510209 | 21.93006 | 1.123841105 | 39.52557566 | 1.56913 | 3.8 | 4.81 | 374.422 | 238.617 | 0.159323957 | 0.25
NEYBEZ | None | core-mof-ddec-1676 | 50 | 3.448455434 | 118.82055 | 21.47693 | 1.20761862 | 41.60990661 | 1.53728 | 3.89 | 4.95 | 446.654 | 290.549 | 0.169129892 | 0.26
NHBZZN10 | None | core-mof-ddec-1677 | 50 | 0.562093695 | 19.39978293 | 18.41583 | 0.333843041 | 11.52206935 | 1.53975 | 2.94 | 3.41 | 0 | 0 | 0.032472804 | 0.05
NIBBOR | None | core-mof-ddec-1678 | 50 | 0.96232773 | 43.75381343 | 22.50797 | 0.428848718 | 19.49831249 | 2.0285 | 2.47 | 4.77 | 0 | 0 | 0.034508257 | 0.07
NIBXUT | None | core-mof-ddec-1679 | 50 | 2.551294207 | 110.8706893 | 13.84362 | 1.456429166 | 63.29152675 | 1.9388 | 5.18 | 6.21 | 1236.94 | 637.993 | 0.221786672 | 0.43
BEPYIG | None | core-mof-ddec-168 | 50 | 3.132645305 | 101.3105236 | 16.10059 | 1.690577532 | 54.67369534 | 1.44287 | 7.19 | 7.59 | 759.316 | 526.254 | 0.180196414 | 0.26
NICJOA | None | core-mof-ddec-1680 | 50 | 0.988025696 | 45.66763373 | 20.75659 | 0.353468768 | 16.33771499 | 2.06216 | 4.19 | 5.24 | 253.868 | 123.108 | 0.048492842 | 0.1
NICJUG | None | core-mof-ddec-1681 | 50 | 0.706949867 | 27.34033783 | 15.84919 | 0.358122641 | 13.84991278 | 1.72542 | 3.36 | 4.9 | 0 | 0 | 0.069548284 | 0.12
NICZAA01 | None | core-mof-ddec-1682 | 50 | 7.082328349 | 177.608235 | 20.97305 | 4.113072542 | 103.1462421 | 1.11886 | 3.16 | 4.01 | 0 | 0 | 0.20556638 | 0.23
NIFTIH | None | core-mof-ddec-1683 | 50 | 4.418635447 | 136.2925994 | 20.2644 | 1.952028297 | 60.21021966 | 1.37616 | 3.66 | 4.91 | 0 | 0 | 0.254330892 | 0.35
NIGBOW | None | core-mof-ddec-1684 | 50 | 8.445171785 | 122.5451618 | 10.01044 | 4.612091876 | 66.92457647 | 0.647399 | 11.55 | 11.79 | 1622.42 | 2506.07 | 0.98857119 | 0.64
NIGFIT | None | core-mof-ddec-1685 | 50 | 6.232104367 | 172.1773837 | 12.7235 | 3.622309476 | 100.0753087 | 1.2326 | 4.64 | 7.44 | 2258.22 | 1832.07 | 0.519227649 | 0.64
NIGFUF | None | core-mof-ddec-1686 | 50 | 6.471695598 | 178.4727695 | 13.0349 | 3.752855365 | 103.4941276 | 1.23037 | 4.63 | 7.46 | 2264.79 | 1840.74 | 0.52016873 | 0.64
NIGGAM | None | core-mof-ddec-1687 | 50 | 6.573583548 | 180.0550363 | 13.09416 | 3.818295428 | 104.5857737 | 1.22204 | 4.64 | 7.44 | 2278.03 | 1864.12 | 0.531897483 | 0.65
NIGGEQ | None | core-mof-ddec-1688 | 50 | 6.261486704 | 175.3204206 | 12.95887 | 3.645928967 | 102.0853082 | 1.24921 | 4.63 | 7.38 | 2285.68 | 1829.7 | 0.512323789 | 0.64
NIGGIU | None | core-mof-ddec-1689 | 50 | 6.690414542 | 190.9029274 | 13.53066 | 3.856443032 | 110.038961 | 1.27304 | 4.6 | 7.33 | 2319.45 | 1821.97 | 0.526299252 | 0.67
BERFIP | ZnO | core-mof-ddec-169 | 50 | 1.523971551 | 66.73834048 | 23.25205 | 0.631368608 | 27.64913367 | 1.95363 | 2.71 | 4.08 | 0 | 0 | 0.056305442 | 0.11
NIHBEM01 | None | core-mof-ddec-1690 | 50 | 1.964404713 | 76.63419674 | 16.78254 | 1.084274372 | 42.29907158 | 1.74048 | 3.68 | 4.88 | 0 | 0 | 0.132147454 | 0.23
NIHBEM02 | None | core-mof-ddec-1691 | 50 | 2.02882849 | 77.43689769 | 16.20788 | 1.09706392 | 41.87304495 | 1.70287 | 3.78 | 5.02 | 556.661 | 326.897 | 0.146810972 | 0.25
NIHBEM | None | core-mof-ddec-1692 | 50 | 1.94999029 | 77.09683141 | 16.92568 | 1.05222751 | 41.60195433 | 1.76393 | 3.66 | 4.82 | 0 | 0 | 0.124721503 | 0.22
NIHBIQ01 | None | core-mof-ddec-1693 | 50 | 2.056089585 | 76.26979342 | 15.66363 | 1.122325657 | 41.63220642 | 1.65496 | 3.89 | 5.3 | 669.726 | 404.677 | 0.157103495 | 0.26
NIHBIQ02 | None | core-mof-ddec-1694 | 50 | 2.125197573 | 77.57294137 | 15.35418 | 1.171357546 | 42.7563307 | 1.6285 | 3.95 | 5.38 | 722.125 | 443.429 | 0.165796745 | 0.27
NIHBIQ | None | core-mof-ddec-1695 | 50 | 2.071126031 | 77.50484943 | 15.74559 | 1.13256999 | 42.38258088 | 1.66955 | 3.89 | 5.25 | 653.235 | 391.264 | 0.155730586 | 0.26
NIJZIP01 | None | core-mof-ddec-1696 | 50 | 2.289751591 | 74.75754186 | 11.80863 | 1.279884247 | 41.78662897 | 1.45663 | 7.37 | 8.51 | 950.813 | 652.749 | 0.233415486 | 0.34
NIJZOV | None | core-mof-ddec-1697 | 50 | 1.67182181 | 57.7297849 | 10.16117 | 0.906352076 | 31.29730096 | 1.5406 | 7.08 | 8.63 | 987.296 | 640.852 | 0.233675191 | 0.36
NIKDAM | None | core-mof-ddec-1698 | 50 | 6.469783559 | 138.9741937 | 14.6053 | 3.702373392 | 79.52883619 | 0.958363 | 7.15 | 7.97 | 1224.25 | 1277.44 | 0.459116222 | 0.44
NIKDEQ | None | core-mof-ddec-1699 | 50 | 0.946704773 | 29.56174127 | 21.0088 | 0.55895362 | 17.45384916 | 1.39315 | 2.64 | 3.62 | 0 | 0 | 0.050245846 | 0.07
ACUTOI | None | core-mof-ddec-17 | 50 | 2.39216695 | 92.21918308 | 18.87703 | 1.069975049 | 41.24805124 | 1.71994 | 4.54 | 5.19 | 638.501 | 371.234 | 0.133725595 | 0.23
BERGAI | None | core-mof-ddec-170 | 50 | 2.397162585 | 80.44584159 | 20.90637 | 0.844246299 | 28.33187222 | 1.49712 | 2.68 | 5.29 | 0 | 0 | 0.187025756 | 0.28
NIKYOW01 | None | core-mof-ddec-1700 | 50 | 1.893589336 | 75.81754658 | 17.28495 | 1.037057775 | 41.52282365 | 1.78633 | 3.58 | 4.61 | 0 | 0 | 0.117559465 | 0.21
NIKYOW02 | None | core-mof-ddec-1701 | 50 | 1.96571223 | 77.17091104 | 16.8859 | 1.050151987 | 41.22739038 | 1.75151 | 3.68 | 4.72 | 0 | 0 | 0.125605906 | 0.22
NIKYOW | None | core-mof-ddec-1702 | 50 | 1.87669317 | 75.80886475 | 17.37481 | 1.033928619 | 41.76546073 | 1.80221 | 3.55 | 4.57 | 0 | 0 | 0.110974859 | 0.2
NIKYUC01 | None | core-mof-ddec-1703 | 50 | 1.975359929 | 75.78466231 | 16.3292 | 1.078682516 | 41.38364305 | 1.71164 | 3.69 | 4.95 | 0 | 0 | 0.140216401 | 0.24
NIKYUC02 | None | core-mof-ddec-1704 | 50 | 2.026251539 | 75.98355319 | 15.88432 | 1.104052155 | 41.40147657 | 1.67303 | 3.78 | 5.07 | 595.688 | 356.053 | 0.149429478 | 0.25
NIKYUC | None | core-mof-ddec-1705 | 50 | 1.955924894 | 75.91854918 | 16.61647 | 1.058619111 | 41.08993514 | 1.7317 | 3.64 | 4.9 | 0 | 0 | 0.132817463 | 0.23
NIKZAJ01 | None | core-mof-ddec-1706 | 50 | 1.89342431 | 76.23704494 | 17.557 | 1.042979684 | 41.99464885 | 1.79637 | 3.62 | 4.61 | 0 | 0 | 0.11690242 | 0.21
NIKZAJ02 | None | core-mof-ddec-1707 | 50 | 1.934350863 | 76.58262404 | 16.9891 | 1.072716176 | 42.46976139 | 1.76633 | 3.69 | 4.67 | 0 | 0 | 0.124552037 | 0.22
NIKZAJ | None | core-mof-ddec-1708 | 50 | 1.855633259 | 75.42606503 | 17.41655 | 1.018524038 | 41.40002336 | 1.81346 | 3.58 | 4.56 | 0 | 0 | 0.110286414 | 0.2
NIKZEN01 | None | core-mof-ddec-1709 | 50 | 1.963122585 | 75.94832667 | 16.60058 | 1.074195066 | 41.55793349 | 1.72603 | 3.71 | 4.86 | 0 | 0 | 0.139047409 | 0.24
BETDAH | None | core-mof-ddec-171 | 50 | 6.988161819 | 182.1717801 | 15.70179 | 3.75271767 | 97.82819512 | 1.16306 | 4.35 | 6.2 | 1992.02 | 1712.75 | 0.515880522 | 0.6
NIKZEN02 | None | core-mof-ddec-1710 | 50 | 2.017638429 | 76.89706319 | 16.13148 | 1.085721527 | 41.37946408 | 1.70037 | 3.79 | 4.95 | 566.593 | 333.217 | 0.147026824 | 0.25
NIKZEN | None | core-mof-ddec-1711 | 50 | 1.953614524 | 76.25857483 | 16.62507 | 1.082630455 | 42.26005416 | 1.74152 | 3.71 | 4.82 | 0 | 0 | 0.132068538 | 0.23
NINHOH | None | core-mof-ddec-1712 | 50 | 3.630760628 | 85.36903345 | 8.60254 | 1.931841112 | 45.42282607 | 1.04902 | 5.4 | 6.5 | 2516.81 | 2399.19 | 0.55289699 | 0.58
NIRDOI | ZnO | core-mof-ddec-1713 | 50 | 1.296500044 | 43.01694601 | 21.90944 | 0.736915189 | 24.45031994 | 1.48024 | 2.75 | 3.73 | 0 | 0 | 0.060800951 | 0.09
NIRMUW | None | core-mof-ddec-1714 | 50 | 2.46344129 | 108.6531054 | 21.60151 | 1.019088416 | 44.94814693 | 1.9678 | 3.01 | 4.29 | 0 | 0 | 0.086390893 | 0.17
NIRNAD | None | core-mof-ddec-1715 | 50 | 2.883395463 | 114.7037915 | 22.31503 | 1.17580882 | 46.77462088 | 1.77484 | 3.24 | 4.25 | 0 | 0 | 0.090148971 | 0.16
NISBEX | None | core-mof-ddec-1716 | 50 | 3.086353506 | 99.96280511 | 19.37493 | 1.6976738 | 54.98535239 | 1.44504 | 3.42 | 4.32 | 0 | 0 | 0.159165144 | 0.23
NISCOJ | None | core-mof-ddec-1717 | 50 | 3.627446666 | 96.56288198 | 21.34454 | 1.487289163 | 39.59174075 | 1.18763 | 2.98 | 4.58 | 0 | 0 | 0.176822748 | 0.21
NIVWIY | None | core-mof-ddec-1718 | 50 | 1.304709628 | 88.66618752 | 18.51225 | 0.766047994 | 52.05951856 | 3.03193 | 2.64 | 4.39 | 0 | 0 | 0.03957875 | 0.12
NOCKOG | None | core-mof-ddec-1719 | 50 | 5.977670425 | 140.1365869 | 17.21757 | 2.89196071 | 67.79723112 | 1.04593 | 5.02 | 5.63 | 1050.06 | 1003.95 | 0.430239117 | 0.45
BETDEL | None | core-mof-ddec-172 | 50 | 6.985184589 | 182.3346326 | 15.65797 | 3.764362364 | 98.26134446 | 1.1646 | 4.27 | 6.19 | 1928.58 | 1656.01 | 0.506611712 | 0.59
NOCKUM | None | core-mof-ddec-1720 | 50 | 5.753562589 | 138.4069916 | 16.54548 | 2.935626228 | 70.61906225 | 1.07326 | 5.1 | 6.01 | 1054.88 | 982.874 | 0.391331085 | 0.42
NOCLOH01 | None | core-mof-ddec-1721 | 50 | 4.811408955 | 141.0734035 | 17.82856 | 2.27632914 | 66.74333908 | 1.30816 | 4.83 | 5.48 | 922.045 | 704.841 | 0.28284002 | 0.37
NOCLOH02 | None | core-mof-ddec-1722 | 50 | 4.838951483 | 141.4857043 | 17.82653 | 2.286588928 | 66.85738551 | 1.30452 | 4.84 | 5.5 | 929.973 | 712.887 | 0.283629228 | 0.37
NOCLOH03 | None | core-mof-ddec-1723 | 50 | 4.995673176 | 145.0730303 | 17.80481 | 2.363576572 | 68.63763977 | 1.29563 | 4.88 | 5.54 | 968.607 | 747.596 | 0.29329361 | 0.38
NOCLOH | None | core-mof-ddec-1724 | 50 | 4.754273902 | 140.0745851 | 17.85425 | 2.275358089 | 67.03859451 | 1.31451 | 4.78 | 5.44 | 892.912 | 679.274 | 0.281473705 | 0.37
NOCLUN | None | core-mof-ddec-1725 | 50 | 6.549965757 | 157.7329326 | 14.80961 | 3.703865892 | 89.1946081 | 1.07441 | 5.77 | 6.27 | 1384.84 | 1288.93 | 0.446756825 | 0.48
NOFHUM | ZnO | core-mof-ddec-1726 | 50 | 6.150454121 | 161.6791716 | 20.87115 | 2.900055779 | 76.2347961 | 1.17276 | 3.72 | 4.53 | 0 | 0 | 0.238753027 | 0.28
NOFRAC | None | core-mof-ddec-1727 | 50 | 3.714765769 | 176.5207866 | 15.18826 | 2.127644083 | 101.1028502 | 2.11994 | 3.81 | 6.05 | 1601.68 | 755.53 | 0.26415842 | 0.56
NOHFOG | None | core-mof-ddec-1728 | 50 | 3.567584126 | 133.2494807 | 16.25888 | 1.87646794 | 70.08618986 | 1.66638 | 4.54 | 5.41 | 1199.08 | 719.571 | 0.258044384 | 0.43
NOQLOV | None | core-mof-ddec-1729 | 50 | 1.830014621 | 81.99603762 | 23.56213 | 1.038929415 | 46.55049989 | 1.99902 | 2.61 | 3.28 | 0 | 0 | 0.060029414 | 0.12
BETFAJ | None | core-mof-ddec-173 | 50 | 7.222497028 | 179.8690715 | 15.76532 | 3.855818272 | 96.02530115 | 1.11108 | 4.32 | 6.19 | 1965.33 | 1768.84 | 0.531014868 | 0.59
NUCREJ | None | core-mof-ddec-1730 | 50 | 1.318865246 | 48.37884251 | 19.22462 | 0.72012636 | 26.41579934 | 1.63646 | 3.36 | 4.13 | 0 | 0 | 0.067218264 | 0.11
NURMUJ | ZnO | core-mof-ddec-1731 | 50 | 6.558788799 | 176.5334145 | 16.8473 | 3.650571731 | 98.25714959 | 1.20073 | 3.65 | 4.39 | 0 | 0 | 0.35811548 | 0.43
NUTQAV | None | core-mof-ddec-1732 | 50 | 10.10267478 | 163.6568533 | 11.49351 | 5.685239099 | 92.09722785 | 0.722738 | 6.87 | 10.89 | 2210.93 | 3059.1 | 1.065392992 | 0.77
NUTQEZ | None | core-mof-ddec-1733 | 50 | 9.806861554 | 167.9812337 | 12.31721 | 5.610709668 | 96.10556108 | 0.764211 | 8.32 | 11.7 | 2112.32 | 2764.06 | 0.98140435 | 0.75
NUVWEH | None | core-mof-ddec-1734 | 50 | 2.97133771 | 100.0995308 | 15.35977 | 1.664190059 | 56.06385415 | 1.503 | 3.85 | 5.83 | 890.971 | 592.793 | 0.192947438 | 0.29
NUVWIL | None | core-mof-ddec-1735 | 50 | 2.550687287 | 77.73762264 | 11.55456 | 1.421621581 | 43.3269427 | 1.35967 | 7.63 | 8.82 | 997.4 | 733.558 | 0.250060676 | 0.34
NUVYOT | None | core-mof-ddec-1736 | 50 | 4.211410489 | 108.7580013 | 18.82526 | 1.967445866 | 50.80850718 | 1.15218 | 3.59 | 5 | 0 | 0 | 0.243017584 | 0.28
NUXMAU | None | core-mof-ddec-1737 | 50 | 2.281894186 | 107.6074995 | 18.73143 | 1.329870456 | 62.71282664 | 2.10391 | 2.85 | 3.85 | 0 | 0 | 0.061789715 | 0.13
NUYWEK | None | core-mof-ddec-1738 | 50 | 1.867605531 | 60.20962998 | 20.57823 | 0.90209236 | 29.08250499 | 1.43836 | 2.44 | 4.35 | 0 | 0 | 0.083428349 | 0.12
NUYWOU | None | core-mof-ddec-1739 | 50 | 3.595819555 | 104.3383938 | 22.34803 | 1.288554103 | 37.38943611 | 1.29459 | 2.51 | 4.73 | 0 | 0 | 0.208560239 | 0.27
BETFEN | None | core-mof-ddec-174 | 50 | 7.343528559 | 177.5365823 | 15.67635 | 3.927072379 | 94.94060019 | 1.07862 | 4.32 | 6.21 | 1923.23 | 1783.05 | 0.537724129 | 0.58
OBEDEE | None | core-mof-ddec-1741 | 50 | 7.620071826 | 159.2530938 | 15.61191 | 4.289549328 | 89.64797413 | 0.932431 | 4.97 | 5.84 | 1492.07 | 1600.19 | 0.504058745 | 0.47
OBENUF | None | core-mof-ddec-1742 | 50 | 1.072881754 | 49.23970625 | 16.98974 | 0.626339476 | 28.74573244 | 2.04759 | 3.19 | 3.75 | 0 | 0 | 0.063489273 | 0.13
OBEPER | None | core-mof-ddec-1743 | 50 | 0.624211959 | 30.24622973 | 18.39513 | 0.334519377 | 16.20915744 | 2.16182 | 2.6 | 3.22 | 0 | 0 | 0.050883052 | 0.11
OBODEQ | None | core-mof-ddec-1744 | 50 | 5.666942325 | 172.7894981 | 15.40841 | 3.176869866 | 96.86524378 | 1.36036 | 4.47 | 5.13 | 1512.85 | 1112.09 | 0.396953748 | 0.54
OBUBOC | None | core-mof-ddec-1745 | 50 | 2.631807653 | 86.1492399 | 12.23128 | 1.476183457 | 48.32119193 | 1.46042 | 7.47 | 8.46 | 1002.88 | 686.708 | 0.24650443 | 0.36
OBUFEX | ZnO | core-mof-ddec-1746 | 50 | 6.141062798 | 151.3980033 | 17.08585 | 3.331018571 | 82.12089298 | 1.09987 | 4.36 | 5.15 | 1135.27 | 1032.19 | 0.372771328 | 0.41
OBUFIB | ZnO | core-mof-ddec-1747 | 50 | 2.95400103 | 103.6336496 | 19.96497 | 1.389239506 | 48.7379519 | 1.56509 | 3.95 | 4.7 | 465.955 | 297.718 | 0.140566996 | 0.22
OCACUR | None | core-mof-ddec-1748 | 50 | 5.829486858 | 163.4944899 | 14.71209 | 3.270031789 | 91.71170508 | 1.25128 | 4.89 | 5.51 | 1325.66 | 1059.45 | 0.407582635 | 0.51
OCAQOY | None | core-mof-ddec-1749 | 50 | 2.005900936 | 72.35583188 | 19.59929 | 0.882210908 | 31.82266031 | 1.60935 | 3.81 | 4.54 | 288.613 | 179.335 | 0.118060086 | 0.19
BETFUD | None | core-mof-ddec-175 | 50 | 7.322098467 | 174.447089 | 15.51242 | 3.99482821 | 95.1757416 | 1.06295 | 4.26 | 6.15 | 2024.6 | 1904.71 | 0.545651254 | 0.58
OCIZIL | None | core-mof-ddec-1750 | 50 | 2.004479603 | 60.14234061 | 21.48905 | 0.752356646 | 22.57368428 | 1.33861 | 3.72 | 4.8 | 120.3 | 89.8699 | 0.119526972 | 0.16
OCUGEZ01 | None | core-mof-ddec-1751 | 50 | 4.913882008 | 143.3227469 | 16.48685 | 2.623611768 | 76.52264437 | 1.3013 | 4.18 | 5.77 | 1092.99 | 839.923 | 0.268961807 | 0.35
OCUGEZ | None | core-mof-ddec-1752 | 50 | 4.823263547 | 142.9456992 | 16.75704 | 2.554048728 | 75.69362059 | 1.32226 | 4.15 | 5.72 | 1099.14 | 831.26 | 0.26469832 | 0.35
OCUPOS | None | core-mof-ddec-1753 | 50 | 3.56534362 | 133.2143917 | 22.38968 | 1.16825182 | 43.65019821 | 1.66698 | 3.97 | 4.39 | 411.56 | 246.889 | 0.113978572 | 0.19
ODAJAG | None | core-mof-ddec-1754 | 50 | 1.716008469 | 80.64138235 | 18.02577 | 0.968922715 | 45.53314775 | 2.09663 | 3.25 | 4.18 | 0 | 0 | 0.066773823 | 0.14
ODELOZ | None | core-mof-ddec-1755 | 50 | 1.803584876 | 84.93687892 | 21.52953 | 1.00452363 | 47.30639687 | 2.10107 | 2.41 | 3.06 | 0 | 0 | 0.038075838 | 0.08
ODIMAQ | None | core-mof-ddec-1756 | 50 | 2.274245312 | 73.5756034 | 11.84836 | 1.280480255 | 41.42565752 | 1.44329 | 7.27 | 8.52 | 907.386 | 628.694 | 0.221715664 | 0.32
ODIXEG | ZnO | core-mof-ddec-1757 | 50 | 12.00950794 | 148.6416859 | 10.6716 | 6.61226021 | 81.83994803 | 0.552173 | 7.47 | 10.36 | 2259.2 | 4091.48 | 1.412600761 | 0.78
ODODES | ZnO | core-mof-ddec-1758 | 50 | 7.259596458 | 161.6594349 | 16.50326 | 3.842002676 | 85.55516617 | 0.993468 | 4.53 | 6.14 | 1406.93 | 1416.18 | 0.483155975 | 0.48
ODODIW | ZnO | core-mof-ddec-1759 | 50 | 8.093446864 | 175.2422745 | 15.2843 | 4.466186669 | 96.7035088 | 0.965963 | 4.59 | 7.23 | 1720.16 | 1780.77 | 0.569379987 | 0.55
BETGAK | None | core-mof-ddec-176 | 50 | 7.381139641 | 175.6186015 | 15.66836 | 3.986904423 | 94.85995562 | 1.06153 | 4.21 | 6.11 | 2030.27 | 1912.59 | 0.546381167 | 0.58
ODOXEK | None | core-mof-ddec-1760 | 50 | 1.942993531 | 81.31830451 | 20.55836 | 0.657420641 | 27.51441579 | 1.86723 | 4.24 | 5.23 | 196.538 | 105.257 | 0.123177113 | 0.23
ODUNEH | ZnO | core-mof-ddec-1761 | 50 | 7.578356261 | 163.9118231 | 14.82754 | 4.219555477 | 91.26451797 | 0.964914 | 5.05 | 6.66 | 1715.12 | 1777.48 | 0.569998984 | 0.55
OFAWAV | None | core-mof-ddec-1762 | 50 | 6.580944952 | 142.8580804 | 9.89048 | 3.648218542 | 79.19493351 | 0.968512 | 8.9 | 11.43 | 2129.48 | 2198.71 | 0.784708914 | 0.76
OFAWEZ | None | core-mof-ddec-1763 | 50 | 6.606193037 | 144.3963649 | 9.94564 | 3.648786097 | 79.75417094 | 0.975199 | 9.08 | 10.67 | 2128.81 | 2182.95 | 0.779328117 | 0.76
OFEHAK | None | core-mof-ddec-1764 | 50 | 4.988498073 | 140.9929164 | 16.40909 | 2.647247279 | 74.82073937 | 1.26099 | 4.31 | 6.57 | 1294.79 | 1026.81 | 0.356862465 | 0.45
OFEHEO | None | core-mof-ddec-1765 | 50 | 2.518024604 | 81.65182162 | 21.43647 | 0.709666092 | 23.01229664 | 1.44674 | 3.3 | 5.4 | 0 | 0 | 0.179714392 | 0.26
OFERUN02 | ZIF | core-mof-ddec-1766 | 50 | 6.070944131 | 125.4044454 | 12.51739 | 3.508858308 | 72.48072471 | 0.92153 | 3.13 | 11.43 | 0 | 0 | 0.48831834 | 0.45
OFERUN04 | ZIF | core-mof-ddec-1767 | 50 | 6.695896622 | 137.2215782 | 12.87595 | 3.926144416 | 80.45998372 | 0.914253 | 3.48 | 11.43 | 0 | 0 | 0.55783246 | 0.51
OFESAU | None | core-mof-ddec-1768 | 50 | 2.38531641 | 102.4799419 | 17.94618 | 1.217537823 | 52.30886972 | 1.91678 | 5 | 7.19 | 703.302 | 366.918 | 0.13042707 | 0.25
OFESIC | None | core-mof-ddec-1769 | 50 | 2.457335631 | 100.3740321 | 17.29937 | 1.283797643 | 52.43888714 | 1.82236 | 5.09 | 7.36 | 736.766 | 404.293 | 0.142672139 | 0.26
BEVQUP | None | core-mof-ddec-177 | 50 | 0.033005819 | 1.433603103 | 8.71198 | 0.016930978 | 0.73539462 | 1.93784 | 2.46 | 2.88 | 0 | 0 | 0.056764232 | 0.11
OFODAP | None | core-mof-ddec-1770 | 50 | 8.604237442 | 162.2150114 | 10.63331 | 4.879987557 | 92.00202142 | 0.841125 | 6.7 | 8.07 | 2382.43 | 2832.44 | 0.91544063 | 0.77
OFODET | None | core-mof-ddec-1771 | 50 | 5.022343551 | 129.8853288 | 15.52387 | 2.711167699 | 70.11485867 | 1.15382 | 4.57 | 6.3 | 1152.01 | 998.434 | 0.355341388 | 0.41
OFORUX | None | core-mof-ddec-1772 | 50 | 1.669759452 | 58.46730441 | 19.40223 | 0.613779805 | 21.4917488 | 1.56223 | 5.06 | 5.54 | 432.578 | 276.897 | 0.102417698 | 0.16
OFUDUQ | None | core-mof-ddec-1773 | 50 | 0.940705093 | 33.04682848 | 20.92222 | 0.55378535 | 19.45439607 | 1.56733 | 3.08 | 3.67 | 0 | 0 | 0.025521109 | 0.04
OFUSAL | None | core-mof-ddec-1774 | 50 | 2.866098349 | 111.4299274 | 24.2224 | 1.484640488 | 57.72076237 | 1.7346 | 2.8 | 3.61 | 0 | 0 | 0.063415197 | 0.11
OFUSEP | None | core-mof-ddec-1775 | 50 | 2.466796479 | 109.6775975 | 20.84614 | 1.274948387 | 56.68618275 | 1.98367 | 2.45 | 4.19 | 0 | 0 | 0.095782061 | 0.19
OFUYUL | ZnO | core-mof-ddec-1776 | 50 | 6.93735525 | 168.7362325 | 15.17568 | 3.969981557 | 96.5612553 | 1.08508 | 4.22 | 6.6 | 1350.05 | 1244.19 | 0.552954621 | 0.6
OGAGAF | None | core-mof-ddec-1777 | 50 | 2.797115868 | 88.12096405 | 18.90462 | 1.199080403 | 37.77609727 | 1.40546 | 3.91 | 4.93 | 607.203 | 432.031 | 0.156532381 | 0.22
OGAGEJ | None | core-mof-ddec-1778 | 50 | 6.663818453 | 158.1320087 | 15.44924 | 3.781251976 | 89.72888064 | 1.05864 | 5.22 | 5.64 | 1510.58 | 1426.91 | 0.415627598 | 0.44
OGAGIN | None | core-mof-ddec-1779 | 50 | 2.611026205 | 85.07398973 | 19.75112 | 1.02402139 | 33.36526649 | 1.45357 | 3.68 | 5.18 | 0 | 0 | 0.1513515 | 0.22
BEXPAX | None | core-mof-ddec-178 | 50 | 12.48559305 | 209.6106635 | 13.74747 | 7.209045711 | 121.0269187 | 0.749009 | 5.83 | 6.18 | 3095.79 | 4133.18 | 0.894515286 | 0.67
OGIYAF | None | core-mof-ddec-1780 | 50 | 3.327460936 | 114.1124992 | 19.49491 | 1.940365776 | 66.5432269 | 1.53002 | 2.66 | 4.13 | 0 | 0 | 0.08496621 | 0.13
OHAKEO | None | core-mof-ddec-1781 | 50 | 4.939575195 | 127.4625087 | 17.82463 | 2.134218613 | 55.07211602 | 1.15127 | 4.89 | 5.92 | 1003.48 | 871.622 | 0.356128449 | 0.41
OHAKIS | None | core-mof-ddec-1782 | 50 | 4.598899119 | 126.6211643 | 19.84214 | 1.693037798 | 46.61428997 | 1.2284 | 4.43 | 5.22 | 794.384 | 646.684 | 0.341908173 | 0.42
OHAQEU | None | core-mof-ddec-1783 | 50 | 2.249372026 | 72.64604523 | 13.35525 | 1.255193781 | 40.53792042 | 1.44091 | 3.34 | 4.72 | 0 | 0 | 0.187381585 | 0.27
OHAZAZ | None | core-mof-ddec-1784 | 50 | 4.687850047 | 152.6265982 | 19.42689 | 2.319694802 | 75.52441375 | 1.45257 | 2.66 | 4.54 | 0 | 0 | 0.206530494 | 0.3
OHOLIH | ZnO | core-mof-ddec-1785 | 50 | 5.019555443 | 142.8758207 | 18.02986 | 2.22515392 | 63.33642418 | 1.26984 | 5.24 | 5.71 | 1145.92 | 902.415 | 0.315000315 | 0.4
OHOMIH | None | core-mof-ddec-1786 | 50 | 2.035657196 | 90.15667377 | 18.52693 | 0.945294398 | 41.8658892 | 1.97594 | 4.3 | 4.61 | 515.64 | 260.959 | 0.075913236 | 0.15
OJICUG | None | core-mof-ddec-1787 | 50 | 9.320466016 | 144.1058472 | 11.67842 | 5.261399041 | 81.34768858 | 0.689805 | 7.89 | 8.61 | 2183.21 | 3164.97 | 0.985785838 | 0.68
OJIWIO | ZnO | core-mof-ddec-1788 | 50 | 3.36908125 | 100.7205305 | 19.23051 | 1.511649954 | 45.19160386 | 1.33375 | 4 | 4.64 | 524.777 | 393.461 | 0.187441425 | 0.25
OKILEA | None | core-mof-ddec-1789 | 50 | 4.293034877 | 111.6535941 | 15.90404 | 2.363037225 | 61.45806094 | 1.16036 | 4.27 | 6.35 | 558.511 | 481.326 | 0.301630528 | 0.35
BEXSAA | None | core-mof-ddec-179 | 50 | 5.394559595 | 120.0389097 | 14.47123 | 3.003026134 | 66.82287526 | 0.992771 | 4.72 | 6.22 | 1171.01 | 1179.54 | 0.47342237 | 0.47
OKINIG | None | core-mof-ddec-1790 | 50 | 4.093093708 | 118.1744409 | 21.69598 | 1.943037682 | 56.09873801 | 1.28813 | 3.04 | 4.11 | 0 | 0 | 0.178553407 | 0.23
OKITAE | None | core-mof-ddec-1791 | 50 | 1.630970054 | 88.87681413 | 18.54404 | 0.801897693 | 43.69798943 | 2.43122 | 4.09 | 4.44 | 394.263 | 162.167 | 0.09460271 | 0.23
OKITIM01 | None | core-mof-ddec-1792 | 50 | 3.242165808 | 96.83499657 | 21.30003 | 1.126671102 | 33.65071336 | 1.33255 | 4.19 | 5.15 | 573.931 | 430.701 | 0.210123448 | 0.28
OKITIM02 | None | core-mof-ddec-1793 | 50 | 3.292225582 | 97.93201411 | 21.20833 | 1.18063357 | 35.11965403 | 1.32716 | 4.22 | 5.18 | 590.148 | 444.671 | 0.210976823 | 0.28
OKITIM | None | core-mof-ddec-1794 | 50 | 4.821284503 | 131.4765514 | 21.77952 | 1.771101577 | 48.29798518 | 1.21667 | 4.18 | 5.14 | 612.228 | 503.198 | 0.271232134 | 0.33
OKIVAG01 | None | core-mof-ddec-1795 | 50 | 3.316305547 | 97.16790581 | 20.99256 | 1.201222855 | 35.19588518 | 1.30724 | 4.26 | 5.22 | 578.344 | 442.416 | 0.214191732 | 0.28
OKIVAG | None | core-mof-ddec-1796 | 50 | 3.32044286 | 97.13683776 | 20.94881 | 1.228209812 | 35.93027264 | 1.30519 | 4.24 | 5.19 | 576.323 | 441.562 | 0.214528153 | 0.28
OKIVIO01 | None | core-mof-ddec-1797 | 50 | 3.308477269 | 98.13712143 | 21.4563 | 1.167191593 | 34.62161406 | 1.3234 | 4.21 | 5.18 | 579.717 | 438.05 | 0.211576243 | 0.28
OKIVIO02 | None | core-mof-ddec-1798 | 50 | 3.297535992 | 97.93636287 | 21.05125 | 1.159409095 | 34.43428977 | 1.32508 | 4.19 | 5.18 | 573.422 | 432.746 | 0.211307996 | 0.28
OKIVIO | None | core-mof-ddec-1799 | 50 | 3.411841433 | 100.8052263 | 21.12231 | 1.249720408 | 36.92385796 | 1.3182 | 4.21 | 5.21 | 585.92 | 444.485 | 0.212410863 | 0.28
ADABAK | None | core-mof-ddec-18 | 50 | 1.69284309 | 62.21442938 | 24.1255 | 0.612430153 | 22.50769297 | 1.63969 | 3.38 | 3.92 | 0 | 0 | 0.054888424 | 0.09
BEXTUV | None | core-mof-ddec-180 | 50 | 5.495721137 | 160.7852124 | 20.6812 | 2.292142831 | 67.05992947 | 1.30528 | 3.79 | 4.28 | 673.076 | 515.657 | 0.298786467 | 0.39
OKIWEL01 | None | core-mof-ddec-1800 | 50 | 3.288128326 | 97.26658373 | 21.22708 | 1.207013949 | 35.7048484 | 1.31978 | 4.23 | 5.19 | 574.659 | 435.42 | 0.212156572 | 0.28
OKIWEL02 | None | core-mof-ddec-1801 | 50 | 3.166904473 | 94.47502383 | 21.33408 | 1.119666854 | 33.40187667 | 1.33097 | 4.18 | 5.11 | 541.522 | 406.862 | 0.202859569 | 0.27
OKIWEL | None | core-mof-ddec-1802 | 50 | 3.330073701 | 98.69156468 | 21.19454 | 1.174716583 | 34.81442994 | 1.32225 | 4.23 | 5.18 | 575.021 | 434.881 | 0.211760257 | 0.28
OKIWUB01 | None | core-mof-ddec-1803 | 50 | 4.617801728 | 124.6391188 | 21.05662 | 1.877832293 | 50.68458454 | 1.20422 | 4.15 | 5.14 | 553.342 | 459.501 | 0.257428045 | 0.31
OKIWUB | None | core-mof-ddec-1804 | 50 | 4.647108133 | 125.9422364 | 20.98998 | 1.878222625 | 50.90209892 | 1.20914 | 4.16 | 5.13 | 557.998 | 461.483 | 0.264650909 | 0.32
OKIXIQ01 | None | core-mof-ddec-1805 | 50 | 4.616725166 | 124.9652819 | 21.13586 | 1.816953037 | 49.18119239 | 1.20766 | 4.14 | 5.11 | 565.967 | 468.648 | 0.264975241 | 0.32
OKIXIQ02 | None | core-mof-ddec-1806 | 50 | 4.651773234 | 125.4978515 | 21.25754 | 1.838389838 | 49.59699521 | 1.20367 | 4.16 | 5.12 | 556.185 | 462.076 | 0.265853598 | 0.32
OKIXIQ | None | core-mof-ddec-1807 | 50 | 4.646749279 | 125.4522779 | 21.13098 | 1.842116883 | 49.73321024 | 1.20453 | 4.16 | 5.12 | 556.41 | 461.932 | 0.265663786 | 0.32
OKIYAJ | None | core-mof-ddec-1808 | 50 | 2.963483707 | 88.85664315 | 21.21453 | 1.027804764 | 30.81754116 | 1.33775 | 4.16 | 5.06 | 516.775 | 386.302 | 0.186880957 | 0.25
OKIYIR03 | None | core-mof-ddec-1809 | 50 | 3.224763913 | 95.82279292 | 21.27111 | 1.16265371 | 34.54787039 | 1.32574 | 4.15 | 5.07 | 550.024 | 414.881 | 0.203659843 | 0.27
BEYSEF | None | core-mof-ddec-181 | 50 | 4.695990216 | 124.1777413 | 15.86583 | 2.618214113 | 69.23436797 | 1.17978 | 4.75 | 5.62 | 1184.79 | 1004.24 | 0.288189323 | 0.34
OKIYIR | None | core-mof-ddec-1810 | 50 | 3.254411797 | 96.76522477 | 21.14776 | 1.146733924 | 34.09647358 | 1.32658 | 4.15 | 5.08 | 551.623 | 415.823 | 0.203530884 | 0.27
OLOKEF | None | core-mof-ddec-1811 | 50 | 4.177806725 | 144.9762426 | 19.47413 | 1.956222411 | 67.88389063 | 1.5482 | 3.31 | 4.36 | 0 | 0 | 0.148559618 | 0.23
OLUCAZ | None | core-mof-ddec-1812 | 50 | 3.437520061 | 89.49896319 | 16.10298 | 1.779544139 | 46.33205118 | 1.16161 | 5.18 | 5.79 | 792.556 | 682.293 | 0.232436016 | 0.27
OMAWOP | None | core-mof-ddec-1813 | 50 | 2.846828647 | 101.8929223 | 21.01958 | 1.016099015 | 36.36794159 | 1.59687 | 2.7 | 4.76 | 0 | 0 | 0.150294013 | 0.24
OMAXEG | None | core-mof-ddec-1814 | 50 | 2.972554293 | 102.4182966 | 21.7429 | 0.985305841 | 33.94836087 | 1.53721 | 2.84 | 4.68 | 0 | 0 | 0.156127009 | 0.24
OMEWUZ | None | core-mof-ddec-1815 | 50 | 0.861600569 | 37.39146779 | 18.62583 | 0.470615887 | 20.42363874 | 1.93619 | 3.2 | 3.84 | 0 | 0 | 0.041318259 | 0.08
OMORUE | None | core-mof-ddec-1816 | 50 | 8.360481558 | 172.8742936 | 13.84921 | 4.789809354 | 99.04153281 | 0.92254 | 5.35 | 6.49 | 1929.31 | 2091.31 | 0.682897219 | 0.63
ONIXOZ | Cu-Cu | core-mof-ddec-1817 | 50 | 9.077448553 | 185.0896466 | 15.63192 | 4.925851806 | 100.4383738 | 0.909707 | 9.19 | 9.94 | 1797.78 | 1976.21 | 0.758485974 | 0.69
OPAPEB | None | core-mof-ddec-1818 | 50 | 2.121872152 | 75.21665052 | 18.58399 | 1.119736567 | 39.69269965 | 1.58153 | 3.33 | 4.84 | 0 | 0 | 0.113813838 | 0.18
OPAPUR | None | core-mof-ddec-1819 | 50 | 2.00509363 | 72.90167568 | 18.68865 | 1.061756279 | 38.60358975 | 1.62215 | 3.29 | 4.78 | 0 | 0 | 0.104799186 | 0.17
BEZSIK | None | core-mof-ddec-182 | 50 | 3.443465367 | 135.6454839 | 12.78837 | 1.934713659 | 76.21251926 | 1.75748 | 4.16 | 5.5 | 1700.35 | 967.49 | 0.30725812 | 0.54
OPENIH | None | core-mof-ddec-1820 | 50 | 1.021639185 | 42.36694392 | 21.50639 | 0.485418267 | 20.13008973 | 1.85018 | 3.18 | 3.76 | 0 | 0 | 0.032429277 | 0.06
OPENON | None | core-mof-ddec-1821 | 50 | 2.065531613 | 73.91063034 | 22.71169 | 0.74983438 | 26.83121929 | 1.59647 | 3.38 | 4.23 | 0 | 0 | 0.075165835 | 0.12
OPIPOT | None | core-mof-ddec-1822 | 50 | 3.736253237 | 118.4697531 | 21.70269 | 1.477314022 | 46.84292423 | 1.41467 | 4.05 | 4.58 | 486.345 | 343.787 | 0.120169368 | 0.17
OPIWEQ | None | core-mof-ddec-1823 | 50 | 3.248358857 | 108.8553252 | 24.16675 | 1.031150198 | 34.55473825 | 1.4951 | 3.71 | 4.4 | 0 | 0 | 0.100327737 | 0.15
OPURIB01 | None | core-mof-ddec-1824 | 50 | 1.042391726 | 44.68938663 | 22.34983 | 0.612624242 | 26.26440805 | 1.91274 | 2.51 | 3.57 | 0 | 0 | 0.020912408 | 0.04
OPURIB | None | core-mof-ddec-1825 | 50 | 1.097841686 | 47.01289681 | 22.63585 | 0.634627645 | 27.17667254 | 1.91056 | 2.52 | 3.59 | 0 | 0 | 0.02093627 | 0.04
OQANIE | Cu-Cu | core-mof-ddec-1826 | 50 | 6.460653107 | 157.0914909 | 16.89189 | 3.19164467 | 77.60519117 | 1.08482 | 4.16 | 7.73 | 1041.01 | 959.617 | 0.442469718 | 0.48
OQETEK | None | core-mof-ddec-1827 | 50 | 7.965685555 | 176.082721 | 13.78076 | 4.528992567 | 100.1140867 | 0.986231 | 8.86 | 9.23 | 1948.42 | 1975.62 | 0.709772863 | 0.7
OSAVEK | None | core-mof-ddec-1828 | 50 | 6.261714007 | 139.1543297 | 16.2164 | 3.314781996 | 73.66453762 | 0.991485 | 5.06 | 5.46 | 1107.1 | 1116.6 | 0.403435251 | 0.4
OSAVUA | None | core-mof-ddec-1829 | 50 | 7.907420914 | 156.7330101 | 14.1221 | 4.565210503 | 90.48704897 | 0.884314 | 5.6 | 5.77 | 1502.44 | 1698.99 | 0.565410024 | 0.5
BIBBUL | None | core-mof-ddec-183 | 50 | 1.609653342 | 47.6391142 | 21.40827 | 0.796816515 | 23.58248942 | 1.32039 | 3.32 | 3.86 | 0 | 0 | 0.075735199 | 0.1
OSAWEL | None | core-mof-ddec-1830 | 50 | 5.153052978 | 139.271382 | 18.78792 | 2.144476162 | 57.95868198 | 1.20581 | 4.58 | 5.28 | 931.73 | 772.701 | 0.290261318 | 0.35
OSAXAI | ZnO | core-mof-ddec-1831 | 50 | 3.043001787 | 89.1020883 | 22.81563 | 1.035095615 | 30.30861868 | 1.30634 | 3.53 | 4.39 | 0 | 0 | 0.160754474 | 0.21
OSIWOD01 | None | core-mof-ddec-1832 | 50 | 1.440553092 | 64.03407249 | 19.96506 | 0.634914005 | 28.22258316 | 1.9832 | 4.04 | 4.6 | 237.721 | 119.867 | 0.065550625 | 0.13
OSIWUJ | None | core-mof-ddec-1833 | 50 | 1.434998096 | 63.06115563 | 19.73146 | 0.606131291 | 26.63650902 | 1.96063 | 4.05 | 4.71 | 282.149 | 143.907 | 0.066305218 | 0.13
OSIXEU | None | core-mof-ddec-1834 | 50 | 1.405215596 | 62.12158223 | 20.24488 | 0.607878931 | 26.8730301 | 1.97236 | 3.91 | 4.49 | 206.662 | 104.779 | 0.06084082 | 0.12
OSIXIY | None | core-mof-ddec-1835 | 50 | 1.397207095 | 62.38363454 | 20.27471 | 0.605267686 | 27.02448207 | 1.99203 | 3.94 | 4.46 | 189.122 | 94.9394 | 0.060240057 | 0.12
OSOMIT | ZnO | core-mof-ddec-1836 | 50 | 1.729259269 | 60.4724073 | 20.19497 | 0.805772859 | 28.17797506 | 1.56011 | 2.47 | 4.62 | 0 | 0 | 0.076917653 | 0.12
OTARUX01 | None | core-mof-ddec-1837 | 50 | 0.000294452 | 0.013099154 | 5.50224 | 0.000144026 | 0.006407195 | 1.98479 | 2.67 | 2.75 | 0 | 0 | 0.005038316 | 0.01
OTAVOV | None | core-mof-ddec-1838 | 50 | 5.285298102 | 124.0197608 | 14.5253 | 3.025795307 | 71.00042478 | 1.0469 | 4.97 | 5.7 | 1462.8 | 1397.26 | 0.382080428 | 0.4
OTAXOX | None | core-mof-ddec-1839 | 50 | 2.354642322 | 72.3493341 | 16.30926 | 1.211177901 | 37.2149578 | 1.37084 | 2.98 | 5.66 | 0 | 0 | 0.182369934 | 0.25
BIBXUH | None | core-mof-ddec-184 | 50 | 10.5367471 | 174.7180077 | 12.09984 | 6.059936965 | 100.4845332 | 0.739806 | 5.13 | 14.73 | 1877.8 | 2538.24 | 0.946194002 | 0.7
OTOROF | None | core-mof-ddec-1840 | 50 | 2.210572922 | 56.4686736 | 13.75222 | 1.231123505 | 31.44882065 | 1.1397 | 2.48 | 4.62 | 0 | 0 | 0.22813021 | 0.26
OVICUS | ZnO | core-mof-ddec-1841 | 50 | 2.896001588 | 99.22207753 | 19.55255 | 1.184983351 | 40.59960134 | 1.52853 | 5.24 | 5.89 | 677.369 | 443.15 | 0.189724768 | 0.29
OVIDON | None | core-mof-ddec-1842 | 50 | 1.745205917 | 60.03361918 | 19.32157 | 0.938956111 | 32.29930232 | 1.53474 | 2.82 | 4.4 | 0 | 0 | 0.097736424 | 0.15
OVIWIA | None | core-mof-ddec-1843 | 50 | 2.042857414 | 122.1797062 | 16.09361 | 1.14568244 | 68.5212502 | 2.66834 | 3.71 | 4.71 | 0 | 0 | 0.134915341 | 0.36
OVIZID | None | core-mof-ddec-1844 | 50 | 4.066672563 | 115.1449135 | 18.41071 | 2.010120145 | 56.91510855 | 1.26325 | 4.07 | 5.38 | 606.849 | 480.387 | 0.237482684 | 0.3
OVIZUP | None | core-mof-ddec-1845 | 50 | 1.604020732 | 50.00285406 | 23.06712 | 0.578454095 | 18.03240766 | 1.39082 | 2.95 | 4.04 | 0 | 0 | 0.100660042 | 0.14
OWAVOY | ZnO | core-mof-ddec-1846 | 50 | 7.721987646 | 174.6939645 | 15.18069 | 4.308293225 | 97.46620405 | 1.00925 | 4.28 | 8.02 | 1678.42 | 1663.03 | 0.62422591 | 0.63
OWETIU | None | core-mof-ddec-1847 | 50 | 0.963941288 | 71.67477911 | 13.67225 | 0.529593538 | 39.37843543 | 3.31737 | 4.16 | 6.93 | 785.328 | 236.732 | 0.096461956 | 0.32
OXAMIK | None | core-mof-ddec-1848 | 50 | 1.967673226 | 88.34509071 | 20.32649 | 1.132814855 | 50.86140818 | 2.00313 | 2.91 | 3.62 | 0 | 0 | 0.059906247 | 0.12
OXAZIX | None | core-mof-ddec-1849 | 50 | 2.027819338 | 78.12505429 | 19.87974 | 1.04433416 | 40.23468039 | 1.71887 | 2.69 | 3.79 | 0 | 0 | 0.122173288 | 0.21
BICDAU | None | core-mof-ddec-185 | 50 | 10.94336329 | 160.1803362 | 10.69451 | 6.178147785 | 90.43086327 | 0.65299 | 6.69 | 11.5 | 2309.56 | 3536.9 | 1.194505276 | 0.78
OXITOF | None | core-mof-ddec-1850 | 50 | 3.853360414 | 107.8175694 | 13.45475 | 2.211666639 | 61.88274535 | 1.24834 | 5.51 | 6.29 | 1028.87 | 824.191 | 0.288382973 | 0.36
OXUPUT | None | core-mof-ddec-1851 | 50 | 3.056718761 | 132.3776909 | 14.45594 | 1.771817548 | 76.73231794 | 1.93215 | 8.4 | 9.06 | 987.814 | 511.252 | 0.238076754 | 0.46
OYEBIE | None | core-mof-ddec-1852 | 50 | 3.468141065 | 101.488067 | 23.44131 | 1.221060317 | 35.73183698 | 1.30552 | 3.15 | 4.33 | 0 | 0 | 0.137876095 | 0.18
OYEJOS | None | core-mof-ddec-1853 | 50 | 8.069092154 | 150.9783006 | 13.52213 | 4.687508349 | 87.70652644 | 0.834794 | 4.63 | 9.56 | 1560.86 | 1869.76 | 0.63488717 | 0.53
OYODEM | None | core-mof-ddec-1854 | 50 | 4.352416737 | 99.82418505 | 13.98159 | 2.513338643 | 57.64429211 | 1.02323 | 5.23 | 8.98 | 986.206 | 963.813 | 0.342054084 | 0.35
OYOSAX | None | core-mof-ddec-1855 | 50 | 4.330552186 | 115.5285153 | 18.00881 | 2.066014499 | 55.1162017 | 1.19023 | 4.21 | 5.1 | 802.36 | 674.124 | 0.252052124 | 0.3
PABXAT | None | core-mof-ddec-1856 | 50 | 2.359713534 | 95.34061714 | 16.53352 | 1.173496434 | 47.41332905 | 1.8026 | 3.03 | 5.69 | 0 | 0 | 0.171973816 | 0.31
PACZUQ | None | core-mof-ddec-1857 | 50 | 2.001978027 | 69.32342389 | 14.79707 | 1.096931713 | 37.98396438 | 1.54491 | 4.24 | 6.93 | 615.096 | 398.144 | 0.142403117 | 0.22
PAKXIK | None | core-mof-ddec-1858 | 50 | 5.162958102 | 144.8355026 | 17.1656 | 2.737660803 | 76.79908891 | 1.25158 | 3.91 | 5.56 | 1068.84 | 853.993 | 0.335575832 | 0.42
PAMGIV | None | core-mof-ddec-1859 | 50 | 3.945544022 | 117.5086737 | 17.9063 | 2.12485131 | 63.28365822 | 1.32875 | 3.4 | 4.35 | 0 | 0 | 0.218250235 | 0.29
BIFKEI | None | core-mof-ddec-186 | 50 | 7.176422891 | 164.2732862 | 16.54581 | 3.756958553 | 85.9993812 | 1.02128 | 4.34 | 5.93 | 1415.78 | 1386.28 | 0.479790067 | 0.49
PAMHES01 | ZnO | core-mof-ddec-1860 | 50 | 3.445221793 | 109.4781285 | 18.50134 | 1.803226728 | 57.30077753 | 1.41764 | 3.04 | 4.31 | 0 | 0 | 0.169295449 | 0.24
PAMHES | ZnO | core-mof-ddec-1861 | 50 | 3.648926427 | 116.2309699 | 18.80224 | 1.893340558 | 60.30946743 | 1.42106 | 3.09 | 4.34 | 0 | 0 | 0.168888013 | 0.24
PAMTII | None | core-mof-ddec-1862 | 50 | 7.361492067 | 157.3809351 | 13.11691 | 4.046885145 | 86.5181355 | 0.953828 | 5.49 | 12.14 | 1799.71 | 1886.83 | 0.723400865 | 0.69
PAMVEG | None | core-mof-ddec-1863 | 50 | 1.983725689 | 58.13405759 | 20.8252 | 1.027753712 | 30.11882831 | 1.30742 | 3.71 | 4.06 | 0 | 0 | 0.068837864 | 0.09
PAPHEV | ZnO | core-mof-ddec-1864 | 50 | 2.549110316 | 85.2249862 | 19.19152 | 1.148491982 | 38.39779419 | 1.49159 | 3.59 | 4.68 | 0 | 0 | 0.174310635 | 0.26
PAPPED | None | core-mof-ddec-1865 | 50 | 3.381187774 | 89.28310654 | 24.49011 | 1.798272404 | 47.48489506 | 1.17812 | 2.44 | 3.63 | 0 | 0 | 0.084880997 | 0.1
PAPPIH | None | core-mof-ddec-1866 | 50 | 3.81237538 | 98.48607792 | 24.98625 | 1.756095337 | 45.36566442 | 1.15257 | 2.61 | 3.83 | 0 | 0 | 0.104115151 | 0.12
PAPRUU | None | core-mof-ddec-1867 | 50 | 2.204100505 | 89.32558961 | 17.34183 | 1.088029382 | 44.09457094 | 1.80811 | 4.83 | 7.39 | 674.91 | 373.268 | 0.116143376 | 0.21
PAPVIN | None | core-mof-ddec-1868 | 50 | 2.890828948 | 94.71116269 | 23.06674 | 0.863693547 | 28.29687316 | 1.46172 | 3.08 | 4.82 | 0 | 0 | 0.164190132 | 0.24
PAPXUB | None | core-mof-ddec-1869 | 50 | 2.325011017 | 73.49184406 | 23.3847 | 0.755445686 | 23.87906818 | 1.41027 | 3.75 | 4.15 | 200.817 | 142.396 | 0.099271771 | 0.14
BIHMUC | None | core-mof-ddec-187 | 50 | 2.425349135 | 74.22903975 | 18.39483 | 1.260718192 | 38.58491935 | 1.36548 | 2.9 | 4.8 | 0 | 0 | 0.131821777 | 0.18
PAQFIY | None | core-mof-ddec-1870 | 50 | 2.410824047 | 88.26836657 | 21.66323 | 0.743019267 | 27.20443126 | 1.63353 | 4.14 | 5.05 | 380.205 | 232.751 | 0.146921085 | 0.24
PARFOF | None | core-mof-ddec-1871 | 50 | 0.008218761 | 0.283880185 | 7.86203 | 0.004261305 | 0.147187652 | 1.54104 | 2.46 | 2.77 | 0 | 0 | 0.019467373 | 0.03
PARHAS | None | core-mof-ddec-1872 | 50 | 9.868293346 | 154.4261528 | 12.73563 | 5.672511108 | 88.76753415 | 0.69817 | 6.38 | 6.91 | 1888.4 | 2704.79 | 0.744804274 | 0.52
PARHEW | None | core-mof-ddec-1873 | 50 | 11.38153073 | 161.3091278 | 11.84354 | 6.50755865 | 92.23088125 | 0.632325 | 6.67 | 7.39 | 2106.89 | 3331.97 | 0.90143518 | 0.57
PARMIG | None | core-mof-ddec-1874 | 50 | 5.290391554 | 158.2552526 | 25.53976 | 1.000450585 | 29.92719132 | 1.33462 | 4.28 | 4.62 | 466.286 | 349.379 | 0.28472524 | 0.38
PARNIH | Cu-Cu | core-mof-ddec-1875 | 50 | 6.88929676 | 132.9543117 | 12.22096 | 3.884508292 | 74.96587011 | 0.861017 | 6.78 | 8.32 | 1885.34 | 2189.67 | 0.662007835 | 0.57
PARNON | Cu-Cu | core-mof-ddec-1876 | 50 | 7.110079329 | 155.1238693 | 13.96658 | 4.061073518 | 88.60230789 | 0.973393 | 6.24 | 7.81 | 1822.22 | 1872.03 | 0.575307199 | 0.56
PASKAX | None | core-mof-ddec-1877 | 50 | 1.330198553 | 45.09127421 | 20.48111 | 0.563746945 | 19.10998023 | 1.51238 | 2.84 | 4.53 | 0 | 0 | 0.066120948 | 0.1
PASMUT | ZnO | core-mof-ddec-1878 | 50 | 3.902923769 | 127.0664352 | 14.95574 | 2.203259424 | 71.73092214 | 1.45236 | 3.87 | 5.22 | 1215.38 | 836.832 | 0.240987083 | 0.35
PASNAA01 | None | core-mof-ddec-1879 | 50 | 3.849109692 | 126.2891707 | 15.20421 | 2.179331634 | 71.50380388 | 1.46381 | 3.8 | 4.83 | 831.884 | 568.3 | 0.293753971 | 0.43
BIMDEF | Cu-Cu | core-mof-ddec-188 | 50 | 4.975488179 | 154.9725196 | 18.81205 | 2.352100772 | 73.26135037 | 1.38964 | 3.44 | 4.68 | 0 | 0 | 0.237471575 | 0.33
PASNAA | None | core-mof-ddec-1880 | 50 | 3.884539039 | 126.2226378 | 15.09361 | 2.177365924 | 70.75044615 | 1.4497 | 3.83 | 4.9 | 891.477 | 614.941 | 0.296613092 | 0.43
PASNEE | None | core-mof-ddec-1881 | 50 | 0.962991422 | 37.57938369 | 20.0453 | 0.472627767 | 18.44363285 | 1.74103 | 2.84 | 4.16 | 0 | 0 | 0.068924717 | 0.12
PASTOU | None | core-mof-ddec-1882 | 50 | 2.530421032 | 90.02032417 | 16.78576 | 1.319979102 | 46.95856742 | 1.58721 | 4.52 | 6.67 | 632.557 | 398.534 | 0.151208725 | 0.24
PAVLUU | None | core-mof-ddec-1883 | 50 | 4.772605937 | 144.5465052 | 21.37266 | 1.637474989 | 49.59372098 | 1.35126 | 4.3 | 4.64 | 599.705 | 443.812 | 0.288619511 | 0.39
PAZXUJ | None | core-mof-ddec-1884 | 50 | 1.582780584 | 59.06011674 | 22.10782 | 0.799496164 | 29.83252212 | 1.66479 | 3.13 | 3.83 | 0 | 0 | 0.048054109 | 0.08
PECMOB | None | core-mof-ddec-1885 | 50 | 0.61212112 | 23.58679925 | 19.60216 | 0.332844154 | 12.82544905 | 1.71914 | 2.52 | 3.36 | 0 | 0 | 0.040718033 | 0.07
PEDGUA | None | core-mof-ddec-1886 | 50 | 1.593005043 | 68.93928917 | 15.38506 | 0.889350084 | 38.48773917 | 1.93076 | 3.13 | 4.43 | 0 | 0 | 0.155379229 | 0.3
PEDMOB | None | core-mof-ddec-1887 | 50 | 3.298369389 | 109.085699 | 17.32712 | 1.724039323 | 57.01848775 | 1.47554 | 5.6 | 6.14 | 754.066 | 511.043 | 0.203315396 | 0.3
PEFRID01 | None | core-mof-ddec-1888 | 50 | 4.958766147 | 146.3982317 | 17.08164 | 2.424262597 | 71.57178759 | 1.31717 | 5.47 | 6.56 | 1086.71 | 825.038 | 0.364417653 | 0.48
PEFRID | None | core-mof-ddec-1889 | 50 | 7.446447711 | 169.9690667 | 14.23644 | 4.240176041 | 96.78423753 | 1.01836 | 8.16 | 9.84 | 1533.97 | 1506.31 | 0.638281158 | 0.65
BIMDIL | Cu-Cu | core-mof-ddec-189 | 50 | 4.990010111 | 156.1611471 | 18.68704 | 2.243477007 | 70.2090647 | 1.39622 | 3.51 | 5.21 | 0 | 0 | 0.250676827 | 0.35
PEFRUP01 | None | core-mof-ddec-1890 | 50 | 5.053686526 | 149.5805609 | 17.03792 | 2.480740712 | 73.42572304 | 1.32053 | 5.6 | 6.7 | 1162.42 | 880.264 | 0.371063134 | 0.49
PEFRUP | None | core-mof-ddec-1891 | 50 | 7.210110456 | 169.9946011 | 13.8685 | 4.055905883 | 95.62712071 | 1.0519 | 7.99 | 9.5 | 1519.74 | 1444.75 | 0.608422854 | 0.64
PEFTAX | None | core-mof-ddec-1892 | 50 | 3.617956696 | 104.0763279 | 21.05463 | 1.623678307 | 46.70771102 | 1.28344 | 2.87 | 4.54 | 0 | 0 | 0.163622764 | 0.21
PEGBAG | None | core-mof-ddec-1893 | 50 | 2.387533765 | 76.56353358 | 19.77029 | 1.144023601 | 36.68659715 | 1.43063 | 3.59 | 4.43 | 0 | 0 | 0.125818695 | 0.18
PEGBEK01 | None | core-mof-ddec-1894 | 50 | 2.446231124 | 78.31868867 | 20.231 | 1.113709089 | 35.65657985 | 1.42831 | 3.44 | 4.25 | 0 | 0 | 0.133024343 | 0.19
PEGBEK02 | None | core-mof-ddec-1895 | 50 | 2.487566483 | 79.16046709 | 20.07794 | 1.156947369 | 36.81690308 | 1.41967 | 3.47 | 4.27 | 0 | 0 | 0.14087781 | 0.2
PEGBUA | None | core-mof-ddec-1896 | 50 | 2.424005464 | 77.59432349 | 19.98567 | 1.127863144 | 36.10378726 | 1.42808 | 3.44 | 4.24 | 0 | 0 | 0.133045768 | 0.19
PEGCAH | None | core-mof-ddec-1897 | 50 | 2.811063094 | 88.79677396 | 20.15814 | 1.321006775 | 41.72839103 | 1.40923 | 3.56 | 4.42 | 0 | 0 | 0.156113622 | 0.22
PEGCEL | None | core-mof-ddec-1898 | 50 | 3.124392586 | 95.69876157 | 19.56937 | 1.480277259 | 45.34023702 | 1.36646 | 3.89 | 4.61 | 412.158 | 301.626 | 0.175636316 | 0.24
PEGPUO | None | core-mof-ddec-1899 | 50 | 1.263562562 | 64.40497339 | 16.95749 | 0.653652432 | 33.31727985 | 2.27408 | 3.12 | 5.12 | 0 | 0 | 0.105537184 | 0.24
ADABAK01 | None | core-mof-ddec-19 | 50 | 1.389119165 | 50.05889761 | 19.04673 | 0.780564238 | 28.12874965 | 1.60778 | 3.26 | 3.99 | 0 | 0 | 0.062197564 | 0.1
BIVXEK | None | core-mof-ddec-190 | 50 | 2.629447748 | 83.69594221 | 20.07712 | 1.181733963 | 37.61487086 | 1.42012 | 3.14 | 4.38 | 0 | 0 | 0.119708194 | 0.17
PEGQAV | None | core-mof-ddec-1900 | 50 | 1.291171305 | 67.2766019 | 17.01806 | 0.66644202 | 34.72502395 | 2.3247 | 3.16 | 5.16 | 0 | 0 | 0.103239128 | 0.24
PEJFOA | None | core-mof-ddec-1901 | 50 | 3.225848945 | 159.8490067 | 23.24305 | 0.980316514 | 48.57717263 | 2.21077 | 3.89 | 4.64 | 448.164 | 202.719 | 0.199025679 | 0.44
PEJMOI | None | core-mof-ddec-1902 | 50 | 2.324382125 | 93.21395202 | 15.30039 | 1.271954777 | 51.00879511 | 1.78918 | 4.72 | 7.77 | 764.739 | 427.424 | 0.21797695 | 0.39
PEJRED | None | core-mof-ddec-1903 | 50 | 1.599359396 | 48.81475212 | 20.68997 | 0.82492543 | 25.17791214 | 1.36173 | 2.97 | 4.11 | 0 | 0 | 0.073435997 | 0.1
PEKKAS | None | core-mof-ddec-1904 | 50 | 3.830228031 | 154.1680101 | 18.36954 | 2.292097181 | 92.25770855 | 1.79576 | 2.94 | 3.45 | 0 | 0 | 0.178197532 | 0.32
PELGOE | None | core-mof-ddec-1905 | 50 | 5.258060426 | 140.2311477 | 20.09225 | 2.496787637 | 66.58869762 | 1.18989 | 3.65 | 4.62 | 0 | 0 | 0.260528284 | 0.31
PELNEA01 | None | core-mof-ddec-1906 | 50 | 1.135305948 | 46.20914042 | 20.43442 | 0.635540705 | 25.86773171 | 1.81592 | 2.81 | 3.36 | 0 | 0 | 0.049561655 | 0.09
PELXIP | None | core-mof-ddec-1907 | 50 | 2.35913004 | 97.36383543 | 20.65644 | 1.077860753 | 44.48447315 | 1.84132 | 3.67 | 5.04 | 0 | 0 | 0.135772163 | 0.25
PEMRIK | ZnO | core-mof-ddec-1908 | 50 | 5.447785575 | 144.7375308 | 18.70682 | 2.481251114 | 65.92222741 | 1.18528 | 3.46 | 6.32 | 0 | 0 | 0.354346652 | 0.42
PENNUT | ZnO | core-mof-ddec-1909 | 50 | 4.125361182 | 124.3870908 | 16.97021 | 2.129686616 | 64.21389811 | 1.34514 | 4.07 | 5.52 | 994.84 | 739.58 | 0.252761794 | 0.34
BIWYAH10 | None | core-mof-ddec-191 | 50 | 5.938799216 | 96.14393454 | 8.6484 | 3.104338849 | 50.25651486 | 0.722295 | 5.53 | 7.25 | 2806.51 | 3885.55 | 0.941443593 | 0.68
PENZUE | None | core-mof-ddec-1910 | 50 | 1.188643319 | 43.59600928 | 19.40601 | 0.664565367 | 24.37434126 | 1.63624 | 3.09 | 3.89 | 0 | 0 | 0.055004156 | 0.09
PEPBAO | None | core-mof-ddec-1911 | 50 | 2.77383904 | 88.5477019 | 19.17366 | 1.154321642 | 36.84875984 | 1.42412 | 3.96 | 5.1 | 564.185 | 396.164 | 0.154481364 | 0.22
PEPHOJ | None | core-mof-ddec-1912 | 50 | 0.981847154 | 37.78162377 | 21.3496 | 0.528226949 | 20.32625117 | 1.7168 | 2.52 | 3.61 | 0 | 0 | 0.046598322 | 0.08
PEPKUR | None | core-mof-ddec-1913 | 50 | 3.238242233 | 109.7002887 | 24.19027 | 0.975102546 | 33.03305404 | 1.51141 | 3.85 | 4.4 | 299.802 | 198.359 | 0.099245076 | 0.15
PEPLEC | None | core-mof-ddec-1914 | 50 | 7.411578016 | 171.1246443 | 14.41403 | 4.272744019 | 98.65264848 | 1.03011 | 6.81 | 7.23 | 1385.13 | 1344.64 | 0.485385056 | 0.5
PEPLIG | None | core-mof-ddec-1915 | 50 | 6.862951434 | 161.3705803 | 14.51907 | 3.897023646 | 91.6318545 | 1.04905 | 6.39 | 6.77 | 1410.54 | 1344.59 | 0.457556837 | 0.48
PEPLOM | None | core-mof-ddec-1916 | 50 | 4.91804173 | 132.3837299 | 16.38901 | 2.57645715 | 69.35301207 | 1.20095 | 5.23 | 5.48 | 1072.5 | 893.046 | 0.316416171 | 0.38
PEPXIS | None | core-mof-ddec-1917 | 50 | 5.62e-06 | 0.000238702 | 0 | 5.62e-06 | 0.000238702 | 1.89348 | 2.47 | 2.79 | 0 | 0 | 0.005281281 | 0.01
PEQHOK | None | core-mof-ddec-1918 | 50 | 2.386528742 | 79.01804896 | 20.48744 | 0.848834545 | 28.10494107 | 1.47722 | 2.58 | 5.24 | 0 | 0 | 0.176006282 | 0.26
PEQHUQ | None | core-mof-ddec-1919 | 50 | 2.384351394 | 80.19086541 | 20.6043 | 0.828989144 | 27.88068783 | 1.50039 | 2.64 | 5.3 | 0 | 0 | 0.186618146 | 0.28
BIYTEJ | None | core-mof-ddec-192 | 50 | 3.24771984 | 100.8944303 | 15.19574 | 1.788638374 | 55.56626142 | 1.38595 | 6.4 | 6.56 | 910.294 | 656.801 | 0.266964898 | 0.37
PEQRUZ | None | core-mof-ddec-1920 | 50 | 4.906431763 | 131.6523447 | 19.75547 | 1.684447445 | 45.19811264 | 1.19715 | 4.77 | 5.69 | 789.244 | 659.268 | 0.367539573 | 0.44
PEQWAK | None | core-mof-ddec-1921 | 50 | 5.636513337 | 134.0147744 | 16.53035 | 2.927226112 | 69.59826472 | 1.06078 | 5.47 | 5.99 | 1093.46 | 1030.81 | 0.36765399 | 0.39
PERSEM | None | core-mof-ddec-1922 | 50 | 1.013308063 | 52.43697439 | 19.02114 | 0.555419423 | 28.74201357 | 2.30868 | 2.44 | 3.44 | 0 | 0 | 0.021657397 | 0.05
PESTUD | None | core-mof-ddec-1923 | 50 | 3.149568973 | 107.4464655 | 23.90249 | 0.945284252 | 32.24804812 | 1.52203 | 3.77 | 4.29 | 277.558 | 182.36 | 0.098552591 | 0.15
PETVER | None | core-mof-ddec-1924 | 50 | 3.38606228 | 120.8119244 | 16.55596 | 1.879030189 | 67.04225566 | 1.59184 | 3.05 | 5.06 | 0 | 0 | 0.219871344 | 0.35
PETWOC | None | core-mof-ddec-1925 | 50 | 4.168561825 | 158.3297523 | 14.57164 | 2.312964027 | 87.8506873 | 1.69456 | 4.11 | 9.16 | 1476.73 | 871.452 | 0.312765556 | 0.53
PEVJOQ | None | core-mof-ddec-1926 | 50 | 0.005196776 | 0.178633444 | 12.34654 | 0.002002556 | 0.068835682 | 1.53361 | 2.46 | 2.99 | 0 | 0 | 0.006520563 | 0.01
PEVPUD | ZnO | core-mof-ddec-1927 | 50 | 9.156748352 | 122.118219 | 8.63426 | 4.826375478 | 64.3665584 | 0.594947 | 7.91 | 14.96 | 2196.62 | 3692.12 | 1.395082251 | 0.83
PEVQAK | ZnO | core-mof-ddec-1928 | 50 | 9.172178381 | 123.8609639 | 8.80851 | 4.833640517 | 65.2734115 | 0.602423 | 7.89 | 14.87 | 2198.29 | 3649.09 | 1.377769441 | 0.83
PEVQEO | ZnO | core-mof-ddec-1929 | 50 | 9.83793248 | 134.7107204 | 9.22742 | 5.264389116 | 72.08523252 | 0.610855 | 7.95 | 14.84 | 2185.85 | 3578.34 | 1.342380761 | 0.82
BOHGOU | None | core-mof-ddec-193 | 50 | 0.988401309 | 32.29998007 | 16.39802 | 0.538127752 | 17.58548428 | 1.45797 | 2.73 | 3.22 | 0 | 0 | 0.068588517 | 0.1
PEVQIS | ZnO | core-mof-ddec-1930 | 50 | 9.097117906 | 123.5310014 | 9.03145 | 4.853907743 | 65.91187347 | 0.605776 | 7.78 | 14.89 | 2161.12 | 3567.53 | 1.320620163 | 0.8
PEVQOY | ZnO | core-mof-ddec-1931 | 50 | 9.570100892 | 131.6552602 | 9.23093 | 5.143054816 | 70.75267312 | 0.613708 | 7.88 | 14.79 | 2194.22 | 3575.35 | 1.31984592 | 0.81
PEVXAQ | None | core-mof-ddec-1932 | 50 | 3.567896699 | 97.15657749 | 19.7316 | 1.827768498 | 49.77154515 | 1.21492 | 3.64 | 5 | 0 | 0 | 0.172850887 | 0.21
PEWFII | None | core-mof-ddec-1933 | 50 | 2.652076777 | 127.8990249 | 19.23661 | 1.224736656 | 59.06413624 | 2.1516 | 2.75 | 4.22 | 0 | 0 | 0.102249489 | 0.22
PEWGEF | None | core-mof-ddec-1934 | 50 | 5.234434416 | 122.1879912 | 11.99552 | 2.968196612 | 69.28694731 | 1.04146 | 7.11 | 9.8 | 1666.23 | 1599.9 | 0.489697156 | 0.51
PEWKOT | None | core-mof-ddec-1935 | 50 | 2.103085274 | 77.92285177 | 20.53 | 0.640421526 | 23.72869627 | 1.65307 | 3.32 | 5.45 | 0 | 0 | 0.169381817 | 0.28
PEWXUL01 | None | core-mof-ddec-1936 | 50 | 6.445188345 | 153.0978852 | 20.93254 | 2.721786946 | 64.65285468 | 1.0598 | 4.61 | 5.54 | 612.139 | 577.599 | 0.273636535 | 0.29
PEWXUL | None | core-mof-ddec-1937 | 50 | 6.439397201 | 152.9855627 | 20.96652 | 2.619523201 | 62.23396673 | 1.05997 | 4.39 | 5.35 | 618.54 | 583.543 | 0.273592649 | 0.29
PEXBIF | None | core-mof-ddec-1938 | 50 | 1.899721066 | 62.78288012 | 21.24383 | 0.987982513 | 32.65131327 | 1.47447 | 3.22 | 4.01 | 0 | 0 | 0.081385176 | 0.12
PEYPIU | ZnO | core-mof-ddec-1939 | 50 | 3.792969614 | 120.1674041 | 21.82964 | 1.334033803 | 42.26434575 | 1.41341 | 3.5 | 4.74 | 0 | 0 | 0.219327725 | 0.31
BOJCIN | None | core-mof-ddec-194 | 50 | 3.5212683 | 87.29436504 | 18.68405 | 1.707825903 | 42.33803422 | 1.10605 | 5.25 | 5.55 | 557.857 | 504.367 | 0.207947199 | 0.23
PEYSIW | None | core-mof-ddec-1940 | 50 | 6.334294909 | 149.8104504 | 21.00052 | 2.759891912 | 65.27335024 | 1.0552 | 4.72 | 5.69 | 588.398 | 557.619 | 0.274829416 | 0.29
PIDMEV01 | ZnO | core-mof-ddec-1941 | 50 | 7.093133184 | 168.2711663 | 16.82419 | 3.78717776 | 89.84362799 | 1.05835 | 4.28 | 7.72 | 1458.06 | 1377.67 | 0.462984835 | 0.49
PIDMEV | ZnO | core-mof-ddec-1942 | 50 | 7.174025809 | 166.0450589 | 16.05982 | 3.87898895 | 89.78040588 | 1.03258 | 4.43 | 7.76 | 1506.31 | 1458.79 | 0.493908462 | 0.51
PIFPIE | ZnO | core-mof-ddec-1943 | 50 | 7.04629566 | 165.4550802 | 16.57862 | 3.771226191 | 88.55270372 | 1.04756 | 4.28 | 7.86 | 1473.13 | 1406.25 | 0.486845622 | 0.51
PIHJOH | None | core-mof-ddec-1944 | 50 | 2.307475535 | 65.18336253 | 20.37417 | 0.794496989 | 22.44356853 | 1.26034 | 4.66 | 4.95 | 404.417 | 320.88 | 0.134884238 | 0.17
PIHNUQ | ZnO | core-mof-ddec-1945 | 50 | 2.196168982 | 71.94682969 | 22.78295 | 0.770916898 | 25.25535474 | 1.46153 | 3.63 | 4.34 | 0 | 0 | 0.095790028 | 0.14
PIHWAG | None | core-mof-ddec-1946 | 50 | 4.953794066 | 140.9020427 | 14.53553 | 2.824243419 | 80.33068414 | 1.26901 | 7.69 | 8.28 | 1283.5 | 1011.42 | 0.346726976 | 0.44
PIJJOI | None | core-mof-ddec-1947 | 50 | 4.581332985 | 112.1357774 | 19.11426 | 2.099836244 | 51.3969996 | 1.09199 | 4.01 | 6.13 | 644.216 | 589.945 | 0.293042977 | 0.32
PIJROR | None | core-mof-ddec-1948 | 50 | 4.925142043 | 140.8604188 | 14.59212 | 2.813157561 | 80.45708091 | 1.27602 | 7.68 | 8.28 | 1255.78 | 984.143 | 0.344822181 | 0.44
PIKBUH | None | core-mof-ddec-1949 | 50 | 0.620157982 | 27.46165382 | 16.06958 | 0.330950996 | 14.65507493 | 1.97564 | 2.85 | 4.02 | 0 | 0 | 0.040493207 | 0.08
BOLPEY | ZnO | core-mof-ddec-195 | 50 | 8.105801925 | 161.7577957 | 13.84163 | 4.610345335 | 92.00314858 | 0.890275 | 5.74 | 7.17 | 1921.01 | 2157.77 | 0.651484092 | 0.58
PILWIS | None | core-mof-ddec-1950 | 50 | 2.859985995 | 88.33269857 | 21.5507 | 1.398780945 | 43.20234288 | 1.37798 | 2.85 | 4.27 | 0 | 0 | 0.123368989 | 0.17
PIXHOV | None | core-mof-ddec-1951 | 50 | 5.546439984 | 140.8691082 | 21.54726 | 2.074125695 | 52.67887836 | 1.13311 | 3.84 | 4.83 | 799.273 | 705.379 | 0.255932787 | 0.29
PIXPET | None | core-mof-ddec-1952 | 50 | 5.424451192 | 138.7660697 | 21.65887 | 2.049873885 | 52.43902703 | 1.1413 | 3.76 | 4.78 | 717.594 | 628.752 | 0.245334268 | 0.28
PIYZAZ | None | core-mof-ddec-1953 | 50 | 4.454913737 | 103.3952394 | 9.62368 | 2.470803704 | 57.34551899 | 1.03548 | 5.66 | 7 | 2401.5 | 2319.21 | 0.502182563 | 0.52
PIZPET | None | core-mof-ddec-1954 | 50 | 4.797049991 | 140.5783788 | 15.86133 | 2.630536664 | 77.08833145 | 1.30745 | 4.07 | 5.01 | 1156.47 | 884.522 | 0.305939042 | 0.4
PIZPOD | None | core-mof-ddec-1955 | 50 | 3.551929108 | 141.9065877 | 16.00127 | 1.932606752 | 77.21145928 | 1.78246 | 3.97 | 4.95 | 1094.4 | 613.982 | 0.218798739 | 0.39
RAPYOY | ZnO | core-mof-ddec-1956 | 50 | 7.708088202 | 159.1783005 | 12.27775 | 4.429268989 | 91.46801279 | 0.921251 | 5.75 | 6.23 | 2290.88 | 2486.7 | 0.705562328 | 0.65
POJTOY01 | None | core-mof-ddec-1957 | 50 | 0.01136022 | 0.447185055 | 9.07225 | 0.006392331 | 0.251628482 | 1.75623 | 2.48 | 2.78 | 0 | 0 | 0.017082045 | 0.03
POJTUE | None | core-mof-ddec-1958 | 50 | 0.091435059 | 3.255069131 | 13.29182 | 0.045406301 | 1.616454883 | 1.58829 | 2.72 | 2.98 | 0 | 0 | 0.044072556 | 0.07
POKXIX | None | core-mof-ddec-1959 | 50 | 0.148564122 | 4.84516067 | 15.68659 | 0.074526515 | 2.43055277 | 1.45505 | 3.09 | 3.33 | 0 | 0 | 0.020617848 | 0.03
BOMCUB | None | core-mof-ddec-196 | 50 | 0.054976478 | 2.369864998 | 14.92738 | 0.027953608 | 1.204993105 | 1.9232 | 2.68 | 2.93 | 0 | 0 | 0.051996672 | 0.1
POLNAG | None | core-mof-ddec-1960 | 50 | 2.797634828 | 90.38549692 | 18.79189 | 1.380181491 | 44.59066229 | 1.44142 | 3.58 | 4.33 | 0 | 0 | 0.138752064 | 0.2
PORVUO | None | core-mof-ddec-1961 | 50 | 7.051414723 | 167.5942754 | 20.61129 | 2.776914446 | 66.00022582 | 1.06036 | 3.98 | 4.68 | 839.821 | 792.015 | 0.320645818 | 0.34
POVXII | None | core-mof-ddec-1962 | 50 | 1.582381826 | 55.8795333 | 18.87558 | 0.85383602 | 30.1519883 | 1.57551 | 2.81 | 4.52 | 0 | 0 | 0.082512964 | 0.13
POXHIU | None | core-mof-ddec-1963 | 50 | 1.330976644 | 69.23407779 | 22.43605 | 0.674728705 | 35.0977005 | 2.32077 | 3.28 | 3.69 | 0 | 0 | 0.038780232 | 0.09
POXHOA | None | core-mof-ddec-1964 | 50 | 1.331906651 | 68.69629671 | 22.01399 | 0.714229301 | 36.83809823 | 2.30113 | 3.3 | 3.7 | 0 | 0 | 0.039111219 | 0.09
PULDOQ | None | core-mof-ddec-1965 | 50 | 0.257402238 | 19.34034929 | 10.07887 | 0.14293065 | 10.7393343 | 3.35219 | 2.48 | 4.37 | 0 | 0 | 0.059662489 | 0.2
PUMNIV | None | core-mof-ddec-1966 | 50 | 2.756378655 | 103.0649554 | 13.53428 | 1.580872655 | 59.11109833 | 1.66821 | 3.99 | 5.72 | 1109.8 | 665.266 | 0.257761313 | 0.43
PUMNOB | None | core-mof-ddec-1967 | 50 | 2.841532649 | 96.0333302 | 13.24284 | 1.604085915 | 54.21219157 | 1.50782 | 3.57 | 5.46 | 0 | 0 | 0.278547837 | 0.42
PUNFIO | None | core-mof-ddec-1968 | 50 | 0.260965238 | 12.03639325 | 18.7055 | 0.141133048 | 6.509422054 | 2.05777 | 2.53 | 3.61 | 0 | 0 | 0.019438518 | 0.04
PUPNAQ | ZnO | core-mof-ddec-1969 | 50 | 2.080367623 | 67.08704145 | 25.62002 | 1.008672927 | 32.52736762 | 1.43868 | 2.7 | 3.59 | 0 | 0 | 0.062557344 | 0.09
BONMEX | None | core-mof-ddec-197 | 50 | 9.393974004 | 180.5769519 | 16.35149 | 4.842135236 | 93.07860778 | 0.857628 | 5.29 | 6.56 | 1608.62 | 1875.66 | 0.652963756 | 0.56
PUPXII | None | core-mof-ddec-1970 | 50 | 1.880054369 | 61.3299009 | 18.86496 | 1.090109195 | 35.56082738 | 1.45541 | 2.96 | 3.88 | 0 | 0 | 0.068709161 | 0.1
PUQHIT | ZnO | core-mof-ddec-1971 | 50 | 1.755823857 | 58.66229549 | 19.08232 | 0.922927602 | 30.83512704 | 1.49051 | 2.8 | 4.12 | 0 | 0 | 0.087218469 | 0.13
PUQXUV | ZnO | core-mof-ddec-1972 | 50 | 1.933701305 | 65.17293166 | 18.97585 | 0.661419057 | 22.29228418 | 1.50363 | 5.08 | 5.38 | 175.625 | 116.801 | 0.14631259 | 0.22
PUQYAC | ZnO | core-mof-ddec-1973 | 50 | 1.952049925 | 65.64444012 | 19.2703 | 0.650509561 | 21.87563719 | 1.50028 | 5.07 | 5.36 | 172.931 | 115.266 | 0.146639294 | 0.22
PURJES | ZnO | core-mof-ddec-1974 | 50 | 6.815595671 | 164.7539553 | 18.71328 | 2.988802302 | 72.24856413 | 1.07844 | 5.22 | 6.17 | 1196.99 | 1109.93 | 0.380178777 | 0.41
PURJIW | ZnO | core-mof-ddec-1975 | 50 | 7.852000192 | 157.4195513 | 14.13984 | 4.475003021 | 89.71637162 | 0.894418 | 6.17 | 8.03 | 1701.19 | 1902 | 0.614925013 | 0.55
PURQEZ | None | core-mof-ddec-1976 | 50 | 3.25822537 | 91.68948067 | 17.19817 | 1.820336774 | 51.22596336 | 1.25543 | 3.34 | 4.01 | 0 | 0 | 0.215065754 | 0.27
PURQID | None | core-mof-ddec-1977 | 50 | 1.942323604 | 73.69523087 | 16.49524 | 1.027173489 | 38.97279901 | 1.69277 | 2.42 | 4.98 | 0 | 0 | 0.118149542 | 0.2
PURSOK | ZnO | core-mof-ddec-1978 | 50 | 5.540024266 | 168.0451519 | 19.70948 | 2.860493271 | 86.7671337 | 1.3532 | 3.49 | 4.45 | 0 | 0 | 0.192137156 | 0.26
PUSDIR | ZnO | core-mof-ddec-1979 | 50 | 5.337963247 | 134.4973624 | 16.37446 | 2.891366715 | 72.85198098 | 1.1241 | 5.27 | 6.98 | 1061.56 | 944.363 | 0.364736233 | 0.41
BONNIC | None | core-mof-ddec-198 | 50 | 2.293766525 | 72.932156 | 23.39348 | 0.714345055 | 22.71317696 | 1.41859 | 3.03 | 4.1 | 0 | 0 | 0.091640291 | 0.13
PUSDOX | ZnO | core-mof-ddec-1980 | 50 | 5.908273094 | 146.4170872 | 16.45244 | 3.244600721 | 80.40674133 | 1.1056 | 5.63 | 7.16 | 1171.59 | 1059.69 | 0.388929088 | 0.43
PUWCOZ | None | core-mof-ddec-1981 | 50 | 4.022386242 | 123.1453101 | 20.10174 | 1.891686948 | 57.91397495 | 1.36589 | 3.15 | 4.23 | 0 | 0 | 0.212315779 | 0.29
PUWCUF | ZnO | core-mof-ddec-1982 | 50 | 6.615116853 | 178.8237337 | 16.86837 | 3.538866696 | 95.66472819 | 1.20596 | 3.93 | 5.63 | 1322.51 | 1096.64 | 0.41460745 | 0.5
PUWYAI | None | core-mof-ddec-1983 | 50 | 1.878236322 | 64.4567257 | 16.05292 | 1.054874463 | 36.20085136 | 1.53108 | 2.71 | 3.94 | 0 | 0 | 0.150220759 | 0.23
QADBII | None | core-mof-ddec-1984 | 50 | 2.247179359 | 71.81755085 | 21.28746 | 0.734663115 | 23.47908074 | 1.42586 | 4.23 | 4.91 | 379.105 | 265.878 | 0.126239603 | 0.18
QAHMUJ | None | core-mof-ddec-1985 | 50 | 1.886082183 | 101.0564507 | 19.41664 | 0.951467065 | 50.97968977 | 2.39047 | 3.23 | 3.55 | 0 | 0 | 0.087848833 | 0.21
QALGUH | None | core-mof-ddec-1986 | 50 | 8.43247631 | 187.9828189 | 14.20543 | 4.941050017 | 110.1494361 | 0.994591 | 7.33 | 7.82 | 1685 | 1694.16 | 0.502719208 | 0.5
QALNIA | None | core-mof-ddec-1987 | 50 | 2.650369636 | 91.65858596 | 16.93595 | 1.525705626 | 52.76396862 | 1.54295 | 2.83 | 3.89 | 0 | 0 | 0.194432742 | 0.3
QAQRUW01 | None | core-mof-ddec-1988 | 50 | 9.046734015 | 172.7316239 | 15.35214 | 4.928515407 | 94.10141476 | 0.851853 | 4.65 | 6.66 | 1647.47 | 1933.99 | 0.645651304 | 0.55
QAQRUW | None | core-mof-ddec-1989 | 50 | 9.055213675 | 172.8935282 | 15.42541 | 4.932809594 | 94.18340478 | 0.851853 | 4.65 | 6.66 | 1647.47 | 1933.99 | 0.645651304 | 0.55
BONWAD | None | core-mof-ddec-199 | 50 | 1.929324386 | 82.97949421 | 20.42757 | 1.090011601 | 46.88097656 | 1.91868 | 2.73 | 3.84 | 0 | 0 | 0.057331082 | 0.11
QAQSAD | ZnO | core-mof-ddec-1990 | 50 | 5.322718772 | 145.7302016 | 18.3546 | 2.677551942 | 73.30843516 | 1.22144 | 3.86 | 5.25 | 733.983 | 600.918 | 0.253798795 | 0.31
QARCET | None | core-mof-ddec-1991 | 50 | 2.825155098 | 90.61814466 | 19.19039 | 1.210913421 | 38.84060297 | 1.43101 | 3.59 | 5.63 | 0 | 0 | 0.174701784 | 0.25
QARTAG | None | core-mof-ddec-1992 | 50 | 1.059448153 | 37.68111129 | 18.76896 | 0.488807268 | 17.38527838 | 1.58683 | 3.03 | 4.9 | 0 | 0 | 0.069320595 | 0.11
QARTEK | None | core-mof-ddec-1993 | 50 | 1.564259751 | 53.18137294 | 18.65232 | 0.749711506 | 25.48853356 | 1.51683 | 2.88 | 4.67 | 0 | 0 | 0.079112359 | 0.12
QATHIE | None | core-mof-ddec-1994 | 50 | 4.661276386 | 120.3666919 | 19.93478 | 2.189831906 | 56.54734893 | 1.15203 | 2.68 | 4.87 | 0 | 0 | 0.18228692 | 0.21
QATHOK | None | core-mof-ddec-1995 | 50 | 4.309112379 | 117.5109291 | 14.75591 | 2.484902321 | 67.76411354 | 1.21668 | 6.49 | 9.3 | 1071.03 | 880.29 | 0.320544432 | 0.39
QATPUX | None | core-mof-ddec-1996 | 50 | 2.480843653 | 121.5005451 | 21.39843 | 1.000849853 | 49.01711668 | 2.18503 | 4.04 | 4.25 | 372.564 | 170.508 | 0.073225539 | 0.16
QATRAG | None | core-mof-ddec-1997 | 50 | 1.769032523 | 83.21112969 | 18.17826 | 0.981640656 | 46.17406795 | 2.09858 | 3.22 | 4.21 | 0 | 0 | 0.071476903 | 0.15
QAVDEW | None | core-mof-ddec-1998 | 50 | 2.744518166 | 97.23482823 | 18.65005 | 1.53299268 | 54.31200338 | 1.58066 | 2.95 | 3.86 | 0 | 0 | 0.126529424 | 0.2
QAVWAN | ZnO | core-mof-ddec-1999 | 50 | 5.418683719 | 139.0156156 | 18.98118 | 2.326243822 | 59.67947822 | 1.14455 | 4.74 | 6.36 | 907.625 | 792.999 | 0.340745271 | 0.39
ABAVIJ | None | core-mof-ddec-2 | 50 | 1.781228644 | 60.88157596 | 24.59928 | 0.317394521 | 10.84839877 | 1.52493 | 2.5 | 4.46 | 0 | 0 | 0.104922849 | 0.16
ADABIS | None | core-mof-ddec-20 | 50 | 1.686473088 | 62.48290252 | 25.03103 | 0.684192097 | 25.34894177 | 1.65298 | 3.05 | 3.99 | 0 | 0 | 0.04234776 | 0.07
BONWIL | None | core-mof-ddec-200 | 50 | 0.938978864 | 36.44383004 | 21.17142 | 0.471458459 | 18.29833724 | 1.7315 | 2.93 | 3.71 | 0 | 0 | 0.040427375 | 0.07
QAVYUJ | None | core-mof-ddec-2000 | 50 | 1.070917287 | 43.83292989 | 18.62905 | 0.585046918 | 23.94612624 | 1.82611 | 2.63 | 3.5 | 0 | 0 | 0.054761214 | 0.1
QAVZAQ | None | core-mof-ddec-2001 | 50 | 0.770440652 | 32.47819712 | 18.83385 | 0.427409617 | 18.01760296 | 1.88078 | 2.66 | 3.43 | 0 | 0 | 0.047852487 | 0.09
QEBGAH | None | core-mof-ddec-2002 | 50 | 5.82634889 | 141.0714212 | 19.04592 | 2.510512664 | 60.78619667 | 1.08026 | 5.09 | 5.5 | 948.852 | 878.354 | 0.351767167 | 0.38
QEDZEG | ZnO | core-mof-ddec-2003 | 50 | 4.446013704 | 126.3400703 | 21.69419 | 1.487179762 | 42.26041755 | 1.26775 | 4.35 | 4.67 | 336.263 | 265.245 | 0.220863735 | 0.28
QEFNAQ | None | core-mof-ddec-2004 | 50 | 4.030013734 | 116.6585026 | 18.94587 | 1.817225639 | 52.60399492 | 1.2915 | 4.87 | 6.29 | 680.995 | 527.289 | 0.224545103 | 0.29
QEGNOH | None | core-mof-ddec-2005 | 50 | 2.69901776 | 79.89173418 | 21.01646 | 1.121791864 | 33.20537523 | 1.32064 | 3.66 | 4.52 | 0 | 0 | 0.143869639 | 0.19
QEKLID01 | None | core-mof-ddec-2006 | 50 | 3.552623725 | 126.349742 | 19.02621 | 1.639264367 | 58.30075063 | 1.58675 | 3.14 | 5.14 | 0 | 0 | 0.17646132 | 0.28
QEKLID | None | core-mof-ddec-2007 | 50 | 3.517531894 | 125.5249958 | 18.81648 | 1.634967032 | 58.34466776 | 1.59211 | 3.15 | 5.12 | 0 | 0 | 0.169586272 | 0.27
QEKLUP | None | core-mof-ddec-2008 | 50 | 0.767773876 | 64.23120801 | 19.15085 | 0.436657468 | 36.5303346 | 3.73244 | 2.91 | 3.94 | 0 | 0 | 0.026792125 | 0.1
QERWAL | None | core-mof-ddec-2009 | 50 | 7.009488892 | 150.9641682 | 16.73717 | 3.543882179 | 76.32499799 | 0.96089 | 3.59 | 6.24 | 0 | 0 | 0.499536888 | 0.48
BORBEQ | None | core-mof-ddec-201 | 50 | 5.750409103 | 142.1163344 | 18.01952 | 2.99995463 | 74.14125638 | 1.10262 | 3.98 | 6.04 | 951.538 | 862.977 | 0.344633691 | 0.38
QESYOD | None | core-mof-ddec-2010 | 50 | 2.922167177 | 111.3768792 | 17.78426 | 1.613719266 | 61.50606893 | 1.70049 | 4.5 | 7.07 | 862.553 | 507.237 | 0.17053908 | 0.29
QETCUO | None | core-mof-ddec-2011 | 50 | 5.255620601 | 145.0975843 | 15.50461 | 2.856557152 | 78.86405308 | 1.23174 | 4.79 | 6.89 | 1402.02 | 1138.25 | 0.373455437 | 0.46
QETSOY | None | core-mof-ddec-2012 | 50 | 1.501645424 | 72.38967551 | 19.52932 | 0.885586784 | 42.69139634 | 2.15075 | 2.65 | 3.67 | 0 | 0 | 0.065093572 | 0.14
QEVKOS | None | core-mof-ddec-2013 | 50 | 2.212886032 | 92.57211276 | 19.48423 | 1.03024575 | 43.09848061 | 1.86641 | 3.94 | 4.71 | 467.222 | 250.332 | 0.11787335 | 0.22
QEYWUN | None | core-mof-ddec-2014 | 50 | 0.141201064 | 5.471753098 | 18.24569 | 0.069224727 | 2.682562032 | 1.72892 | 2.47 | 3.17 | 0 | 0 | 0.046271661 | 0.08
QEZZIF | None | core-mof-ddec-2015 | 50 | 1.986304485 | 78.8888533 | 18.31965 | 1.09563751 | 43.514772 | 1.77196 | 3.33 | 4.68 | 0 | 0 | 0.124156301 | 0.22
QIDDAI02 | None | core-mof-ddec-2016 | 50 | 5.862099185 | 136.870776 | 18.84832 | 2.666378684 | 62.25573953 | 1.0417 | 3.17 | 5.04 | 0 | 0 | 0.364788327 | 0.38
QIFLIC | None | core-mof-ddec-2017 | 50 | 2.373983156 | 79.87132971 | 20.5105 | 0.861587946 | 28.98764243 | 1.50094 | 2.79 | 5.59 | 0 | 0 | 0.173224779 | 0.26
QIFLOI | None | core-mof-ddec-2018 | 50 | 4.30421135 | 133.8644043 | 20.88477 | 1.736067884 | 53.99309519 | 1.38747 | 3.53 | 5.67 | 0 | 0 | 0.273879796 | 0.38
QIFLUO | None | core-mof-ddec-2019 | 50 | 4.902561834 | 139.2823483 | 18.97363 | 2.426315078 | 68.9318918 | 1.26745 | 3.6 | 4.97 | 0 | 0 | 0.284034873 | 0.36
BOWQAG | None | core-mof-ddec-202 | 50 | 2.486755218 | 81.59344332 | 23.21136 | 1.339523575 | 43.951387 | 1.46384 | 3.14 | 3.49 | 0 | 0 | 0.068313477 | 0.1
QIGBIR | None | core-mof-ddec-2020 | 50 | 1.882654499 | 97.31103026 | 10.71273 | 1.029355727 | 53.20554903 | 2.30609 | 4.24 | 5.14 | 1755.06 | 761.056 | 0.242835275 | 0.56
QIRYAS | None | core-mof-ddec-2021 | 50 | 4.149612585 | 133.8485734 | 16.13553 | 2.19272528 | 70.72784376 | 1.43909 | 4.28 | 6.8 | 1085.43 | 754.249 | 0.271004593 | 0.39
QISKIN | None | core-mof-ddec-2022 | 50 | 1.963566495 | 66.44972569 | 21.08812 | 0.661342288 | 22.38071069 | 1.50984 | 3.39 | 4.54 | 0 | 0 | 0.099348275 | 0.15
QISRIV | None | core-mof-ddec-2023 | 50 | 0.642647453 | 25.19281341 | 17.90536 | 0.325501601 | 12.76018607 | 1.749 | 2.6 | 4.71 | 0 | 0 | 0.045740423 | 0.08
QISVEU | None | core-mof-ddec-2024 | 50 | 3.802044858 | 116.934218 | 18.82486 | 1.83493639 | 56.43459243 | 1.37217 | 2.66 | 5.35 | 0 | 0 | 0.262358163 | 0.36
QITMOW | None | core-mof-ddec-2025 | 50 | 0.743277578 | 33.13455161 | 19.17637 | 0.427636833 | 19.06361114 | 1.98892 | 2.62 | 3.52 | 0 | 0 | 0.060334252 | 0.12
QITYOI | None | core-mof-ddec-2026 | 50 | 3.797539407 | 117.665436 | 16.74887 | 1.983165777 | 61.44770096 | 1.38238 | 3.87 | 5.05 | 930.715 | 673.268 | 0.188081425 | 0.26
QIVBUT | None | core-mof-ddec-2027 | 50 | 4.689551351 | 143.7448568 | 24.7924 | 1.970687822 | 60.40582939 | 1.36756 | 2.49 | 4.18 | 0 | 0 | 0.131621282 | 0.18
QIYQAR | None | core-mof-ddec-2028 | 50 | 1.315593011 | 53.82028447 | 16.5484 | 0.714015376 | 29.21002948 | 1.82518 | 2.8 | 3.54 | 0 | 0 | 0.120536057 | 0.22
QOCBEQ | None | core-mof-ddec-2029 | 50 | 7.317223211 | 159.4308812 | 18.54943 | 3.225248843 | 70.27314195 | 0.972106 | 4.27 | 7.46 | 1139.26 | 1171.95 | 0.421764705 | 0.41
BUDDIO | None | core-mof-ddec-203 | 50 | 0.62278981 | 20.86022937 | 18.90815 | 0.320543559 | 10.73654713 | 1.49438 | 2.85 | 3.29 | 0 | 0 | 0.020075215 | 0.03
QOCRUW | None | core-mof-ddec-2030 | 50 | 5.083044335 | 157.3402841 | 17.06882 | 2.738855742 | 84.77839501 | 1.38102 | 4.19 | 5.8 | 1179.17 | 853.842 | 0.282399965 | 0.39
QOCSAD | None | core-mof-ddec-2031 | 50 | 5.036801766 | 157.655176 | 17.14003 | 2.696822448 | 84.4122992 | 1.39648 | 4.22 | 5.79 | 1125.92 | 806.254 | 0.279273602 | 0.39
QOJVAM | None | core-mof-ddec-2032 | 50 | 5.766374376 | 179.4072221 | 19.15404 | 2.566849734 | 79.86151269 | 1.3881 | 4.07 | 5.28 | 1055.62 | 760.475 | 0.345796412 | 0.48
QOKCID | ZnO | core-mof-ddec-2033 | 50 | 1.437009121 | 55.24093811 | 20.74125 | 0.525570916 | 20.20378996 | 1.71497 | 3.87 | 4.3 | 264.591 | 154.283 | 0.075803075 | 0.13
QOMDUS | ZnO | core-mof-ddec-2034 | 50 | 3.356401154 | 118.0757105 | 15.8696 | 1.760437721 | 61.93089718 | 1.56934 | 4.27 | 5.74 | 1036.91 | 660.73 | 0.216651586 | 0.34
QOMFAA | ZnO | core-mof-ddec-2035 | 50 | 6.202497536 | 150.4186755 | 18.49703 | 2.76607187 | 67.08085972 | 1.08192 | 4.21 | 5.36 | 1076.1 | 994.623 | 0.332741792 | 0.36
QONQEQ | None | core-mof-ddec-2036 | 50 | 10.56717653 | 223.7038518 | 16.85372 | 5.629616915 | 119.1772452 | 0.94449 | 7 | 7.4 | 1472.81 | 1559.37 | 0.50821078 | 0.48
QOPHEI | None | core-mof-ddec-2037 | 50 | 0.293589419 | 10.62791872 | 16.0009 | 0.15957091 | 5.776457044 | 1.61505 | 2.57 | 3.52 | 0 | 0 | 0.04953407 | 0.08
QOVGOY01 | None | core-mof-ddec-2038 | 50 | 2.339763986 | 76.57989444 | 13.53467 | 1.317815385 | 43.1317704 | 1.46026 | 3.3 | 4.75 | 0 | 0 | 0.18489858 | 0.27
QOVGOY | None | core-mof-ddec-2039 | 50 | 2.301367267 | 74.87642652 | 13.638 | 1.290235777 | 41.97862971 | 1.4516 | 3.31 | 4.75 | 0 | 0 | 0.186001653 | 0.27
BUGSAY | None | core-mof-ddec-204 | 50 | 2.631524239 | 99.28341791 | 16.67565 | 1.437619653 | 54.23920884 | 1.68326 | 4.14 | 4.68 | 864.224 | 513.421 | 0.136639616 | 0.23
QOVWOO | None | core-mof-ddec-2040 | 50 | 0.812721237 | 31.18234852 | 19.05738 | 0.475346018 | 18.23799417 | 1.71178 | 2.74 | 2.96 | 0 | 0 | 0.075944339 | 0.13
QQQGTA01 | None | core-mof-ddec-2041 | 50 | 1.698073526 | 78.08124016 | 16.29037 | 0.936760363 | 43.07434852 | 2.05149 | 2.42 | 4.75 | 0 | 0 | 0.112113634 | 0.23
QQQGTA02 | None | core-mof-ddec-2042 | 50 | 1.67610017 | 77.31257776 | 16.24625 | 0.925143325 | 42.67359228 | 2.05792 | 2.42 | 4.84 | 0 | 0 | 0.111763334 | 0.23
QQQGTA03 | None | core-mof-ddec-2043 | 50 | 1.688949143 | 77.37582045 | 16.06052 | 0.927221497 | 42.4787948 | 2.04394 | 2.44 | 4.88 | 0 | 0 | 0.112527765 | 0.23
QUDJOP | None | core-mof-ddec-2044 | 50 | 6.95994314 | 165.0429431 | 16.54034 | 3.444897104 | 81.68974164 | 1.05792 | 4.54 | 6.2 | 1496.39 | 1414.46 | 0.444267998 | 0.47
QUFFED | ZnO | core-mof-ddec-2045 | 50 | 1.403662775 | 48.5292988 | 22.63778 | 0.782685672 | 27.0600514 | 1.54242 | 2.92 | 3.54 | 0 | 0 | 0.051866547 | 0.08
QUFGIH | None | core-mof-ddec-2046 | 50 | 5.420808547 | 195.9404134 | 23.80248 | 1.851880699 | 66.93803456 | 1.61264 | 3.18 | 5.23 | 0 | 0 | 0.316251612 | 0.51
QUFTAM | None | core-mof-ddec-2047 | 50 | 2.825738129 | 99.17860298 | 18.08982 | 1.299013446 | 45.59316292 | 1.56592 | 4.55 | 4.98 | 566.421 | 361.718 | 0.191580668 | 0.3
QUGBUQ | None | core-mof-ddec-2048 | 50 | 0.520650021 | 21.01108324 | 17.94093 | 0.307060792 | 12.39158667 | 1.80048 | 3.07 | 4.01 | 0 | 0 | 0.033324447 | 0.06
QUGNOV | None | core-mof-ddec-2049 | 50 | 1.353807837 | 56.64598621 | 20.6848 | 0.784926775 | 32.84288216 | 1.86679 | 2.97 | 3.55 | 0 | 0 | 0.037497522 | 0.07
BUGSIG | None | core-mof-ddec-205 | 50 | 2.668338765 | 97.96582714 | 16.21772 | 1.488617497 | 54.65334698 | 1.638 | 4.18 | 4.73 | 903.836 | 551.793 | 0.14041514 | 0.23
QUJFUX | None | core-mof-ddec-2050 | 50 | 1.938854052 | 89.03302319 | 20.94722 | 0.898799883 | 41.27328242 | 2.04875 | 2.41 | 3.95 | 0 | 0 | 0.0976205 | 0.2
QUKYOL | None | core-mof-ddec-2051 | 50 | 2.279032239 | 104.4574493 | 20.10173 | 1.133745828 | 51.96424838 | 2.04489 | 2.89 | 4.32 | 0 | 0 | 0.10269501 | 0.21
QUKYUR | None | core-mof-ddec-2052 | 50 | 2.098362291 | 100.2325443 | 20.74266 | 1.033832625 | 49.38311883 | 2.13114 | 2.89 | 4.22 | 0 | 0 | 0.093846486 | 0.2
QULLEP | None | core-mof-ddec-2053 | 50 | 2.304148353 | 66.92080234 | 20.02049 | 0.909481544 | 26.41463364 | 1.2958 | 3.51 | 4.85 | 0 | 0 | 0.131193085 | 0.17
QUNMUI | None | core-mof-ddec-2054 | 50 | 2.740697119 | 94.62363065 | 14.8691 | 1.558732988 | 53.81586076 | 1.54037 | 4.7 | 6.44 | 959.087 | 622.636 | 0.194758402 | 0.3
QUPHIT | None | core-mof-ddec-2055 | 50 | 3.541575096 | 102.9249563 | 22.30534 | 1.474152354 | 42.8416912 | 1.29661 | 3.09 | 4.23 | 0 | 0 | 0.146535967 | 0.19
QUPHUF | None | core-mof-ddec-2056 | 50 | 3.012319204 | 86.19439543 | 21.26571 | 1.259364085 | 36.0353995 | 1.27657 | 3.73 | 5.03 | 442.511 | 346.64 | 0.172336809 | 0.22
QUPJAN | None | core-mof-ddec-2057 | 50 | 4.366629781 | 131.049203 | 21.02115 | 1.81305922 | 54.41266555 | 1.33898 | 3.61 | 5.93 | 0 | 0 | 0.246456258 | 0.33
QUPZAC | None | core-mof-ddec-2058 | 50 | 1.263834112 | 51.74070493 | 18.96534 | 0.705208415 | 28.87086222 | 1.8265 | 2.49 | 4.03 | 0 | 0 | 0.060224473 | 0.11
QUQFIS | ZnO | core-mof-ddec-2059 | 50 | 10.19822829 | 197.1558745 | 14.25411 | 5.648255457 | 109.1941377 | 0.862455 | 5.43 | 7.95 | 2261.83 | 2622.55 | 0.846420973 | 0.73
BUKMUQ | None | core-mof-ddec-206 | 50 | 9.112744666 | 173.9167895 | 12.58098 | 5.343382374 | 101.9784863 | 0.851411 | 5.06 | 5.79 | 2674.66 | 3141.44 | 0.751693365 | 0.64
QUQGAL | None | core-mof-ddec-2060 | 50 | 0 | 0 | 0 | 0 | 0 | 1.33569 | 1.31 | 2.49 | 0 | 0 | 0 | 0
QUQHAM | None | core-mof-ddec-2061 | 50 | 1.294052901 | 64.02300599 | 22.06639 | 0.558606897 | 27.63696346 | 2.20732 | 3.53 | 4.13 | 0 | 0 | 0.036243046 | 0.08
QUQPIC | None | core-mof-ddec-2062 | 50 | 10.23330491 | 192.2420553 | 15.1535 | 5.793142601 | 108.8295179 | 0.838148 | 4.19 | 5.97 | 2152.29 | 2567.91 | 0.69200189 | 0.58
QUQPOI | None | core-mof-ddec-2063 | 50 | 11.71445331 | 203.1973645 | 16.29552 | 6.403621515 | 111.0763756 | 0.773869 | 4.34 | 6.71 | 1983.56 | 2563.18 | 0.646104186 | 0.5
QUQPUO | None | core-mof-ddec-2064 | 50 | 5.504087245 | 148.580706 | 21.06606 | 2.554200451 | 68.94965317 | 1.20432 | 3.18 | 4.11 | 0 | 0 | 0.215889465 | 0.26
QURSEC | None | core-mof-ddec-2065 | 50 | 4.887624491 | 121.9831299 | 15.53657 | 2.512014513 | 62.69372638 | 1.11309 | 4.99 | 6.73 | 1207.17 | 1084.52 | 0.404279977 | 0.45
QUSCAJ | None | core-mof-ddec-2066 | 50 | 4.819000425 | 126.4827044 | 16.64002 | 2.492028508 | 65.40744495 | 1.171 | 3.75 | 5.41 | 866.545 | 740.002 | 0.298889838 | 0.35
QUTTII | None | core-mof-ddec-2067 | 50 | 4.060423067 | 140.5724198 | 15.87678 | 2.157557571 | 74.69494768 | 1.54457 | 4.39 | 5.89 | 1337.5 | 865.936 | 0.297817516 | 0.46
QUVDOB | None | core-mof-ddec-2068 | 50 | 1.885742357 | 89.34809938 | 21.00244 | 0.939352713 | 44.50734175 | 2.1139 | 3.2 | 3.95 | 0 | 0 | 0.085150669 | 0.18
QUVDUH | None | core-mof-ddec-2069 | 50 | 2.257815755 | 90.22348583 | 21.7137 | 1.100885392 | 43.99194987 | 1.78284 | 3.2 | 3.95 | 0 | 0 | 0.100962509 | 0.18
BURJOO | None | core-mof-ddec-207 | 50 | 2.822900101 | 86.44217189 | 19.15267 | 1.28086823 | 39.22244066 | 1.36621 | 4.62 | 5.25 | 621.078 | 454.6 | 0.161029417 | 0.22
QUVFAP | None | core-mof-ddec-2070 | 50 | 1.842166859 | 89.18717502 | 21.11946 | 0.913488027 | 44.22586159 | 2.16 | 3.2 | 3.98 | 0 | 0 | 0.083333333 | 0.18
QUVFET | None | core-mof-ddec-2071 | 50 | 1.849173943 | 92.75716136 | 22.44232 | 0.905496609 | 45.42098132 | 2.23795 | 3.17 | 3.89 | 0 | 0 | 0.084899126 | 0.19
RABHAZ | None | core-mof-ddec-2072 | 50 | 5.121126112 | 122.5969745 | 14.27707 | 2.919109212 | 69.88188725 | 1.06807 | 4.72 | 6.83 | 1063.22 | 995.462 | 0.33705656 | 0.36
RABHIH | None | core-mof-ddec-2073 | 50 | 7.200263833 | 150.3071702 | 14.71417 | 4.12584699 | 86.1280087 | 0.93136 | 4.89 | 6.97 | 1889.51 | 2028.77 | 0.418742484 | 0.39
RACZEC | None | core-mof-ddec-2074 | 50 | 2.52842969 | 85.90772115 | 16.30416 | 1.211813409 | 41.17343218 | 1.51587 | 5.05 | 5.8 | 685.097 | 451.948 | 0.145131179 | 0.22
RACZIG | ZnO | core-mof-ddec-2075 | 50 | 2.490500747 | 86.00026122 | 16.45808 | 1.239352982 | 42.79648593 | 1.54054 | 5.08 | 5.84 | 699.046 | 453.768 | 0.149298298 | 0.23
RAGYAB | None | core-mof-ddec-2076 | 50 | 3.329562461 | 138.6509622 | 21.99296 | 1.444306964 | 60.14440415 | 1.85769 | 2.84 | 4.47 | 0 | 0 | 0.150724825 | 0.28
RAHBUZ | ZnO | core-mof-ddec-2077 | 50 | 6.655114864 | 170.7785607 | 14.78346 | 3.733340686 | 95.80218551 | 1.14478 | 5.49 | 6.81 | 1678.74 | 1466.43 | 0.445500446 | 0.51
RAJFAL | None | core-mof-ddec-2078 | 50 | 3.754582449 | 111.5554712 | 21.6987 | 1.776260682 | 52.77593447 | 1.3256 | 2.96 | 3.99 | 0 | 0 | 0.150875075 | 0.2
RAPYUE | ZnO | core-mof-ddec-2079 | 50 | 8.088083447 | 155.3786358 | 11.44952 | 4.615777236 | 88.67282032 | 0.857006 | 5.74 | 8.1 | 2483.57 | 2897.96 | 0.805128552 | 0.69
BUSGIG | None | core-mof-ddec-208 | 50 | 1.327680593 | 65.80499626 | 22.47334 | 0.766864016 | 38.00875299 | 2.2113 | 3.29 | 3.66 | 0 | 0 | 0.036177814 | 0.08
RAQVEM | None | core-mof-ddec-2080 | 50 | 1.356769753 | 42.02707968 | 22.35954 | 0.563432193 | 17.45278417 | 1.38196 | 3.14 | 4.15 | 0 | 0 | 0.065124895 | 0.09
RARYOZ | None | core-mof-ddec-2081 | 50 | 2.551573686 | 93.87674302 | 18.06596 | 1.293392424 | 47.58611082 | 1.64146 | 2.41 | 5.44 | 0 | 0 | 0.182764125 | 0.3
RASXEP01 | None | core-mof-ddec-2082 | 50 | 1.28254775 | 68.69214349 | 16.84115 | 0.658493151 | 35.26832124 | 2.38949 | 3.45 | 5.1 | 0 | 0 | 0.104624836 | 0.25
RATCUL01 | None | core-mof-ddec-2083 | 50 | 1.926099542 | 75.30293419 | 16.81938 | 1.076251549 | 42.07721245 | 1.74426 | 3.68 | 4.69 | 0 | 0 | 0.126127986 | 0.22
RATCUL02 | None | core-mof-ddec-2084 | 50 | 1.973335181 | 76.89301355 | 16.72617 | 1.094683732 | 42.65546561 | 1.73846 | 3.73 | 4.71 | 467.719 | 269.043 | 0.132301002 | 0.23
RATCUL03 | None | core-mof-ddec-2085 | 50 | 2.010612111 | 77.87472151 | 16.57829 | 1.109396472 | 42.96897486 | 1.72801 | 3.78 | 4.75 | 496.418 | 287.278 | 0.133101082 | 0.23
RATDAS02 | ZnO | core-mof-ddec-2086 | 50 | 1.908199499 | 82.06695276 | 17.78156 | 1.015694636 | 43.68252047 | 1.91854 | 3.63 | 4.66 | 0 | 0 | 0.135519718 | 0.26
RATSAI | None | core-mof-ddec-2087 | 50 | 3.174190002 | 126.2793035 | 17.74873 | 1.483587559 | 59.02179875 | 1.77494 | 4.63 | 5.61 | 863.231 | 486.344 | 0.236627717 | 0.42
RATVEP | None | core-mof-ddec-2088 | 50 | 2.268108537 | 68.45726513 | 19.60383 | 1.31320131 | 39.6357444 | 1.34661 | 3.1 | 3.74 | 0 | 0 | 0.089112661 | 0.12
RAVVIU01 | None | core-mof-ddec-2089 | 50 | 1.909288085 | 79.61929681 | 17.41438 | 1.018357007 | 42.46654525 | 1.86048 | 3.57 | 4.6 | 0 | 0 | 0.118249054 | 0.22
BUSGOM | None | core-mof-ddec-209 | 50 | 1.407642237 | 66.90461688 | 22.72275 | 0.783254338 | 37.22773442 | 2.12051 | 3.32 | 3.72 | 0 | 0 | 0.037726773 | 0.08
RAVVOA02 | None | core-mof-ddec-2090 | 50 | 1.929650377 | 78.88460508 | 17.26818 | 1.035294506 | 42.32310643 | 1.82386 | 3.65 | 4.7 | 0 | 0 | 0.120623293 | 0.22
RAVVOA | None | core-mof-ddec-2091 | 50 | 1.935468174 | 80.07331429 | 17.36612 | 1.062866889 | 43.97244843 | 1.84578 | 3.68 | 4.61 | 0 | 0 | 0.119190803 | 0.22
RAVWAO | CPO27 | core-mof-ddec-2092 | 50 | 10.2928004 | 123.7827045 | 12.62617 | 5.611060777 | 67.47942744 | 0.536552 | 17.51 | 17.93 | 1404.1 | 2616.9 | 1.267351533 | 0.68
RAXCOK | ZnO | core-mof-ddec-2093 | 50 | 9.977788138 | 169.134167 | 12.41492 | 5.810186506 | 98.48886761 | 0.75626 | 4.96 | 7.53 | 2387.95 | 3157.57 | 0.91238463 | 0.69
RAXDAX | None | core-mof-ddec-2094 | 50 | 1.915546674 | 61.77376928 | 23.98551 | 0.953561112 | 30.75104612 | 1.43873 | 2.8 | 3.78 | 0 | 0 | 0.069505745 | 0.1
RAXYOF | None | core-mof-ddec-2095 | 50 | 2.665768554 | 77.6767991 | 18.53079 | 1.273379995 | 37.10452729 | 1.30004 | 4.32 | 4.8 | 497.689 | 382.824 | 0.123073136 | 0.16
RAYMAG | None | core-mof-ddec-2096 | 50 | 9.90670692 | 189.4906934 | 15.99225 | 5.357065892 | 102.4673627 | 0.853384 | 4 | 6.11 | 1858.73 | 2178.07 | 0.644492983 | 0.55
RAZGOQ | None | core-mof-ddec-2097 | 50 | 2.426849965 | 87.96292771 | 14.78805 | 1.367819407 | 49.57760114 | 1.6171 | 5.14 | 5.22 | 563.264 | 348.317 | 0.148413827 | 0.24
RAZXIA | None | core-mof-ddec-2098 | 50 | 2.705110881 | 94.66929225 | 12.87603 | 1.5604729 | 54.61102021 | 1.56136 | 4.23 | 7.68 | 924.596 | 592.173 | 0.230568223 | 0.36
RAZYIC | None | core-mof-ddec-2099 | 50 | 5.997476424 | 188.8705421 | 16.46895 | 3.174115812 | 99.95820441 | 1.40501 | 6.21 | 7.88 | 1450.47 | 1032.35 | 0.391456289 | 0.55
ADABUE | None | core-mof-ddec-21 | 50 | 1.734783989 | 57.01490327 | 20.32303 | 0.737019296 | 24.22266062 | 1.46632 | 3.32 | 4.55 | 0 | 0 | 0.102296907 | 0.15
BUSQEM | None | core-mof-ddec-210 | 50 | 8.1679149 | 174.1621272 | 20.32277 | 3.489810694 | 74.41224128 | 0.951333 | 3.74 | 5.29 | 418.816 | 440.241 | 0.451997355 | 0.43
RAZYOI | None | core-mof-ddec-2100 | 50 | 8.159676923 | 196.911117 | 16.79571 | 4.353860679 | 105.0683229 | 1.07668 | 6 | 7.73 | 1552.33 | 1441.78 | 0.510829587 | 0.55
REDROI | ZnO | core-mof-ddec-2101 | 50 | 2.946962475 | 107.2252186 | 20.57469 | 0.999049116 | 36.35039831 | 1.62315 | 3.52 | 5.11 | 0 | 0 | 0.178664942 | 0.29
REDYEG | ZnO | core-mof-ddec-2102 | 50 | 2.299083476 | 88.52984481 | 16.02833 | 1.158610528 | 44.6141305 | 1.71779 | 5.3 | 6 | 873.219 | 508.339 | 0.163000134 | 0.28
REFJET | None | core-mof-ddec-2103 | 50 | 3.744584328 | 124.4852315 | 16.04173 | 1.962345851 | 65.23636696 | 1.48318 | 5.89 | 6.27 | 983.935 | 663.395 | 0.26294853 | 0.39
REFTON | None | core-mof-ddec-2104 | 50 | 2.094786874 | 75.46078212 | 15.54491 | 1.166006326 | 42.00319872 | 1.6071 | 5.79 | 6.53 | 604.316 | 376.029 | 0.124447763 | 0.2
REFTUT | None | core-mof-ddec-2105 | 50 | 2.314639638 | 74.73624529 | 15.62224 | 1.269006637 | 40.97432263 | 1.44048 | 5.82 | 6.62 | 595.168 | 413.173 | 0.138842608 | 0.2
REGJIW01 | None | core-mof-ddec-2106 | 50 | 2.371058634 | 116.7093153 | 21.27765 | 1.007000757 | 49.56704455 | 2.19605 | 3.97 | 4.19 | 308.626 | 140.537 | 0.068304456 | 0.15
REGJIW02 | None | core-mof-ddec-2107 | 50 | 2.275196503 | 112.3485305 | 21.09351 | 1.022194066 | 50.47564063 | 2.20306 | 3.75 | 4.16 | 235.15 | 106.737 | 0.063547974 | 0.14
REGJIW | None | core-mof-ddec-2108 | 50 | 2.428129828 | 118.9437346 | 21.2536 | 1.038594561 | 50.87632237 | 2.18549 | 4.03 | 4.22 | 265.129 | 121.313 | 0.068634494 | 0.15
REGLOG | None | core-mof-ddec-2109 | 50 | 2.803929184 | 130.1691129 | 17.33396 | 1.549476596 | 71.93262768 | 2.07119 | 3.25 | 4.52 | 0 | 0 | 0.159328695 | 0.33
BUSQUC | Cu-Cu | core-mof-ddec-211 | 50 | 1.72570134 | 52.6634132 | 22.39577 | 0.524773037 | 16.01455515 | 1.36154 | 2.56 | 4.51 | 0 | 0 | 0.110169367 | 0.15
REGQUR | ZnO | core-mof-ddec-2110 | 50 | 7.385882916 | 170.9592375 | 13.41402 | 4.214361216 | 97.54879521 | 1.03259 | 5.48 | 6.38 | 2201.29 | 2131.81 | 0.648853853 | 0.67
REGREC | ZnO | core-mof-ddec-2111 | 50 | 8.443783743 | 170.2854102 | 11.95553 | 4.875012813 | 98.31416602 | 0.899667 | 6.48 | 7.79 | 2245.56 | 2495.99 | 0.778065662 | 0.7
REHMEY | None | core-mof-ddec-2112 | 50 | 4.476505316 | 117.4083441 | 21.17038 | 1.55344338 | 40.74321416 | 1.17016 | 3.55 | 5.07 | 0 | 0 | 0.230737677 | 0.27
REJLEY | None | core-mof-ddec-2113 | 50 | 5.613107596 | 147.4486696 | 18.74937 | 2.548333223 | 66.94123298 | 1.17199 | 4.85 | 5.19 | 1182.23 | 1008.73 | 0.307169856 | 0.36
REJLIC | None | core-mof-ddec-2114 | 50 | 6.356305589 | 155.4272523 | 17.10539 | 3.179800359 | 77.75391311 | 1.09096 | 4.28 | 7.01 | 1461.84 | 1339.96 | 0.430813229 | 0.47
REJVOS | None | core-mof-ddec-2115 | 50 | 2.734193725 | 85.08332742 | 17.49218 | 1.396006735 | 43.44128839 | 1.38833 | 3.67 | 4.89 | 0 | 0 | 0.180072461 | 0.25
RELLAW | ZnO | core-mof-ddec-2116 | 50 | 8.677338861 | 174.2762368 | 15.37708 | 4.769192558 | 95.78477284 | 0.896016 | 5.6 | 7.26 | 1743.83 | 1946.2 | 0.669630899 | 0.6
RENWEM01 | None | core-mof-ddec-2117 | 50 | 0.483988522 | 17.17622781 | 15.90502 | 0.283841058 | 10.07321139 | 1.58333 | 2.65 | 3.12 | 0 | 0 | 0.050526422 | 0.08
RENWEM | None | core-mof-ddec-2118 | 50 | 0.762717559 | 26.49710906 | 14.92726 | 0.387486365 | 13.46142925 | 1.54994 | 2.69 | 3.15 | 0 | 0 | 0.070970489 | 0.11
RESQAJ | None | core-mof-ddec-2119 | 50 | 2.036931943 | 69.16959999 | 20.92069 | 0.760376134 | 25.82065308 | 1.51504 | 3.73 | 5.3 | 341.689 | 225.531 | 0.118808744 | 0.18
BUVXOG | None | core-mof-ddec-212 | 50 | 3.040811086 | 86.38312625 | 17.07583 | 1.661280228 | 47.19352027 | 1.26745 | 5.21 | 6.83 | 658.076 | 519.214 | 0.149907294 | 0.19
RESSAK | None | core-mof-ddec-2120 | 50 | 4.98624385 | 131.8577165 | 18.84283 | 2.598884325 | 68.72567067 | 1.17983 | 3.74 | 5.34 | 620.634 | 526.038 | 0.220370731 | 0.26
RESWOC | None | core-mof-ddec-2121 | 50 | 1.907046898 | 84.23238097 | 16.11431 | 1.036538486 | 45.78288279 | 1.9706 | 3.17 | 5.1 | 0 | 0 | 0.137014107 | 0.27
RESWUI01 | None | core-mof-ddec-2122 | 50 | 2.803793201 | 104.9311597 | 19.89199 | 1.138364066 | 42.60295001 | 1.66971 | 2.53 | 4.82 | 0 | 0 | 0.161704727 | 0.27
RESWUI02 | None | core-mof-ddec-2123 | 50 | 2.846108371 | 106.5147928 | 19.89214 | 1.110554843 | 41.56219778 | 1.66971 | 2.53 | 4.81 | 0 | 0 | 0.161704727 | 0.27
RESWUI | None | core-mof-ddec-2124 | 50 | 2.544923533 | 97.40442316 | 20.50811 | 0.989306899 | 37.86473997 | 1.7076 | 2.48 | 4.72 | 0 | 0 | 0.14640431 | 0.25
RETBEZ | ZnO | core-mof-ddec-2125 | 50 | 3.518374074 | 107.4038521 | 19.13834 | 1.595352753 | 48.70062921 | 1.36188 | 3.76 | 5.68 | 604.577 | 443.926 | 0.212940935 | 0.29
REYBAA | None | core-mof-ddec-2126 | 50 | 2.647119891 | 76.74476647 | 19.87635 | 1.322217748 | 38.3334705 | 1.29344 | 3.51 | 4.2 | 0 | 0 | 0.131432459 | 0.17
REYCOP | None | core-mof-ddec-2127 | 50 | 2.541312516 | 68.18740453 | 20.58109 | 1.294463777 | 34.73249537 | 1.19707 | 3.17 | 3.96 | 0 | 0 | 0.125305955 | 0.15
REYNUG | ZnO | core-mof-ddec-2128 | 50 | 0.04075618 | 1.7191539 | 17.06599 | 0.021790367 | 0.919148807 | 1.88179 | 2.85 | 3.1 | 0 | 0 | 0.015942268 | 0.03
REYPIW | ZnO | core-mof-ddec-2129 | 50 | 5.454275322 | 144.7812093 | 18.2682 | 2.463706182 | 65.39793821 | 1.18423 | 5.28 | 5.41 | 1218.46 | 1028.9 | 0.329327918 | 0.39
BUVYEX | None | core-mof-ddec-213 | 50 | 3.285740651 | 89.23341818 | 17.36908 | 1.788812834 | 48.58018348 | 1.21167 | 5.56 | 7.01 | 663.822 | 547.857 | 0.198073733 | 0.24
REZVAU | None | core-mof-ddec-2130 | 50 | 5.789053516 | 142.8484813 | 17.24786 | 2.935900281 | 72.44515795 | 1.10092 | 4.56 | 5.17 | 1004.46 | 912.38 | 0.372415798 | 0.41
RIBDAJ | None | core-mof-ddec-2131 | 50 | 8.00616091 | 166.4201577 | 13.29476 | 4.655712941 | 96.77603172 | 0.92739 | 5.03 | 5.98 | 2140.05 | 2307.6 | 0.63619405 | 0.59
RIBDEN | None | core-mof-ddec-2132 | 50 | 7.923456333 | 165.5710754 | 13.24566 | 4.635061114 | 96.85571808 | 0.93229 | 5.1 | 6.09 | 2087.19 | 2238.78 | 0.632850293 | 0.59
RIBTAZ | None | core-mof-ddec-2133 | 50 | 9.357881883 | 183.961606 | 12.8238 | 5.448510901 | 107.1093681 | 0.877067 | 5.02 | 7.94 | 2441.29 | 2783.46 | 0.832319538 | 0.73
RICHIV | None | core-mof-ddec-2134 | 50 | 1.75476842 | 66.11895006 | 19.76974 | 0.871954098 | 32.85487064 | 1.68108 | 3.41 | 4.33 | 0 | 0 | 0.089228353 | 0.15
RIDDUE | None | core-mof-ddec-2135 | 50 | 4.252897743 | 139.4185324 | 17.49569 | 2.105340438 | 69.01728929 | 1.46258 | 5.16 | 6.19 | 1086.14 | 742.622 | 0.266652081 | 0.39
RIDKOE | None | core-mof-ddec-2136 | 50 | 0.10555495 | 3.772293541 | 17.13401 | 0.055522454 | 1.984246075 | 1.59445 | 1.05 | 3.41 | 0 | 0 | 0.018815265 | 0.03
RIFDUG01 | ZnO | core-mof-ddec-2137 | 50 | 8.668095488 | 168.5648263 | 12.94344 | 4.749472223 | 92.36099921 | 0.86753 | 6.83 | 13.01 | 1872.2 | 2158.08 | 0.841469459 | 0.73
RIFQEC | None | core-mof-ddec-2138 | 50 | 0.995372736 | 59.17876635 | 15.72182 | 0.546262176 | 32.47740318 | 2.65252 | 2.94 | 4.47 | 0 | 0 | 0.056549998 | 0.15
RIFQUT | None | core-mof-ddec-2139 | 50 | 2.483661066 | 107.5362913 | 16.16379 | 1.382261584 | 59.84845775 | 1.93171 | 4.24 | 5.62 | 915.219 | 473.788 | 0.160479575 | 0.31
BUVYIB | None | core-mof-ddec-214 | 50 | 11.3573562 | 178.7170629 | 14.96555 | 6.214843067 | 97.79551508 | 0.702067 | 8.56 | 10.88 | 1822.99 | 2596.6 | 0.897350253 | 0.63
RIHJUO | None | core-mof-ddec-2140 | 50 | 4.214127151 | 138.2849617 | 17.64908 | 2.084975455 | 68.41766765 | 1.46403 | 5.14 | 6.21 | 1077.38 | 735.898 | 0.266387984 | 0.39
RILVOZ | None | core-mof-ddec-2141 | 50 | 3.704525808 | 108.0076648 | 20.17442 | 1.704184249 | 49.68651066 | 1.30078 | 3.31 | 4.31 | 0 | 0 | 0.184504682 | 0.24
RIPNIP | ZnO | core-mof-ddec-2142 | 50 | 3.118512881 | 108.2427085 | 14.76285 | 1.740675035 | 60.41834289 | 1.54847 | 4.16 | 5.4 | 1104.99 | 713.603 | 0.226029565 | 0.35
RIVDEF | None | core-mof-ddec-2143 | 50 | 3.272344251 | 95.70692575 | 16.98805 | 1.741365321 | 50.93006993 | 1.30487 | 4.41 | 4.74 | 858.913 | 658.236 | 0.176262769 | 0.23
RIWSUM | None | core-mof-ddec-2144 | 50 | 4.424751137 | 110.0651072 | 14.83278 | 2.449965111 | 60.94256251 | 1.1098 | 4.62 | 5.97 | 861.293 | 776.081 | 0.351414669 | 0.39
RIXBIK | None | core-mof-ddec-2145 | 50 | 4.296227027 | 110.5803437 | 17.98954 | 2.006390298 | 51.64236606 | 1.14836 | 4.66 | 6.35 | 852.28 | 742.173 | 0.27865826 | 0.32
RIYDEJ | None | core-mof-ddec-2146 | 50 | 3.759208611 | 109.4156732 | 21.13327 | 2.162546956 | 62.94317644 | 1.29858 | 2.52 | 3.65 | 0 | 0 | 0.107810069 | 0.14
ROGLOP | None | core-mof-ddec-2147 | 50 | 3.506245617 | 97.94465543 | 17.36145 | 1.704319936 | 47.60905172 | 1.2463 | 3.84 | 5.33 | 729.843 | 585.607 | 0.208617508 | 0.26
ROGSAI | None | core-mof-ddec-2148 | 50 | 5.789814577 | 151.8587383 | 13.91612 | 3.352324942 | 87.92679441 | 1.17019 | 4.5 | 7.25 | 1530.52 | 1307.93 | 0.435826661 | 0.51
ROJNEJ | None | core-mof-ddec-2149 | 50 | 2.502717154 | 95.06097556 | 20.30795 | 1.187454343 | 45.10320635 | 1.69461 | 2.78 | 4.02 | 0 | 0 | 0.129823381 | 0.22
BUWGAC | None | core-mof-ddec-215 | 50 | 2.396088779 | 77.24714948 | 15.41947 | 1.267337748 | 40.85751301 | 1.43835 | 5.52 | 5.78 | 746.748 | 519.17 | 0.132095804 | 0.19
RONCIG | None | core-mof-ddec-2150 | 50 | 1.890977863 | 61.58039936 | 10.03766 | 1.038837773 | 33.8301395 | 1.45289 | 7.63 | 9.09 | 1020.9 | 702.667 | 0.268430507 | 0.39
RONZID | None | core-mof-ddec-2151 | 50 | 3.667219225 | 91.30675423 | 9.32683 | 1.96057317 | 48.81452718 | 1.11083 | 4.93 | 6.45 | 2526.81 | 2274.7 | 0.513129822 | 0.57
RONZUP | None | core-mof-ddec-2152 | 50 | 1.233382753 | 51.71644493 | 16.91543 | 0.681068264 | 28.55758222 | 1.87075 | 2.89 | 4.07 | 0 | 0 | 0.069490846 | 0.13
RUBHOM | None | core-mof-ddec-2153 | 50 | 1.392201425 | 65.12347368 | 21.13786 | 0.737803643 | 34.51248884 | 2.08698 | 3.15 | 3.7 | 0 | 0 | 0.043124515 | 0.09
RUCGOM | None | core-mof-ddec-2154 | 50 | 2.192741108 | 106.1867957 | 18.67264 | 1.121291022 | 54.30020909 | 2.16054 | 3.82 | 4.4 | 376.015 | 174.038 | 0.115711813 | 0.25
RUFMUA01 | None | core-mof-ddec-2155 | 50 | 3.532466991 | 119.7284809 | 22.86966 | 1.482886615 | 50.26055796 | 1.51217 | 2.92 | 4.12 | 0 | 0 | 0.099195196 | 0.15
RUFMUA | None | core-mof-ddec-2156 | 50 | 3.286612966 | 111.7806613 | 22.05218 | 1.545442977 | 52.56190486 | 1.5174 | 2.77 | 3.98 | 0 | 0 | 0.085672861 | 0.13
RUJGOT | None | core-mof-ddec-2157 | 50 | 1.620243399 | 61.91704671 | 21.37793 | 0.80028673 | 30.58268333 | 1.70495 | 3.17 | 3.71 | 0 | 0 | 0.070383296 | 0.12
RUMWUS | ZnO | core-mof-ddec-2158 | 50 | 6.504730367 | 161.1156339 | 18.9973 | 2.815063013 | 69.72628165 | 1.10502 | 4.4 | 6.19 | 1071.52 | 969.686 | 0.425331668 | 0.47
RUPZIM | None | core-mof-ddec-2159 | 50 | 1.364533399 | 47.39625612 | 20.54616 | 0.789613757 | 27.42676425 | 1.5496 | 3.25 | 3.48 | 0 | 0 | 0.051626226 | 0.08
BUWGEG | None | core-mof-ddec-216 | 50 | 3.843405613 | 114.6768572 | 14.35584 | 2.186868966 | 65.25027162 | 1.3312 | 5.82 | 6.35 | 1148.04 | 862.406 | 0.217848558 | 0.29
RURPEA | None | core-mof-ddec-2160 | 50 | 3.234930559 | 130.2811108 | 17.98419 | 1.7083392 | 68.80034195 | 1.79681 | 4 | 4.37 | 606.733 | 337.673 | 0.12800463 | 0.23
RURQEB | None | core-mof-ddec-2161 | 50 | 1.475472759 | 59.56247282 | 20.17544 | 0.669317663 | 27.01928238 | 1.80091 | 2.9 | 4.28 | 0 | 0 | 0.077738477 | 0.14
RUSSAA | None | core-mof-ddec-2162 | 50 | 2.301477437 | 89.03096097 | 21.47783 | 1.115287623 | 43.14408095 | 1.72591 | 3.19 | 4.08 | 0 | 0 | 0.086910673 | 0.15
RUTBUE | None | core-mof-ddec-2163 | 50 | 3.454487199 | 143.1138098 | 16.03888 | 1.973956902 | 81.77783751 | 1.84831 | 3.32 | 5.46 | 0 | 0 | 0.194772522 | 0.36
RUVKAV | None | core-mof-ddec-2164 | 50 | 10.68291294 | 144.0703819 | 10.50081 | 5.784203005 | 78.00609631 | 0.601684 | 7.15 | 11.95 | 2173.48 | 3612.33 | 1.346221605 | 0.81
RUVMAX | None | core-mof-ddec-2165 | 50 | 6.316421413 | 170.0140173 | 17.85655 | 3.163001536 | 85.13595955 | 1.2008 | 4.41 | 5.22 | 1155.83 | 962.553 | 0.408061292 | 0.49
RUWWOW01 | None | core-mof-ddec-2166 | 50 | 4.104552057 | 136.8007745 | 19.35128 | 1.875108265 | 62.49555598 | 1.48698 | 3.91 | 5.04 | 864.022 | 581.057 | 0.2017512 | 0.3
RUWWOW | None | core-mof-ddec-2167 | 50 | 4.119269894 | 137.1771994 | 19.33314 | 1.867533778 | 62.19137377 | 1.48575 | 3.9 | 5.04 | 837.196 | 563.485 | 0.201918223 | 0.3
RUWWUC | None | core-mof-ddec-2168 | 50 | 3.64242207 | 126.5407964 | 20.00663 | 1.617290743 | 56.1860363 | 1.54997 | 4.01 | 5.13 | 604.577 | 390.057 | 0.161293444 | 0.25
RUWXAJ | None | core-mof-ddec-2169 | 50 | 2.744925946 | 94.27879224 | 19.24437 | 1.132986142 | 38.91418826 | 1.53238 | 4.03 | 5.17 | 670.83 | 437.77 | 0.143567522 | 0.22
CADPII | ZnO | core-mof-ddec-217 | 50 | 0.69105012 | 31.55441354 | 17.50081 | 0.31632359 | 14.44382263 | 2.03698 | 5.06 | 5.83 | 215.87 | 105.975 | 0.054001512 | 0.11
RUWXEN | None | core-mof-ddec-2170 | 50 | 4.198954176 | 138.1620602 | 19.26373 | 1.920876428 | 63.20436792 | 1.46802 | 3.94 | 5.04 | 923.522 | 629.095 | 0.211168785 | 0.31
SABVOH01 | None | core-mof-ddec-2171 | 50 | 9.132656468 | 205.9179532 | 18.07907 | 4.325338131 | 97.52526856 | 1.00596 | 6.21 | 6.49 | 1358.57 | 1350.52 | 0.497037656 | 0.5
SABVOH | None | core-mof-ddec-2172 | 50 | 8.81990242 | 197.5729002 | 17.75049 | 4.1950448 | 93.97237388 | 0.999416 | 5.97 | 6.28 | 1337.26 | 1338.04 | 0.490286327 | 0.49
SABVUN | None | core-mof-ddec-2173 | 50 | 10.20655582 | 223.9578511 | 17.64724 | 5.203964672 | 114.1882497 | 0.978971 | 6.78 | 7.02 | 1421.26 | 1451.79 | 0.459666323 | 0.45
SADLEQ | None | core-mof-ddec-2174 | 50 | 5.017753502 | 169.2660624 | 15.12205 | 2.788000116 | 94.0488212 | 1.50504 | 6.81 | 7.11 | 1370.86 | 910.848 | 0.352150109 | 0.53
SADLIU | None | core-mof-ddec-2175 | 50 | 4.784369678 | 179.2615765 | 16.20408 | 2.554523776 | 95.71333112 | 1.67165 | 6.48 | 6.86 | 1408.25 | 842.43 | 0.323034128 | 0.54
SADLOA | None | core-mof-ddec-2176 | 50 | 4.892973962 | 169.1764091 | 15.61526 | 2.679688661 | 92.65124006 | 1.5426 | 6.68 | 7.06 | 1337.96 | 867.339 | 0.337093219 | 0.52
SADMOB | None | core-mof-ddec-2177 | 50 | 5.381024418 | 135.2263437 | 15.39084 | 2.942956318 | 73.95714861 | 1.12119 | 5.85 | 6.05 | 1251.22 | 1115.98 | 0.338925606 | 0.38
SADMUH | None | core-mof-ddec-2178 | 50 | 8.012155049 | 176.6635807 | 13.73129 | 4.724504923 | 104.1727165 | 0.983737 | 7.36 | 7.88 | 1654.06 | 1681.4 | 0.508265929 | 0.5
SAHYAD01 | None | core-mof-ddec-2179 | 50 | 2.80446896 | 83.27946921 | 20.40378 | 1.017595958 | 30.21778897 | 1.32487 | 4.16 | 5.19 | 511.259 | 385.892 | 0.188697759 | 0.25
CADQAB | None | core-mof-ddec-218 | 50 | 6.792120404 | 169.8185608 | 14.12813 | 3.871252993 | 96.7901881 | 1.11548 | 4.78 | 6.64 | 1961.71 | 1758.63 | 0.519955535 | 0.58
SAHYAD | None | core-mof-ddec-2180 | 50 | 4.642354892 | 125.2431344 | 20.74741 | 1.867211476 | 50.37430854 | 1.20366 | 4.25 | 5.2 | 573.309 | 476.305 | 0.265855806 | 0.32
SAHYIL | None | core-mof-ddec-2181 | 50 | 4.384735539 | 119.3944479 | 20.88453 | 1.771573753 | 48.23918535 | 1.21487 | 4.12 | 5.11 | 521.096 | 428.932 | 0.246940002 | 0.3
SAHYOQ03 | ZnO | core-mof-ddec-2182 | 50 | 9.122767918 | 120.997578 | 8.85481 | 4.901425203 | 65.008842 | 0.591684 | 7.94 | 15.06 | 2174.14 | 3674.5 | 1.352073066 | 0.8
SAHYOQ04 | ZnO | core-mof-ddec-2183 | 50 | 9.210643563 | 121.7151728 | 8.83612 | 4.96204365 | 65.57153103 | 0.589515 | 7.94 | 15.11 | 2186.86 | 3709.6 | 1.374010839 | 0.81
SAHYOQ05 | ZnO | core-mof-ddec-2184 | 50 | 9.649193842 | 127.5104489 | 8.95403 | 5.128249239 | 67.76787505 | 0.589515 | 7.91 | 15.09 | 2192.41 | 3719 | 1.390973936 | 0.82
SAKRAZ | None | core-mof-ddec-2185 | 50 | 7.211533292 | 167.5955482 | 14.09855 | 4.210035626 | 97.8409445 | 1.03675 | 5.13 | 5.58 | 2043.7 | 1971.26 | 0.540149506 | 0.56
SAKRED | None | core-mof-ddec-2186 | 50 | 7.061545805 | 163.3980967 | 13.99395 | 4.075967991 | 94.31439381 | 1.03225 | 5.03 | 5.52 | 1966.91 | 1905.45 | 0.542504238 | 0.56
SAMLAV01 | None | core-mof-ddec-2187 | 50 | 5.46166226 | 151.0321791 | 17.21226 | 2.836129301 | 78.4279159 | 1.23375 | 4.22 | 6.03 | 1058.79 | 858.185 | 0.316109422 | 0.39
SAMLAV02 | None | core-mof-ddec-2188 | 50 | 5.680335417 | 152.5958763 | 16.90289 | 2.893950894 | 77.74276347 | 1.19854 | 4.59 | 6.39 | 1335.16 | 1113.99 | 0.342082867 | 0.41
SAMLAV03 | None | core-mof-ddec-2189 | 50 | 5.702029214 | 153.1845251 | 16.66655 | 2.89907088 | 77.8832902 | 1.19858 | 4.6 | 6.37 | 1326.85 | 1107.01 | 0.342071451 | 0.41
CADQOP | None | core-mof-ddec-219 | 50 | 6.440182046 | 158.315482 | 13.48615 | 3.658841887 | 89.9433142 | 1.09675 | 4.82 | 6.72 | 1898.06 | 1730.62 | 0.528835195 | 0.58
SAMLAV | None | core-mof-ddec-2190 | 50 | 5.304281081 | 141.5937954 | 16.36624 | 2.903988555 | 77.51979112 | 1.19097 | 3.99 | 5.81 | 1151.06 | 966.493 | 0.327464168 | 0.39
SAQQEH | None | core-mof-ddec-2191 | 50 | 8.825339575 | 180.8760282 | 13.85048 | 5.016575571 | 102.8151107 | 0.914395 | 9.13 | 10.63 | 1621.4 | 1773.19 | 0.743661109 | 0.68
SAQQIL | None | core-mof-ddec-2192 | 50 | 8.61429985 | 177.300849 | 13.57542 | 4.922641526 | 101.3185677 | 0.918282 | 9.11 | 10.66 | 1610.82 | 1754.17 | 0.729623362 | 0.67
SAQQOR | None | core-mof-ddec-2193 | 50 | 9.929895161 | 173.2197079 | 13.57841 | 5.621233516 | 98.05827871 | 0.778283 | 9.07 | 10.69 | 1599.44 | 2055.09 | 0.848020579 | 0.66
SARBOE | None | core-mof-ddec-2194 | 50 | 5.312772547 | 143.2234337 | 21.01109 | 1.868275634 | 50.3655764 | 1.20269 | 3.83 | 5.05 | 705.773 | 586.828 | 0.315958393 | 0.38
SARNOQ | None | core-mof-ddec-2195 | 50 | 4.363952099 | 108.409039 | 11.51941 | 2.44931301 | 60.84568838 | 1.10826 | 6.17 | 9.28 | 1601.37 | 1444.94 | 0.478227131 | 0.53
SATBEW | None | core-mof-ddec-2196 | 50 | 2.5530742 | 95.57477037 | 16.78448 | 1.294135496 | 48.44618414 | 1.67019 | 5.41 | 7.62 | 752.554 | 450.579 | 0.185607625 | 0.31
SATCAT | None | core-mof-ddec-2197 | 50 | 2.392808717 | 93.86027667 | 16.23742 | 1.224230663 | 48.02165251 | 1.75009 | 5.35 | 7.9 | 788.481 | 450.538 | 0.182847739 | 0.32
SATCEX | None | core-mof-ddec-2198 | 50 | 2.621446356 | 94.04314353 | 17.45612 | 1.255968464 | 45.0572724 | 1.60057 | 4.95 | 7.21 | 688.399 | 430.098 | 0.181185453 | 0.29
SAXFII | None | core-mof-ddec-2199 | 50 | 0.29119678 | 11.34603294 | 21.26409 | 0.151307069 | 5.895446328 | 1.73837 | 2.53 | 3.2 | 0 | 0 | 0.023010061 | 0.04
ADAXEK | None | core-mof-ddec-22 | 50 | 4.994078781 | 141.4236957 | 18.77924 | 2.132242578 | 60.38143146 | 1.26343 | 4.1 | 5.77 | 954.55 | 755.524 | 0.245363811 | 0.31
CAHLEE | None | core-mof-ddec-220 | 50 | 0.276840706 | 15.60530428 | 17.22482 | 0.158798938 | 8.951377796 | 2.51493 | 3.12 | 3.76 | 0 | 0 | 0.023857523 | 0.06
SEFBOV | None | core-mof-ddec-2200 | 50 | 7.16735661 | 164.7353368 | 13.93566 | 4.172930405 | 95.91110543 | 1.02534 | 5.15 | 5.66 | 2047.42 | 1996.83 | 0.555913161 | 0.57
SEFSOM | None | core-mof-ddec-2201 | 50 | 3.285226571 | 96.4015559 | 16.5801 | 1.718683186 | 50.43297001 | 1.3092 | 4.63 | 7.74 | 714.719 | 545.921 | 0.206232814 | 0.27
SEHSOO | None | core-mof-ddec-2202 | 50 | 6.104795952 | 185.679839 | 15.0724 | 3.445358872 | 104.7919841 | 1.35698 | 4.62 | 5.47 | 1786.41 | 1316.46 | 0.442158322 | 0.6
SEHSUU | None | core-mof-ddec-2203 | 50 | 5.789055966 | 178.4786598 | 14.73856 | 3.222926332 | 99.36396812 | 1.3755 | 4.6 | 5.45 | 1785.78 | 1298.28 | 0.428934933 | 0.59
SEHTAB | None | core-mof-ddec-2204 | 50 | 6.150181074 | 194.4002072 | 15.56536 | 3.373079705 | 106.6192013 | 1.41024 | 4.59 | 5.42 | 1735.82 | 1230.87 | 0.432550488 | 0.61
SEHTEF | None | core-mof-ddec-2205 | 50 | 7.686947429 | 186.3291766 | 15.11021 | 4.352077689 | 105.492988 | 1.08146 | 4.62 | 5.48 | 1799.4 | 1663.87 | 0.554805541 | 0.6
SEHZUB | None | core-mof-ddec-2206 | 50 | 4.639284851 | 119.2554258 | 17.74227 | 2.468497985 | 63.4541288 | 1.14687 | 4.04 | 5.72 | 665.672 | 580.427 | 0.23542337 | 0.27
SENWAL | ZnO | core-mof-ddec-2207 | 50 | 8.440859622 | 138.4791899 | 9.21708 | 4.523068122 | 74.2046234 | 0.731865 | 7.37 | 8.65 | 2280.88 | 3116.53 | 1.011115438 | 0.74
SENWEP | ZnO | core-mof-ddec-2208 | 50 | 4.704536319 | 130.7190991 | 14.36591 | 2.634153851 | 73.19195662 | 1.23957 | 3.32 | 5.94 | 0 | 0 | 0.387231056 | 0.48
SENWIT | ZnO | core-mof-ddec-2209 | 50 | 8.1859346 | 143.7323288 | 9.8019 | 4.550452633 | 79.89889808 | 0.783284 | 6.5 | 8.53 | 2427.44 | 3099.05 | 0.906440065 | 0.71
CAHNEF | None | core-mof-ddec-221 | 50 | 1.151231246 | 60.29148755 | 20.91224 | 0.490170302 | 25.67086043 | 2.33657 | 3.09 | 4.22 | 0 | 0 | 0.055637109 | 0.13
SENWOZ | ZnO | core-mof-ddec-2210 | 50 | 8.366029995 | 139.3518592 | 9.24152 | 4.532611396 | 75.49911071 | 0.743064 | 7.14 | 8.93 | 2309.25 | 3107.74 | 0.995876533 | 0.74
SEQSOY | None | core-mof-ddec-2211 | 50 | 8.07820533 | 182.7375462 | 16.86462 | 4.139070802 | 93.63015799 | 1.00925 | 5.54 | 6.19 | 1242.14 | 1230.76 | 0.515234085 | 0.52
SEQTEP | None | core-mof-ddec-2212 | 50 | 6.541651778 | 141.8655085 | 16.05062 | 3.506400576 | 76.04154384 | 0.967552 | 5.22 | 7.69 | 1178.14 | 1217.65 | 0.475426644 | 0.46
SERJOP | None | core-mof-ddec-2213 | 50 | 3.76659361 | 124.5184647 | 13.86919 | 2.137144577 | 70.65109465 | 1.47492 | 8.03 | 8.82 | 1283.54 | 870.247 | 0.318661351 | 0.47
SERJUV | None | core-mof-ddec-2214 | 50 | 4.845799879 | 127.7382638 | 13.54977 | 2.778287072 | 73.2373552 | 1.17608 | 8.12 | 8.82 | 1280.12 | 1088.46 | 0.408135501 | 0.48
SERKAC | None | core-mof-ddec-2215 | 50 | 3.050970951 | 111.5429608 | 12.88257 | 1.777160358 | 64.97266978 | 1.63113 | 8.37 | 8.95 | 1109.48 | 680.196 | 0.245228768 | 0.4
SERKEG | None | core-mof-ddec-2216 | 50 | 3.962954176 | 116.5839811 | 13.12845 | 2.303391441 | 67.76221282 | 1.31251 | 8.52 | 9.1 | 1138.22 | 867.209 | 0.312378572 | 0.41
SETFUT | None | core-mof-ddec-2217 | 50 | 4.837025566 | 163.8006847 | 23.75803 | 1.642917041 | 55.63562412 | 1.51085 | 2.59 | 3.99 | 0 | 0 | 0.165469769 | 0.25
SETQOZ | None | core-mof-ddec-2218 | 50 | 7.963133834 | 176.6527354 | 13.68512 | 4.65057206 | 103.167458 | 0.989732 | 7.21 | 7.79 | 1595.9 | 1612.46 | 0.565809734 | 0.56
SETQUF | None | core-mof-ddec-2219 | 50 | 8.009288898 | 178.1509485 | 13.77332 | 4.689757952 | 104.3144826 | 0.992375 | 7.23 | 7.8 | 1609.73 | 1622.1 | 0.564302809 | 0.56
CAHSOU | None | core-mof-ddec-222 | 50 | 1.530085862 | 78.68299286 | 19.85837 | 0.863758412 | 44.4178321 | 2.29425 | 2.78 | 4.04 | 0 | 0 | 0.078457012 | 0.18
SETSIV | None | core-mof-ddec-2220 | 50 | 10.17711939 | 160.1856938 | 11.64354 | 5.753014505 | 90.55122417 | 0.702208 | 8.59 | 10.19 | 2087.99 | 2973.46 | 1.053818812 | 0.74
SETWOF | None | core-mof-ddec-2221 | 50 | 1.752237287 | 75.04771137 | 17.07459 | 0.96476135 | 41.32039187 | 1.91088 | 2.56 | 4.09 | 0 | 0 | 0.10466382 | 0.2
SETWUL | None | core-mof-ddec-2222 | 50 | 1.349366553 | 62.26190763 | 17.17862 | 0.75828834 | 34.98862372 | 2.05864 | 2.98 | 3.71 | 0 | 0 | 0.087436366 | 0.18
SETXAS | None | core-mof-ddec-2223 | 50 | 1.749736852 | 78.8842365 | 17.70786 | 0.974645751 | 43.94042787 | 2.01139 | 3.02 | 3.81 | 0 | 0 | 0.089490352 | 0.18
SEVWEV | None | core-mof-ddec-2224 | 50 | 0.210381958 | 9.189641427 | 16.41273 | 0.093979558 | 4.105097426 | 1.94884 | 2.53 | 3.14 | 0 | 0 | 0.046181318 | 0.09
SEYDUW | None | core-mof-ddec-2225 | 50 | 2.881974705 | 106.5045098 | 20.98332 | 1.416217415 | 52.3368721 | 1.64876 | 3.25 | 4.09 | 0 | 0 | 0.139498775 | 0.23
SEYFAE | None | core-mof-ddec-2226 | 50 | 2.229911436 | 101.3305355 | 19.80261 | 1.16492943 | 52.93614854 | 2.02738 | 3.31 | 4.14 | 0 | 0 | 0.113446912 | 0.23
SEYFEI | None | core-mof-ddec-2227 | 50 | 2.209665887 | 106.0508619 | 21.23407 | 1.076564579 | 51.66871706 | 2.14126 | 3.19 | 4.06 | 0 | 0 | 0.102743245 | 0.22
SIBMIB | None | core-mof-ddec-2228 | 50 | 0.485206578 | 22.09183515 | 19.61151 | 0.275114132 | 12.5261617 | 2.03136 | 2.48 | 3.59 | 0 | 0 | 0.044305293 | 0.09
SICDAL | None | core-mof-ddec-2229 | 50 | 0.054980682 | 2.109455093 | 14.70199 | 0.029209525 | 1.120687849 | 1.71176 | 2.57 | 2.84 | 0 | 0 | 0.023367762 | 0.04
CAKFEB | None | core-mof-ddec-223 | 50 | 1.085668992 | 46.66083205 | 21.40497 | 0.55854233 | 24.00552106 | 1.9175 | 2.91 | 3.66 | 0 | 0 | 0.046936115 | 0.09
SIFVAG | None | core-mof-ddec-2230 | 50 | 2.631167352 | 68.5542282 | 15.8513 | 1.380454077 | 35.96729173 | 1.16245 | 3.49 | 5.53 | 0 | 0 | 0.197857972 | 0.23
SIPWUK | None | core-mof-ddec-2231 | 50 | 3.111173508 | 117.5400914 | 21.05205 | 1.684266907 | 63.6315801 | 1.68555 | 3.03 | 3.8 | 0 | 0 | 0.11272285 | 0.19
SIQQEO | None | core-mof-ddec-2232 | 50 | 6.318755228 | 144.7578531 | 15.8989 | 3.473181383 | 79.56793102 | 1.02212 | 4.73 | 5.38 | 1456.57 | 1425.05 | 0.371776308 | 0.38
SISFEH | None | core-mof-ddec-2233 | 50 | 2.127278498 | 76.79841193 | 18.47369 | 1.04777892 | 37.82662081 | 1.61069 | 3.65 | 4.42 | 0 | 0 | 0.117961867 | 0.19
SIVKAK | None | core-mof-ddec-2234 | 50 | 0.490579129 | 21.50344864 | 16.11198 | 0.274640257 | 12.03824688 | 1.95562 | 3.83 | 4.31 | 59.626 | 30.4896 | 0.035794275 | 0.07
SIWGUB | None | core-mof-ddec-2235 | 50 | 2.555925145 | 85.54154081 | 20.65353 | 0.925034685 | 30.95900224 | 1.49318 | 3.54 | 4.99 | 0 | 0 | 0.087062511 | 0.13
SOBZOY | None | core-mof-ddec-2236 | 50 | 4.11412386 | 104.0487394 | 13.34407 | 2.335541361 | 59.06728692 | 1.12835 | 4.41 | 5.38 | 1202.02 | 1065.29 | 0.274737448 | 0.31
SODZIV | None | core-mof-ddec-2237 | 50 | 3.976977832 | 113.0993399 | 16.58321 | 2.095629697 | 59.59659455 | 1.2688 | 5.26 | 6.23 | 955.471 | 753.053 | 0.267969735 | 0.34
SOGWIV | None | core-mof-ddec-2238 | 50 | 3.225294291 | 114.2249152 | 17.71303 | 1.90195629 | 67.35844121 | 1.58004 | 3.08 | 4.05 | 0 | 0 | 0.202526518 | 0.32
SOHGUS | None | core-mof-ddec-2239 | 50 | 10.44511623 | 169.4597171 | 12.85928 | 5.993560087 | 97.23845811 | 0.723839 | 8.18 | 9.7 | 1667.65 | 2303.9 | 0.897989746 | 0.65
CAKXET | None | core-mof-ddec-224 | 50 | 2.176191886 | 94.82671858 | 19.25522 | 1.264412254 | 55.09627426 | 1.94405 | 2.83 | 4.15 | 0 | 0 | 0.113165814 | 0.22
SOJDEB | None | core-mof-ddec-2240 | 50 | 4.277432164 | 110.8234726 | 18.87686 | 2.149574601 | 55.69306834 | 1.15595 | 3.12 | 4.06 | 0 | 0 | 0.268177689 | 0.31
SONTAR | None | core-mof-ddec-2241 | 50 | 6.585652784 | 147.7491608 | 12.92531 | 3.723022129 | 83.52602441 | 1.00094 | 5.28 | 6.98 | 2014.3 | 2012.4 | 0.549483486 | 0.55
SONVAT | Cu-Cu | core-mof-ddec-2242 | 50 | 8.236734101 | 162.7425828 | 13.09706 | 4.521298461 | 89.3324684 | 0.88151 | 6.57 | 13.18 | 1917.65 | 2175.41 | 0.839468639 | 0.74
SONVEX | Cu-Cu | core-mof-ddec-2243 | 50 | 8.289389881 | 163.487619 | 13.46943 | 4.551552802 | 89.76806994 | 0.879921 | 6.62 | 13.2 | 1883.93 | 2141.02 | 0.840984588 | 0.74
SONVIB | Cu-Cu | core-mof-ddec-2244 | 50 | 8.286290051 | 163.6293769 | 13.11194 | 4.513703877 | 89.13211444 | 0.881013 | 6.64 | 13.19 | 1881.84 | 2136 | 0.839942203 | 0.74
SOQDEI | None | core-mof-ddec-2245 | 50 | 7.711510193 | 175.892779 | 17.43141 | 3.911007843 | 89.20665618 | 1.01764 | 4.22 | 5.8 | 1445.32 | 1420.26 | 0.452026257 | 0.46
SOTTUR | None | core-mof-ddec-2246 | 50 | 2.870546092 | 97.0305099 | 21.16408 | 1.123814116 | 37.98728646 | 1.5081 | 3.55 | 4.85 | 0 | 0 | 0.11935548 | 0.18
SOVHAM | None | core-mof-ddec-2247 | 50 | 5.054332971 | 133.0762282 | 17.26718 | 2.662407291 | 70.09888792 | 1.17469 | 4.2 | 4.88 | 1104.34 | 940.114 | 0.212822106 | 0.25
SOWYIM | None | core-mof-ddec-2248 | 50 | 0 | 0 | 0 | 0 | 0 | 1.14361 | 1.23 | 2.02 | 0 | 0 | 0 | 0
SOWYOS | None | core-mof-ddec-2249 | 50 | 5.405423168 | 104.6061099 | 15.45401 | 2.998574428 | 58.02861244 | 0.863407 | 4.1 | 5.46 | 1107.44 | 1282.64 | 0.347460699 | 0.3
CAKXOD | None | core-mof-ddec-225 | 50 | 2.138582243 | 96.17611724 | 19.53138 | 1.214964474 | 54.63926677 | 2.00641 | 2.8 | 4.12 | 0 | 0 | 0.109648576 | 0.22
SOXHUI | None | core-mof-ddec-2250 | 50 | 0.008712316 | 0.278479132 | 9.88848 | 0.004394322 | 0.140459437 | 1.42608 | 2.66 | 3.27 | 0 | 0 | 0.014024459 | 0.02
SOXZIP | None | core-mof-ddec-2251 | 50 | 2.179190978 | 85.18365018 | 15.76734 | 1.223079779 | 47.80966932 | 1.74398 | 3.39 | 4.85 | 0 | 0 | 0.172020321 | 0.3
SOYWOT | Cu-Cu | core-mof-ddec-2252 | 50 | 8.244473343 | 162.984813 | 13.35966 | 4.53907082 | 89.73279163 | 0.881994 | 6.58 | 13.17 | 1905.1 | 2159.99 | 0.839007975 | 0.74
SUGWEX03 | None | core-mof-ddec-2253 | 50 | 6.66098917 | 162.7863564 | 19.56363 | 3.112746619 | 76.0716866 | 1.09035 | 4.2 | 5.95 | 967.859 | 887.659 | 0.385197414 | 0.42
SUHHOT | None | core-mof-ddec-2254 | 50 | 0.304167965 | 14.88440572 | 18.32878 | 0.175109523 | 8.568953614 | 2.18322 | 2.62 | 3.34 | 0 | 0 | 0.027482343 | 0.06
SUJNUH | Cu-Cu | core-mof-ddec-2255 | 50 | 3.594147715 | 100.6564894 | 15.05404 | 2.040267762 | 57.13905122 | 1.24948 | 6.6 | 7.55 | 818.764 | 655.283 | 0.248103211 | 0.31
SUJQOE | ZnO | core-mof-ddec-2256 | 50 | 3.520624589 | 95.03050673 | 21.69977 | 1.376945365 | 37.16721634 | 1.20423 | 2.84 | 4.05 | 0 | 0 | 0.199297476 | 0.24
SUJREV | ZnO | core-mof-ddec-2257 | 50 | 3.6135547 | 98.9346633 | 22.13013 | 1.504379708 | 41.18805781 | 1.22146 | 3.05 | 4.09 | 0 | 0 | 0.21286002 | 0.26
SUKYIH | Cu-Cu | core-mof-ddec-2258 | 50 | 11.40358015 | 153.2409107 | 11.37667 | 6.245440725 | 83.92601379 | 0.59954 | 7.09 | 9.65 | 2322.97 | 3874.58 | 1.267638523 | 0.76
SULKIU | ZnO | core-mof-ddec-2259 | 50 | 5.154174243 | 145.5954356 | 21.04813 | 1.99433963 | 56.33623035 | 1.26023 | 3.08 | 5.12 | 0 | 0 | 0.309467319 | 0.39
CAKYAQ | None | core-mof-ddec-226 | 50 | 2.107927746 | 96.76438796 | 19.67622 | 1.213878854 | 55.72308846 | 2.04806 | 2.78 | 4.09 | 0 | 0 | 0.107418728 | 0.22
SUNHUF | None | core-mof-ddec-2260 | 50 | 5.123086236 | 145.3173623 | 15.85737 | 2.811238862 | 79.74135074 | 1.26553 | 4.09 | 6.57 | 1219.03 | 963.255 | 0.371385902 | 0.47
SUNJER | None | core-mof-ddec-2261 | 50 | 5.498226458 | 176.5949874 | 17.83358 | 2.787929571 | 89.54421782 | 1.43298 | 3.8 | 4.8 | 1234.93 | 861.794 | 0.307052436 | 0.44
SUNJIV | None | core-mof-ddec-2262 | 50 | 5.419962416 | 165.3178423 | 16.71128 | 2.920767645 | 89.08825701 | 1.36084 | 3.9 | 4.89 | 1285.34 | 944.523 | 0.315981306 | 0.43
SUNJOB01 | None | core-mof-ddec-2263 | 50 | 5.562503072 | 171.2648532 | 17.12478 | 2.908767495 | 89.55853716 | 1.37366 | 3.9 | 4.9 | 1275.73 | 928.704 | 0.320312159 | 0.44
SUNJOB | None | core-mof-ddec-2264 | 50 | 5.557214683 | 171.2800993 | 17.22801 | 2.914929775 | 89.84167246 | 1.37509 | 3.9 | 4.89 | 1272.76 | 925.585 | 0.319979056 | 0.44
SUTBIT | None | core-mof-ddec-2265 | 50 | 10.04386892 | 192.7063842 | 14.78339 | 5.799898851 | 111.2795822 | 0.856019 | 7.96 | 8.38 | 1547.23 | 1807.47 | 0.665873071 | 0.57
TACJIS | None | core-mof-ddec-2266 | 50 | 4.152660229 | 114.0788699 | 19.41015 | 1.866526593 | 51.27586481 | 1.22564 | 3.16 | 4.83 | 0 | 0 | 0.244770079 | 0.3
TACPAP | None | core-mof-ddec-2267 | 50 | 1.584975495 | 60.59250866 | 16.21896 | 0.780902336 | 29.85335211 | 1.70548 | 6.06 | 6.19 | 542.447 | 318.062 | 0.117269039 | 0.2
TACYAX | None | core-mof-ddec-2268 | 50 | 1.690249371 | 46.42239827 | 14.70437 | 0.919655646 | 25.25817869 | 1.22536 | 2.7 | 5.07 | 0 | 0 | 0.155056473 | 0.19
TADCAE | ZnO | core-mof-ddec-2269 | 50 | 2.771458655 | 100.4098078 | 19.84682 | 1.509593876 | 54.69251026 | 1.61627 | 3.03 | 4.69 | 0 | 0 | 0.098993361 | 0.16
CAKYEU | None | core-mof-ddec-227 | 50 | 2.180496414 | 101.4297609 | 20.30744 | 1.229531066 | 57.19387626 | 2.07535 | 2.76 | 4.05 | 0 | 0 | 0.106006216 | 0.22
TADYEE | None | core-mof-ddec-2270 | 50 | 4.866025058 | 115.7347415 | 15.36834 | 2.67790516 | 63.69195756 | 1.06115 | 5.84 | 6.41 | 1153.88 | 1087.38 | 0.339254582 | 0.36
TAFBIN | None | core-mof-ddec-2271 | 50 | 1.771057989 | 66.22888298 | 19.12722 | 0.924795845 | 34.58282914 | 1.6684 | 3.23 | 4.9 | 0 | 0 | 0.095900264 | 0.16
TAFCIO | None | core-mof-ddec-2272 | 50 | 0.875833781 | 31.11092749 | 22.7737 | 0.172107096 | 6.113501786 | 1.5848 | 2.87 | 5.01 | 0 | 0 | 0.0567895 | 0.09
TAGCIP | None | core-mof-ddec-2273 | 50 | 0.288593133 | 25.00099195 | 17.84194 | 0.162072764 | 14.04045836 | 3.86501 | 2.6 | 3.3 | 0 | 0 | 0.018111208 | 0.07
TAGSEB | None | core-mof-ddec-2274 | 50 | 3.141132638 | 93.48275807 | 15.92824 | 1.690895648 | 50.3224814 | 1.3278 | 4.12 | 5.66 | 763.979 | 575.374 | 0.218406387 | 0.29
TAKYOV | None | core-mof-ddec-2275 | 50 | 3.20989934 | 115.9586692 | 18.34957 | 1.740698307 | 62.88329876 | 1.61174 | 3.05 | 7.07 | 0 | 0 | 0.167520816 | 0.27
TAMJEY | None | core-mof-ddec-2276 | 50 | 4.871190578 | 127.4788613 | 12.93817 | 2.831724636 | 74.10611969 | 1.16758 | 7.42 | 9.36 | 1464.04 | 1253.91 | 0.419671457 | 0.49
TANBOZ | None | core-mof-ddec-2277 | 50 | 3.196275048 | 76.04145152 | 9.25308 | 1.698478432 | 40.40790088 | 1.06143 | 4.27 | 6.77 | 2367.56 | 2230.55 | 0.480483876 | 0.51
TAPHOJ | None | core-mof-ddec-2278 | 50 | 1.796159893 | 57.68201426 | 25.3976 | 0.678088101 | 21.77617242 | 1.43274 | 2.55 | 3.99 | 0 | 0 | 0.062816701 | 0.09
TAPKAY | None | core-mof-ddec-2279 | 50 | 2.018539327 | 90.52347113 | 21.78409 | 1.007936078 | 45.20192951 | 2.00081 | 2.46 | 4.33 | 0 | 0 | 0.074969637 | 0.15
CAKYIY | None | core-mof-ddec-228 | 50 | 1.999246148 | 94.22502129 | 19.15433 | 1.151293584 | 54.26078349 | 2.10272 | 2.74 | 4.03 | 0 | 0 | 0.099870644 | 0.21
TAPXIT01 | None | core-mof-ddec-2280 | 50 | 1.631565533 | 57.70996552 | 17.97086 | 0.718223721 | 25.40423007 | 1.57809 | 5.37 | 5.7 | 409.821 | 259.694 | 0.107725161 | 0.17
TAPXIT | None | core-mof-ddec-2281 | 50 | 1.703174411 | 60.24283703 | 17.77801 | 0.751800583 | 26.59187439 | 1.57809 | 5.41 | 5.77 | 407.397 | 258.158 | 0.114061936 | 0.18
TAQGEZ | None | core-mof-ddec-2282 | 50 | 6.89290316 | 143.2510381 | 11.64162 | 3.958634491 | 82.26990674 | 0.927218 | 8.26 | 8.39 | 1725.17 | 1860.59 | 0.625527114 | 0.58
TARVOX | None | core-mof-ddec-2283 | 50 | 1.842342867 | 64.48235539 | 13.13793 | 1.024727571 | 35.86566243 | 1.56156 | 4.38 | 4.84 | 555.34 | 355.632 | 0.147288609 | 0.23
TARVUD | None | core-mof-ddec-2284 | 50 | 1.892695236 | 66.8318372 | 13.2119 | 1.070629308 | 37.80435553 | 1.5754 | 5.06 | 5.53 | 682.321 | 433.11 | 0.145994668 | 0.23
TARWAK | None | core-mof-ddec-2285 | 50 | 1.697315272 | 61.4174876 | 13.19151 | 0.943918174 | 34.15575391 | 1.61442 | 5.11 | 5.7 | 673.806 | 417.366 | 0.130077675 | 0.21
TARWEO | None | core-mof-ddec-2286 | 50 | 1.748638106 | 69.06969191 | 13.35093 | 0.979124595 | 38.67457415 | 1.76228 | 5.42 | 5.91 | 721.068 | 409.168 | 0.136187212 | 0.24
TASXIW | CPO27 | core-mof-ddec-2287 | 50 | 7.329660677 | 181.7406834 | 15.29827 | 4.150596113 | 102.9150198 | 1.10616 | 4.84 | 7.39 | 1838.98 | 1662.49 | 0.533376727 | 0.59
TATPOV | ZnO | core-mof-ddec-2288 | 50 | 8.677644254 | 181.4078547 | 13.45824 | 5.00722975 | 104.6771198 | 0.932619 | 6.4 | 8.95 | 1832.71 | 1965.13 | 0.686239504 | 0.64
TATSIS | None | core-mof-ddec-2289 | 50 | 2.326771762 | 77.49053959 | 23.09239 | 0.632321018 | 21.05874659 | 1.48587 | 2.43 | 4.51 | 0 | 0 | 0.134601277 | 0.2
CANRIU | None | core-mof-ddec-229 | 50 | 8.320244248 | 160.6699993 | 16.1901 | 4.370678084 | 84.40098916 | 0.861557 | 4.44 | 6.99 | 1505.57 | 1747.5 | 0.603558441 | 0.52
TAYNEN | None | core-mof-ddec-2290 | 50 | 3.080568315 | 89.92715092 | 18.0897 | 1.614176224 | 47.12061347 | 1.3024 | 3.45 | 5.31 | 0 | 0 | 0.168918919 | 0.22
TEBCEK | None | core-mof-ddec-2291 | 50 | 1.186201971 | 41.02622972 | 22.0961 | 0.650848864 | 22.51039509 | 1.54308 | 2.86 | 3.72 | 0 | 0 | 0.032402727 | 0.05
TEBFUD | None | core-mof-ddec-2292 | 50 | 1.643730738 | 77.84299578 | 20.04154 | 0.960237692 | 45.47446667 | 2.11286 | 2.67 | 3.69 | 0 | 0 | 0.066260898 | 0.14
TEBSAW | None | core-mof-ddec-2293 | 50 | 4.453058301 | 122.2845123 | 17.46719 | 2.269189481 | 62.31374266 | 1.22508 | 3.94 | 5.16 | 781.807 | 638.165 | 0.285695628 | 0.35
TECTUS | None | core-mof-ddec-2294 | 50 | 5.050537956 | 127.3859831 | 16.88899 | 2.504609798 | 63.17192031 | 1.12529 | 3.6 | 5.16 | 0 | 0 | 0.337690729 | 0.38
TECVEE | None | core-mof-ddec-2295 | 50 | 4.920857257 | 128.7271417 | 17.84046 | 2.389992329 | 62.52099282 | 1.16711 | 4.19 | 6.29 | 907.902 | 777.905 | 0.291317871 | 0.34
TEDGOA | None | core-mof-ddec-2296 | 50 | 10.27432529 | 159.1513069 | 10.58644 | 5.819229733 | 90.14100592 | 0.69107 | 7.78 | 8.51 | 2279.38 | 3298.34 | 1.099743875 | 0.76
TEDHAN | None | core-mof-ddec-2297 | 50 | 6.24636704 | 125.902701 | 12.70299 | 3.458731017 | 69.71469567 | 0.899209 | 9.54 | 10.08 | 1905.33 | 2118.9 | 0.745099304 | 0.67
TEDLUK | ZnO | core-mof-ddec-2298 | 50 | 3.421447274 | 101.7108364 | 21.76403 | 1.148896886 | 34.15375247 | 1.32625 | 4.63 | 5.53 | 492.061 | 371.018 | 0.180961357 | 0.24
TEDSIG | None | core-mof-ddec-2299 | 50 | 5.326124636 | 137.6672516 | 19.49664 | 2.356904218 | 60.92019027 | 1.15314 | 3.36 | 5.46 | 0 | 0 | 0.294847113 | 0.34
ADEGIA | None | core-mof-ddec-23 | 50 | 3.349940904 | 119.8914276 | 20.07269 | 1.399254896 | 50.07809748 | 1.59673 | 2.88 | 4.84 | 0 | 0 | 0.181621188 | 0.29
CANRUG | None | core-mof-ddec-230 | 50 | 9.015974608 | 178.7548847 | 17.39073 | 4.657864408 | 92.3489752 | 0.884567 | 4.93 | 6.57 | 1410.75 | 1594.85 | 0.576553274 | 0.51
TEHRUU | None | core-mof-ddec-2300 | 50 | 3.002820244 | 104.5300556 | 16.37578 | 1.679349096 | 58.45919505 | 1.55312 | 3.65 | 4.78 | 0 | 0 | 0.206036881 | 0.32
TEJGEW | None | core-mof-ddec-2301 | 50 | 2.251046931 | 96.95229795 | 16.73063 | 1.238569145 | 53.3450117 | 1.92155 | 3.8 | 4.66 | 515.996 | 268.531 | 0.145715698 | 0.28
TEJGIA01 | None | core-mof-ddec-2302 | 50 | 2.318169385 | 97.85377722 | 16.75015 | 1.27443873 | 53.79617398 | 1.88324 | 3.85 | 4.65 | 539.095 | 286.259 | 0.148679935 | 0.28
TEJGIA | None | core-mof-ddec-2303 | 50 | 2.307479231 | 97.23620052 | 16.8344 | 1.294374525 | 54.54439597 | 1.88003 | 3.86 | 4.64 | 541.708 | 288.138 | 0.148933794 | 0.28
TEJLOL | None | core-mof-ddec-2304 | 50 | 5.327716441 | 150.3407563 | 15.77911 | 2.954096472 | 83.36049835 | 1.25899 | 4.97 | 6.35 | 1571.34 | 1248.1 | 0.381257993 | 0.48
TENLIJ | ZnO | core-mof-ddec-2305 | 50 | 5.541593784 | 142.1292386 | 17.94763 | 2.715835663 | 69.65498922 | 1.14422 | 4.42 | 5.38 | 1003.59 | 877.097 | 0.367062278 | 0.42
TEPGUS | None | core-mof-ddec-2306 | 50 | 4.334705749 | 125.642084 | 20.63795 | 1.550129016 | 44.93071766 | 1.29312 | 3.86 | 4.96 | 612.613 | 473.748 | 0.23199703 | 0.3
TEQPAI | ZnO | core-mof-ddec-2307 | 50 | 5.813976201 | 155.171103 | 17.25844 | 3.007599629 | 80.2708053 | 1.19067 | 3.7 | 6.01 | 0 | 0 | 0.419931635 | 0.5
TEQTAM | None | core-mof-ddec-2308 | 50 | 4.580560612 | 129.7268599 | 16.59362 | 2.395102832 | 67.83212713 | 1.26357 | 5.83 | 6.98 | 1021.68 | 808.566 | 0.300735218 | 0.38
TEQVAO | None | core-mof-ddec-2309 | 50 | 3.373911439 | 90.59582893 | 18.66623 | 1.708179211 | 45.86780486 | 1.19795 | 3.53 | 4.71 | 0 | 0 | 0.233732627 | 0.28
CATART03 | None | core-mof-ddec-231 | 50 | 2.235411221 | 66.80423039 | 19.11188 | 1.280239186 | 38.25935593 | 1.33329 | 2.45 | 3.53 | 0 | 0 | 0.127504144 | 0.17
TERFIH | ZnO | core-mof-ddec-2310 | 50 | 6.213647174 | 167.5993288 | 13.51629 | 3.544970861 | 95.6177137 | 1.20336 | 6.19 | 8.67 | 1654.93 | 1375.26 | 0.53184417 | 0.64
TERFUT | ZnO | core-mof-ddec-2311 | 50 | 8.725083412 | 176.0836363 | 13.7699 | 4.978963802 | 100.4820252 | 0.900361 | 6.59 | 8.54 | 1750.15 | 1943.83 | 0.721932647 | 0.65
TESGOO | ZnO | core-mof-ddec-2312 | 50 | 1.944100314 | 83.72936161 | 17.98944 | 1.032563909 | 44.47091349 | 1.92126 | 3.63 | 4.76 | 0 | 0 | 0.135327858 | 0.26
TESGUU | ZnO | core-mof-ddec-2313 | 50 | 1.907675313 | 82.15427621 | 17.77686 | 0.995954251 | 42.89089451 | 1.92111 | 3.58 | 4.82 | 0 | 0 | 0.135338424 | 0.26
TESHAB | ZnO | core-mof-ddec-2314 | 50 | 2.046394108 | 83.23316249 | 16.62301 | 1.067231694 | 43.40760592 | 1.8144 | 3.85 | 5.24 | 627.658 | 345.931 | 0.165343915 | 0.3
TETWOG | None | core-mof-ddec-2315 | 50 | 2.190428433 | 76.93381778 | 21.05253 | 1.100158736 | 38.6405739 | 1.56701 | 3.07 | 3.76 | 0 | 0 | 0.082960543 | 0.13
TETZID | None | core-mof-ddec-2316 | 50 | 3.400368658 | 102.6154765 | 19.68752 | 1.438010831 | 43.3959319 | 1.3464 | 3.8 | 5.14 | 590.536 | 438.605 | 0.215389186 | 0.29
TEVZEA | ZnO | core-mof-ddec-2317 | 50 | 1.868099236 | 82.51556674 | 18.31932 | 1.000999545 | 44.21501983 | 1.97043 | 3.52 | 4.59 | 0 | 0 | 0.121800825 | 0.24
TEVZIE | ZnO | core-mof-ddec-2318 | 50 | 1.947799403 | 82.43748479 | 17.36982 | 0.984952292 | 41.68652555 | 1.88802 | 3.64 | 4.9 | 0 | 0 | 0.14300696 | 0.27
TEVZOK | ZnO | core-mof-ddec-2319 | 50 | 1.84337908 | 81.77868211 | 18.28895 | 0.972592214 | 43.14756001 | 1.97903 | 3.54 | 4.57 | 0 | 0 | 0.121271532 | 0.24
CAVSOJ | None | core-mof-ddec-232 | 50 | 1.292743529 | 45.87693749 | 16.65865 | 0.720998201 | 25.58681495 | 1.5833 | 3.03 | 4.17 | 0 | 0 | 0.082106992 | 0.13
TEVZUQ | ZnO | core-mof-ddec-2320 | 50 | 1.925229602 | 81.77390147 | 17.45049 | 1.00550874 | 42.70886575 | 1.89478 | 3.65 | 4.85 | 0 | 0 | 0.142496754 | 0.27
TEWFUY01 | None | core-mof-ddec-2321 | 50 | 4.610738615 | 124.3568087 | 20.24315 | 2.015178982 | 54.35164473 | 1.20333 | 3.83 | 5.19 | 511.867 | 425.375 | 0.265928714 | 0.32
TEWFUY | None | core-mof-ddec-2322 | 50 | 4.702476975 | 126.7500822 | 20.19072 | 2.054034755 | 55.3642422 | 1.20256 | 3.77 | 5.12 | 505.882 | 420.67 | 0.274414582 | 0.33
TEWGEJ01 | None | core-mof-ddec-2323 | 50 | 2.608561642 | 76.34706571 | 21.48827 | 1.191790823 | 34.88118923 | 1.3058 | 3.22 | 4.13 | 0 | 0 | 0.13018839 | 0.17
TEYLIU | None | core-mof-ddec-2324 | 50 | 1.02096273 | 44.91154159 | 18.21943 | 0.57435257 | 25.26542702 | 1.96259 | 2.99 | 3.92 | 0 | 0 | 0.061143693 | 0.12
TIFBOA | None | core-mof-ddec-2325 | 50 | 2.586625813 | 79.69415964 | 15.78405 | 1.443966638 | 44.48873401 | 1.37462 | 3.53 | 4.67 | 0 | 0 | 0.174593706 | 0.24
TIGDOD | None | core-mof-ddec-2326 | 50 | 7.60859681 | 160.5028897 | 16.77622 | 3.773914154 | 79.61049088 | 0.941113 | 4.64 | 6.09 | 1392.92 | 1480.08 | 0.531285829 | 0.5
TIKMUW | None | core-mof-ddec-2327 | 50 | 2.769650135 | 97.25544343 | 18.88227 | 1.228640633 | 43.14335159 | 1.56665 | 3.13 | 4.98 | 0 | 0 | 0.191491399 | 0.3
TIQGEG | None | core-mof-ddec-2328 | 50 | 1.522511397 | 74.11907437 | 18.7751 | 0.877438989 | 42.71558548 | 2.17194 | 3.06 | 3.99 | 0 | 0 | 0.092083575 | 0.2
TIQGIK | None | core-mof-ddec-2329 | 50 | 0.02666316 | 1.462011529 | 14.11515 | 0.013694697 | 0.750916427 | 2.44635 | 2.57 | 3.11 | 0 | 0 | 0.020438613 | 0.05
CAVSUP | None | core-mof-ddec-233 | 50 | 2.746253457 | 84.84308422 | 13.60616 | 1.516045092 | 46.8368792 | 1.37834 | 5.47 | 6.03 | 872.261 | 632.834 | 0.210398015 | 0.29
TIQHIL | None | core-mof-ddec-2330 | 50 | 2.095643081 | 75.61406862 | 19.02831 | 1.093059114 | 39.43927646 | 1.6098 | 3.42 | 4.95 | 0 | 0 | 0.111815132 | 0.18
TIRLIQ | ZnO | core-mof-ddec-2331 | 50 | 3.064421303 | 92.38892779 | 18.58609 | 1.430343423 | 43.12327914 | 1.34501 | 4.02 | 5.17 | 562.875 | 418.49 | 0.208176891 | 0.28
TIRRIW | None | core-mof-ddec-2332 | 50 | 6.437545936 | 154.5283255 | 17.87596 | 3.025773655 | 72.63136306 | 1.07096 | 5.02 | 6.1 | 1182.9 | 1104.52 | 0.429521177 | 0.46
TISGUY | None | core-mof-ddec-2333 | 50 | 2.282408555 | 64.13029181 | 15.55842 | 1.309160364 | 36.78431541 | 1.25359 | 3.51 | 5.93 | 0 | 0 | 0.159541796 | 0.2
TISKOW | ZnO | core-mof-ddec-2334 | 50 | 2.607642527 | 91.08157767 | 16.8144 | 1.347188122 | 47.05553707 | 1.5582 | 2.95 | 6.21 | 0 | 0 | 0.179694519 | 0.28
TISLIR | None | core-mof-ddec-2335 | 50 | 1.154476577 | 53.34264072 | 18.50043 | 0.635380094 | 29.35776507 | 2.06145 | 3.36 | 3.87 | 0 | 0 | 0.058211453 | 0.12
TIVFAG | None | core-mof-ddec-2336 | 50 | 0.038412747 | 2.076936776 | 15.00329 | 0.021647334 | 1.170448586 | 2.41228 | 2.66 | 3.15 | 0 | 0 | 0.020727279 | 0.05
TIVFEK | None | core-mof-ddec-2337 | 50 | 0.034707254 | 1.894213478 | 15.03619 | 0.018149141 | 0.990523458 | 2.43494 | 2.61 | 3.16 | 0 | 0 | 0.020534387 | 0.05
TIVFIO | None | core-mof-ddec-2338 | 50 | 0.022181133 | 1.223445738 | 14.96881 | 0.013671455 | 0.75407707 | 2.46082 | 2.54 | 3.09 | 0 | 0 | 0.016254744 | 0.04
TOHPUC | None | core-mof-ddec-2339 | 50 | 1.330182769 | 45.84019851 | 18.32331 | 0.637295644 | 21.96221414 | 1.53752 | 2.51 | 4.09 | 0 | 0 | 0.117071648 | 0.18
CAVTAW | None | core-mof-ddec-234 | 50 | 1.520962873 | 52.71312141 | 15.89152 | 0.869482587 | 30.13429321 | 1.54626 | 3.26 | 4.2 | 0 | 0 | 0.103475483 | 0.16
TOHYUL | None | core-mof-ddec-2340 | 50 | 4.525906685 | 135.9182415 | 13.99807 | 2.598902821 | 78.04807438 | 1.33984 | 6.33 | 7.15 | 1351.39 | 1008.62 | 0.365715309 | 0.49
TOHZAS | None | core-mof-ddec-2341 | 50 | 6.254336648 | 169.8751995 | 16.22201 | 3.421670275 | 92.93662197 | 1.2118 | 3.88 | 5.41 | 1494.44 | 1233.24 | 0.387852781 | 0.47
TOKDON | None | core-mof-ddec-2342 | 50 | 7.345751658 | 196.342424 | 15.85906 | 4.015283673 | 107.32333 | 1.1925 | 4.05 | 5.68 | 1818.4 | 1524.86 | 0.49475891 | 0.59
TOLGOR | None | core-mof-ddec-2343 | 50 | 5.183440605 | 136.9027071 | 17.84834 | 2.509422175 | 66.27773236 | 1.17836 | 4.01 | 5.99 | 1132 | 960.655 | 0.339454836 | 0.4
TONBII | None | core-mof-ddec-2344 | 50 | 2.005344065 | 72.16208045 | 20.23613 | 0.666200811 | 23.97316119 | 1.60548 | 4.61 | 4.88 | 410.268 | 255.542 | 0.087201335 | 0.14
TONBOO | None | core-mof-ddec-2345 | 50 | 3.026331803 | 90.68924402 | 20.91893 | 1.117977735 | 33.50212807 | 1.33698 | 3.9 | 4.69 | 340.76 | 254.874 | 0.164549956 | 0.22
TONQOD | ZnO | core-mof-ddec-2346 | 50 | 12.12659846 | 198.9357845 | 13.84825 | 7.030212795 | 115.3300245 | 0.731873 | 5.41 | 8.44 | 2199.56 | 3005.38 | 0.874468658 | 0.64
TOZHAR | None | core-mof-ddec-2347 | 50 | 4.818851326 | 146.3494858 | 14.36847 | 2.807551539 | 85.26590599 | 1.35498 | 3.81 | 4.72 | 788.403 | 581.856 | 0.295207309 | 0.4
TUDJOS | ZIF | core-mof-ddec-2348 | 50 | 6.806351328 | 139.0786544 | 13.58639 | 3.869164178 | 79.06117707 | 0.911589 | 3.97 | 11.49 | 1326.62 | 1455.29 | 0.537522941 | 0.49
TULLIW | None | core-mof-ddec-2349 | 50 | 0 | 0 | 0 | 0 | 0 | 2.522 | 1.19 | 2.37 | 0 | 0 | 0 | 0
CAWDOU02 | None | core-mof-ddec-235 | 50 | 8.140696981 | 165.167286 | 16.16126 | 4.402976599 | 89.33236265 | 0.905214 | 4.93 | 6.98 | 1419.17 | 1567.77 | 0.552355576 | 0.5
TUMGOX | None | core-mof-ddec-2350 | 50 | 1.93821966 | 81.24710311 | 17.15306 | 1.032903525 | 43.29768238 | 1.87019 | 2.61 | 3.47 | 0 | 0 | 0.128329207 | 0.24
TUTHOG | None | core-mof-ddec-2351 | 50 | 7.579394705 | 175.9226423 | 16.58672 | 4.005804968 | 92.97731833 | 1.03555 | 5.94 | 7.59 | 1321.94 | 1276.56 | 0.492491913 | 0.51
TUTJAU | None | core-mof-ddec-2352 | 50 | 6.928117736 | 164.2009507 | 16.65757 | 3.492024446 | 82.76327796 | 1.05742 | 5.09 | 6.55 | 1287.84 | 1217.91 | 0.50121995 | 0.53
TUTZOX | None | core-mof-ddec-2353 | 50 | 1.177330172 | 46.43606013 | 20.84222 | 0.616847949 | 24.32961387 | 1.75971 | 3.02 | 3.67 | 0 | 0 | 0.056827545 | 0.1
TUTZUD | None | core-mof-ddec-2354 | 50 | 1.051491162 | 47.11558141 | 21.47427 | 0.576562958 | 25.83483341 | 1.99914 | 2.97 | 3.76 | 0 | 0 | 0.045019358 | 0.09
TUVDIX | None | core-mof-ddec-2355 | 50 | 3.678502606 | 120.7144506 | 18.0623 | 2.054549733 | 67.42250006 | 1.4641 | 3.21 | 7.27 | 0 | 0 | 0.198073902 | 0.29
TUVDUJ | None | core-mof-ddec-2356 | 50 | 3.619369791 | 126.0798499 | 18.16404 | 2.015140331 | 70.19691416 | 1.55416 | 3.15 | 7.31 | 0 | 0 | 0.186595975 | 0.29
TUWPIL | None | core-mof-ddec-2357 | 50 | 3.796901214 | 108.7837104 | 22.01572 | 1.509714482 | 43.25431021 | 1.27827 | 3.34 | 4.52 | 0 | 0 | 0.179930688 | 0.23
UBACOR | ZnO | core-mof-ddec-2358 | 50 | 3.705733645 | 112.01094 | 19.08938 | 1.64223337 | 49.63878172 | 1.34848 | 3.34 | 5.78 | 0 | 0 | 0.237304224 | 0.32
UBACUX | ZnO | core-mof-ddec-2359 | 50 | 5.257813349 | 140.8426405 | 16.4932 | 2.933965011 | 78.59301041 | 1.19506 | 3.4 | 7.28 | 0 | 0 | 0.326343447 | 0.39
CAWGAJ | None | core-mof-ddec-236 | 50 | 2.320332685 | 104.3369576 | 16.8482 | 1.225933742 | 55.12580059 | 2.00611 | 2.95 | 5.3 | 0 | 0 | 0.154527917 | 0.31
UBIPAY | None | core-mof-ddec-2360 | 50 | 5.193599381 | 141.1080055 | 19.77471 | 2.539321416 | 68.99234113 | 1.21218 | 3.96 | 4.39 | 777.351 | 641.282 | 0.206239997 | 0.25
UBOGAV | None | core-mof-ddec-2361 | 50 | 2.666934645 | 136.824263 | 19.28872 | 1.291556963 | 66.26196487 | 2.28893 | 3.09 | 5.08 | 0 | 0 | 0.139803314 | 0.32
UBUMAH | ZnO | core-mof-ddec-2362 | 50 | 9.216084481 | 174.7570527 | 12.10632 | 5.360412079 | 101.6450987 | 0.845931 | 6.41 | 7.09 | 2434.9 | 2878.36 | 0.803848068 | 0.68
UBUROY | None | core-mof-ddec-2363 | 50 | 2.897406075 | 70.20887835 | 8.65634 | 1.539820697 | 37.31236877 | 1.08106 | 5.39 | 6.67 | 2305.57 | 2132.69 | 0.444008658 | 0.48
UCEXEG | None | core-mof-ddec-2364 | 50 | 4.45628183 | 145.4532944 | 16.39135 | 2.318165941 | 75.66506924 | 1.45624 | 4.84 | 6.32 | 1159.8 | 796.436 | 0.295280998 | 0.43
UCEXIK | None | core-mof-ddec-2365 | 50 | 4.520402006 | 148.087973 | 16.59617 | 2.34837837 | 76.93266927 | 1.46159 | 4.85 | 6.33 | 1174.94 | 803.88 | 0.301042016 | 0.44
UCEXOQ | None | core-mof-ddec-2366 | 50 | 4.305110518 | 143.0904938 | 16.46726 | 2.259657834 | 75.10505338 | 1.48289 | 4.83 | 6.32 | 1142.27 | 770.297 | 0.289974307 | 0.43
UDANAQ | ZnO | core-mof-ddec-2367 | 50 | 6.625414639 | 160.2981836 | 20.24766 | 2.661682712 | 64.3979173 | 1.07942 | 5.12 | 6.35 | 1156.35 | 1071.27 | 0.398362083 | 0.43
UDEPIE | None | core-mof-ddec-2368 | 50 | 3.008006058 | 119.7531876 | 16.12982 | 1.556277637 | 61.95772351 | 1.77613 | 3 | 6.48 | 0 | 0 | 0.230838959 | 0.41
UDICAN | None | core-mof-ddec-2369 | 50 | 1.435900555 | 115.7246788 | 22.96824 | 0.423507415 | 34.13207093 | 3.59569 | 3.93 | 4.58 | 385.145 | 107.113 | 0.086214329 | 0.31
CAWVIH | ZnO | core-mof-ddec-237 | 50 | 4.192646037 | 116.4404049 | 20.42601 | 1.770869803 | 49.18154188 | 1.23903 | 4.72 | 6.48 | 683.06 | 551.288 | 0.250195718 | 0.31
UFANEV | None | core-mof-ddec-2370 | 50 | 3.756894419 | 113.3639034 | 14.89633 | 2.036472905 | 61.45036084 | 1.34626 | 5.42 | 6.19 | 1306.82 | 970.704 | 0.304547413 | 0.41
UFATEA01 | None | core-mof-ddec-2371 | 50 | 4.645015412 | 127.0504297 | 20.54092 | 1.474466577 | 40.32959966 | 1.22032 | 4.1 | 5.37 | 682.191 | 559.027 | 0.262226301 | 0.32
UFOFIF | None | core-mof-ddec-2372 | 50 | 2.610002351 | 77.12766258 | 15.38327 | 1.45766691 | 43.07522618 | 1.31843 | 3.65 | 4.79 | 0 | 0 | 0.182034693 | 0.24
UGAQEY | None | core-mof-ddec-2373 | 50 | 4.647059582 | 134.7940529 | 18.1306 | 2.230318057 | 64.69329793 | 1.29414 | 4.04 | 4.9 | 771.26 | 595.963 | 0.278177013 | 0.36
UGEPEB01 | None | core-mof-ddec-2374 | 50 | 1.710364566 | 70.74429588 | 21.30647 | 0.981177615 | 40.58358137 | 1.84538 | 2.97 | 3.67 | 0 | 0 | 0.032513629 | 0.06
UGEPEB | None | core-mof-ddec-2375 | 50 | 1.644273204 | 68.95128025 | 21.617 | 0.967376456 | 40.56615711 | 1.8709 | 2.99 | 3.58 | 0 | 0 | 0.032070127 | 0.06
UGUGUZ | None | core-mof-ddec-2376 | 50 | 2.744630145 | 110.5271302 | 15.49782 | 1.587616507 | 63.93382245 | 1.79667 | 4.08 | 4.77 | 435.338 | 242.303 | 0.228199948 | 0.41
UGUHEK | None | core-mof-ddec-2377 | 50 | 2.395070508 | 94.3454584 | 14.2834 | 1.326614464 | 52.25735496 | 1.75746 | 4.11 | 4.78 | 453.623 | 258.113 | 0.227601197 | 0.4
UGUQOC | None | core-mof-ddec-2378 | 50 | 4.601007631 | 123.1120629 | 17.18076 | 2.38672241 | 63.86303676 | 1.19373 | 3.98 | 5.44 | 960.894 | 804.951 | 0.268067318 | 0.32
UHADAI | None | core-mof-ddec-2379 | 50 | 2.397425198 | 87.05667092 | 17.32087 | 1.391748802 | 50.53797616 | 1.62011 | 2.89 | 4.38 | 0 | 0 | 0.15431051 | 0.25
CAXPEY | None | core-mof-ddec-238 | 50 | 0.226507045 | 9.3437823 | 17.4209 | 0.11329444 | 4.67357906 | 1.84045 | 2.47 | 3.46 | 0 | 0 | 0.021733815 | 0.04
UHAXUW | None | core-mof-ddec-2380 | 50 | 2.663717106 | 90.60657674 | 19.22547 | 1.26319239 | 42.96760264 | 1.51761 | 3.57 | 5.09 | 0 | 0 | 0.125196856 | 0.19
UHISOU | None | core-mof-ddec-2381 | 50 | 5.710942881 | 157.8270845 | 20.45227 | 2.510682079 | 69.38497568 | 1.23297 | 3.26 | 4.51 | 0 | 0 | 0.194651938 | 0.24
UJAQEC | None | core-mof-ddec-2382 | 50 | 6.703018416 | 182.5187495 | 18.85317 | 3.419588945 | 93.11314092 | 1.21484 | 3.54 | 4.47 | 0 | 0 | 0.37041915 | 0.45
UJAQUS | ZnO | core-mof-ddec-2383 | 50 | 8.25569995 | 183.1511309 | 14.53989 | 4.748251885 | 105.3390636 | 0.989707 | 6.1 | 7.16 | 1722.56 | 1740.48 | 0.586032028 | 0.58
UJARAZ | None | core-mof-ddec-2384 | 50 | 6.753009515 | 174.486954 | 17.48079 | 3.542251371 | 91.52610415 | 1.15278 | 4.74 | 6.11 | 1141.78 | 990.461 | 0.407710057 | 0.47
UJEDIX | None | core-mof-ddec-2385 | 50 | 3.563212348 | 115.7145648 | 16.96245 | 1.928343298 | 62.62253939 | 1.44888 | 3.43 | 4.87 | 0 | 0 | 0.220860251 | 0.32
UJIZET | None | core-mof-ddec-2386 | 50 | 6.288276304 | 163.4478399 | 13.69038 | 3.674036991 | 95.49730023 | 1.15967 | 5.53 | 7.09 | 1732.38 | 1493.85 | 0.448403425 | 0.52
UKAPUS | None | core-mof-ddec-2387 | 50 | 6.563903749 | 167.2834975 | 15.87251 | 3.52220427 | 89.7646693 | 1.13705 | 4.84 | 6.99 | 1416.99 | 1246.2 | 0.413350336 | 0.47
UKAQIH | None | core-mof-ddec-2388 | 50 | 6.475096061 | 169.5789596 | 16.07156 | 3.495898837 | 91.5555356 | 1.16844 | 4.79 | 7.01 | 1417.73 | 1213.35 | 0.410804149 | 0.48
UKIQIP | None | core-mof-ddec-2389 | 50 | 7.629811217 | 140.7747001 | 12.59546 | 4.273424548 | 78.84730596 | 0.823179 | 7.53 | 10.54 | 1945.36 | 2363.22 | 0.789621698 | 0.65
CAXPIC | None | core-mof-ddec-239 | 50 | 0.18748938 | 7.935595501 | 17.70905 | 0.102340267 | 4.331610476 | 1.88836 | 2.42 | 3.2 | 0 | 0 | 0.015886801 | 0.03
UKUBIM | None | core-mof-ddec-2390 | 50 | 5.79701558 | 142.023807 | 18.25048 | 2.445235519 | 59.90697331 | 1.09306 | 4.58 | 7.25 | 1111.95 | 1017.28 | 0.402539659 | 0.44
UKUBOS | None | core-mof-ddec-2391 | 50 | 6.243145788 | 142.2851851 | 18.45749 | 2.576574012 | 58.72172817 | 1.01682 | 4.52 | 7.21 | 1052.1 | 1034.69 | 0.432721622 | 0.44
UKUBUY | None | core-mof-ddec-2392 | 50 | 6.373774818 | 147.2301086 | 18.93096 | 2.568790012 | 59.33740102 | 1.0306 | 4.49 | 7.25 | 1053.59 | 1022.31 | 0.426935766 | 0.44
UKUCAF | None | core-mof-ddec-2393 | 50 | 6.218027907 | 147.2661024 | 19.23743 | 2.381712952 | 56.40784968 | 1.05667 | 4.43 | 7.21 | 1030.45 | 975.183 | 0.416402472 | 0.44
UKULOB01 | None | core-mof-ddec-2394 | 50 | 0.457100677 | 21.48736324 | 14.81545 | 0.235983316 | 11.0930906 | 2.09728 | 3.21 | 3.8 | 0 | 0 | 0.038144644 | 0.08
UKULOB | None | core-mof-ddec-2395 | 50 | 0.457656093 | 22.28090525 | 14.78967 | 0.240687211 | 11.71781394 | 2.17209 | 3.22 | 3.83 | 0 | 0 | 0.041434747 | 0.09
UKUMAO01 | None | core-mof-ddec-2396 | 50 | 0.251750511 | 16.90505403 | 14.76802 | 0.134413181 | 9.025848994 | 2.99592 | 3.21 | 3.72 | 0 | 0 | 0.026702983 | 0.08
UKUMAO | None | core-mof-ddec-2397 | 50 | 0.289816252 | 19.93204768 | 14.79279 | 0.160519912 | 11.03972086 | 3.06841 | 3.23 | 3.77 | 0 | 0 | 0.026072135 | 0.08
UKUPUL | None | core-mof-ddec-2398 | 50 | 4.658203658 | 149.6999569 | 15.31892 | 2.539916141 | 81.62488477 | 1.43379 | 5.28 | 6.91 | 1237.32 | 862.97 | 0.362675148 | 0.52
ULOGIL | None | core-mof-ddec-2399 | 50 | 2.08843333 | 90.53835927 | 18.48374 | 1.130930224 | 49.02841065 | 1.93416 | 3.1 | 4.16 | 0 | 0 | 0.093063656 | 0.18
ADIQEL | None | core-mof-ddec-24 | 50 | 5.454421936 | 151.3055876 | 24.53615 | 1.266570122 | 35.13463734 | 1.23763 | 3.91 | 4.43 | 435.293 | 351.714 | 0.242398778 | 0.3
CAXVII | CPO27 | core-mof-ddec-240 | 50 | 6.116169284 | 154.0844201 | 11.73947 | 3.503415608 | 88.26141617 | 1.12398 | 10.81 | 11.6 | 1491.68 | 1327.14 | 0.542714283 | 0.61
ULUPUM01 | None | core-mof-ddec-2400 | 50 | 1.713415668 | 65.65920418 | 20.30922 | 0.842597523 | 32.28888579 | 1.70967 | 2.73 | 3.45 | 0 | 0 | 0.064339902 | 0.11
ULUVUT | None | core-mof-ddec-2401 | 50 | 5.658946654 | 145.7739709 | 14.9338 | 3.198578992 | 82.39511514 | 1.14921 | 4.76 | 5.14 | 1382.99 | 1203.43 | 0.321960303 | 0.37
UMELUU | None | core-mof-ddec-2402 | 50 | 0.243033301 | 13.08930795 | 16.24447 | 0.123705043 | 6.662516623 | 2.40288 | 2.55 | 3.31 | 0 | 0 | 0.058263417 | 0.14
UMEMAB | None | core-mof-ddec-2403 | 50 | 0.008328681 | 0.474898013 | 10.99412 | 0.003854954 | 0.219807921 | 2.54393 | 2.51 | 2.97 | 0 | 0 | 0.02751648 | 0.07
UMEXUF | ZnO | core-mof-ddec-2404 | 50 | 4.062573004 | 147.8379187 | 16.45383 | 2.024059016 | 73.65594952 | 1.62337 | 4.47 | 5.97 | 1312.97 | 808.791 | 0.277201131 | 0.45
UMORIY | None | core-mof-ddec-2405 | 50 | 0.11277597 | 6.170153178 | 14.70924 | 0.053048932 | 2.902391712 | 2.44096 | 2.51 | 3.16 | 0 | 0 | 0.036870739 | 0.09
UNABUH01 | None | core-mof-ddec-2406 | 50 | 2.959855979 | 103.4712237 | 23.45707 | 1.187900943 | 41.52687328 | 1.55967 | 3.34 | 4.05 | 0 | 0 | 0.108997416 | 0.17
UNABUH | None | core-mof-ddec-2407 | 50 | 2.966229918 | 102.979632 | 23.42906 | 1.217997437 | 42.2856391 | 1.54893 | 3.34 | 4.06 | 0 | 0 | 0.109753184 | 0.17
UNACES | None | core-mof-ddec-2408 | 50 | 2.995164246 | 103.2129943 | 22.77293 | 1.270157105 | 43.7694588 | 1.53744 | 3.35 | 4.1 | 0 | 0 | 0.110573421 | 0.17
UNACIW | None | core-mof-ddec-2409 | 50 | 3.022858532 | 104.9352556 | 22.85379 | 1.219165594 | 42.32201136 | 1.54877 | 3.34 | 4.07 | 0 | 0 | 0.109764523 | 0.17
CAXVOO | CPO27 | core-mof-ddec-241 | 50 | 6.033023577 | 151.5523667 | 11.75026 | 3.481014503 | 87.44470824 | 1.12075 | 10.82 | 11.62 | 1494.69 | 1333.66 | 0.544278385 | 0.61
UNIGEE | ZnO | core-mof-ddec-2410 | 50 | 9.461137041 | 128.4255785 | 8.9102 | 5.073475098 | 68.8674069 | 0.605547 | 7.83 | 14.93 | 2171.66 | 3586.28 | 1.337633578 | 0.81
UNIPAJ | None | core-mof-ddec-2411 | 50 | 2.899623061 | 90.30102275 | 21.35117 | 1.266575818 | 39.44412407 | 1.38943 | 2.62 | 4.43 | 0 | 0 | 0.151141115 | 0.21
UPOVOL | None | core-mof-ddec-2412 | 50 | 4.40970589 | 149.6074876 | 19.7587 | 2.142245017 | 72.67965322 | 1.51365 | 2.48 | 4.46 | 0 | 0 | 0.191589866 | 0.29
UQUHAQ | None | core-mof-ddec-2413 | 50 | 4.533469152 | 146.4144412 | 21.45946 | 2.396070869 | 77.38430893 | 1.44091 | 3.28 | 4.1 | 0 | 0 | 0.124921057 | 0.18
UQULAU | None | core-mof-ddec-2414 | 50 | 8.057336728 | 155.913162 | 15.96256 | 4.381651217 | 84.78696115 | 0.863333 | 3.59 | 7.28 | 0 | 0 | 0.509652706 | 0.44
UTEWOG | None | core-mof-ddec-2415 | 50 | 11.23527153 | 189.3927072 | 13.89964 | 6.206188374 | 104.617571 | 0.752086 | 9.55 | 14.6 | 1289.72 | 1714.85 | 1.010522733 | 0.76
UTEWUM | None | core-mof-ddec-2416 | 50 | 11.07637107 | 182.7437223 | 13.84436 | 6.079286345 | 100.2992233 | 0.736094 | 9.9 | 14.99 | 1295.97 | 1760.6 | 1.046062052 | 0.77
UTEXAT | None | core-mof-ddec-2417 | 50 | 7.424867891 | 169.4112648 | 17.1833 | 3.815716868 | 87.06221176 | 1.01791 | 4.01 | 6.27 | 1125.72 | 1105.91 | 0.510850665 | 0.52
UTEXIB | None | core-mof-ddec-2418 | 50 | 7.38673247 | 165.961859 | 17.12265 | 3.834520346 | 86.15231808 | 1.00241 | 3.96 | 6.3 | 1117.64 | 1114.95 | 0.498797897 | 0.5
UTOTUT01 | None | core-mof-ddec-2419 | 50 | 1.478826468 | 63.38738455 | 20.52887 | 0.837178379 | 35.88422918 | 1.91235 | 2.63 | 3.75 | 0 | 0 | 0.047062515 | 0.09
CAXVUU | CPO27 | core-mof-ddec-242 | 50 | 6.069404933 | 156.0615113 | 11.85704 | 3.490702572 | 89.75580387 | 1.14718 | 10.53 | 11.31 | 1518.07 | 1323.31 | 0.531738698 | 0.61
UTOTUT | None | core-mof-ddec-2420 | 50 | 1.387898122 | 58.92221423 | 19.58437 | 0.772939996 | 32.8146103 | 1.89411 | 2.74 | 3.83 | 0 | 0 | 0.052795244 | 0.1
UVARIT | None | core-mof-ddec-2421 | 50 | 3.237309846 | 89.00548663 | 22.599 | 1.169746437 | 32.16060736 | 1.2266 | 3.17 | 4.76 | 0 | 0 | 0.146747106 | 0.18
UVAROZ | None | core-mof-ddec-2422 | 50 | 3.18660078 | 87.8429133 | 22.46874 | 1.138848555 | 31.39388391 | 1.22985 | 3.34 | 4.8 | 0 | 0 | 0.146359312 | 0.18
UVARUF | None | core-mof-ddec-2423 | 50 | 3.251423627 | 91.01804064 | 23.01069 | 1.097377501 | 30.71920533 | 1.24889 | 3.36 | 4.73 | 0 | 0 | 0.144127986 | 0.18
UVASAM | None | core-mof-ddec-2424 | 50 | 3.263526558 | 89.60228002 | 22.51136 | 1.163832812 | 31.95379956 | 1.22491 | 3.15 | 4.76 | 0 | 0 | 0.146949572 | 0.18
UVEVAT | None | core-mof-ddec-2425 | 50 | 8.597709799 | 190.8654137 | 16.86169 | 4.671965204 | 103.7155932 | 0.990442 | 3.86 | 5.06 | 1290.46 | 1302.92 | 0.55530763 | 0.55
UVEVEX | None | core-mof-ddec-2426 | 50 | 8.632599157 | 192.070391 | 16.66569 | 4.708961419 | 104.7716968 | 0.992666 | 3.71 | 5.12 | 0 | 0 | 0.533915738 | 0.53
UVEWIC01 | None | core-mof-ddec-2427 | 50 | 3.203284468 | 78.91311058 | 11.88314 | 1.739575059 | 42.85453894 | 1.0991 | 3 | 4.92 | 0 | 0 | 0.354835775 | 0.39
UVEWIC | None | core-mof-ddec-2428 | 50 | 3.248460657 | 80.04205693 | 11.95979 | 1.778466825 | 43.82141509 | 1.09932 | 3.23 | 4.94 | 0 | 0 | 0.363861296 | 0.4
UVEXAV | None | core-mof-ddec-2429 | 50 | 3.853945545 | 172.3581328 | 24.89582 | 0.981570336 | 43.8982929 | 1.99529 | 3.98 | 4.67 | 773.475 | 387.651 | 0.130306873 | 0.26
CAXWAB | CPO27 | core-mof-ddec-243 | 50 | 6.118662837 | 157.0379722 | 11.7403 | 3.510337604 | 90.0942434 | 1.14506 | 10.75 | 11.48 | 1455.41 | 1271.03 | 0.532723176 | 0.61
UVINAP | ZIF | core-mof-ddec-2430 | 50 | 2.595466087 | 71.90100748 | 21.46743 | 1.115595164 | 30.90482153 | 1.23597 | 3.86 | 4.33 | 233.882 | 189.229 | 0.088998924 | 0.11
UVUPOR | ZnO | core-mof-ddec-2431 | 50 | 7.195529744 | 165.3427346 | 17.53773 | 3.524321032 | 80.98373544 | 1.02516 | 4.98 | 6.88 | 1095.17 | 1068.3 | 0.49748332 | 0.51
UVUQAE | ZnO | core-mof-ddec-2432 | 50 | 5.79102868 | 148.4670759 | 17.99549 | 2.68811696 | 68.91640272 | 1.14377 | 4.7 | 5.9 | 1168.63 | 1021.73 | 0.384692727 | 0.44
UWELIS | ZnO | core-mof-ddec-2433 | 50 | 9.371201703 | 199.9920781 | 16.86767 | 4.922644059 | 105.0548101 | 0.952092 | 4.58 | 5.99 | 1653.4 | 1736.59 | 0.651197573 | 0.62
UWOWAF | None | core-mof-ddec-2434 | 50 | 5.151269943 | 134.2884964 | 17.12832 | 2.512352209 | 65.49452937 | 1.16308 | 4.15 | 5.45 | 906.775 | 779.63 | 0.386903738 | 0.45
UWUTIQ | ZnO | core-mof-ddec-2435 | 50 | 8.063798338 | 182.4486669 | 17.65588 | 3.982784792 | 90.11308883 | 1.0094 | 4.67 | 6.13 | 1464.18 | 1450.54 | 0.53497127 | 0.54
UXABOL | None | core-mof-ddec-2436 | 50 | 1.46077415 | 57.06581792 | 12.90297 | 0.811738697 | 31.71094766 | 1.74291 | 5.04 | 5.39 | 609.555 | 349.734 | 0.120488149 | 0.21
UXABUR | None | core-mof-ddec-2437 | 50 | 0.765722095 | 25.05900711 | 14.12007 | 0.441771087 | 14.45739241 | 1.46007 | 5.02 | 5.25 | 326.962 | 223.936 | 0.06164088 | 0.09
UXEHIP | None | core-mof-ddec-2438 | 50 | 7.664053135 | 162.040347 | 17.84112 | 3.627736272 | 76.70088316 | 0.94328 | 4.82 | 6.09 | 1274.74 | 1351.39 | 0.508862692 | 0.48
UXEQOE | None | core-mof-ddec-2439 | 50 | 2.493397606 | 122.0960442 | 21.15088 | 0.917084161 | 44.90753813 | 2.18469 | 3.38 | 4.73 | 0 | 0 | 0.164783104 | 0.36
CAXWEF | CPO27 | core-mof-ddec-244 | 50 | 6.137275921 | 157.4394849 | 11.90001 | 3.543285214 | 90.8958642 | 1.14451 | 10.8 | 11.48 | 1524.31 | 1331.85 | 0.532979179 | 0.61
UXUYUI | None | core-mof-ddec-2440 | 50 | 3.615581713 | 81.91992271 | 21.52625 | 1.926322726 | 43.64559324 | 1.01089 | 3.2 | 4.15 | 0 | 0 | 0.148384097 | 0.15
UXUZAP | None | core-mof-ddec-2441 | 50 | 4.619775607 | 128.5269377 | 20.13072 | 1.884752165 | 52.43575551 | 1.24118 | 3.61 | 4.84 | 0 | 0 | 0.265876021 | 0.33
UZAFAD | None | core-mof-ddec-2442 | 50 | 1.84414022 | 54.50338742 | 19.49262 | 0.947267142 | 27.99638957 | 1.31861 | 2.53 | 4.26 | 0 | 0 | 0.113756152 | 0.15
UZANAL | None | core-mof-ddec-2443 | 50 | 2.225422639 | 94.06970276 | 19.0495 | 1.106976689 | 46.79244574 | 1.88583 | 3.08 | 4.62 | 0 | 0 | 0.127264918 | 0.24
UZANEP | None | core-mof-ddec-2444 | 50 | 2.24352763 | 91.12060098 | 18.64271 | 1.125393999 | 45.70773998 | 1.81199 | 3.09 | 4.62 | 0 | 0 | 0.132451062 | 0.24
UZATAR | None | core-mof-ddec-2445 | 50 | 1.945115922 | 96.25663934 | 16.5377 | 1.053419411 | 52.12985568 | 2.20784 | 3.77 | 4.7 | 482.259 | 218.431 | 0.126820784 | 0.28
UZIJUJ | None | core-mof-ddec-2446 | 50 | 7.455026107 | 170.395518 | 15.9681 | 4.014754303 | 91.76307757 | 1.01975 | 5.86 | 6.65 | 1658.86 | 1626.73 | 0.509928904 | 0.52
UZUNAF01 | Cu-Cu | core-mof-ddec-2447 | 50 | 3.649814635 | 103.858746 | 15.20085 | 2.043401191 | 58.14681192 | 1.26957 | 6.54 | 7.28 | 920.185 | 724.8 | 0.228423797 | 0.29
UZUNAF | Cu-Cu | core-mof-ddec-2448 | 50 | 3.655876678 | 103.7499517 | 15.10578 | 2.046171879 | 58.06821519 | 1.26614 | 6.58 | 7.3 | 889.913 | 702.856 | 0.229042602 | 0.29
UZUNEJ | Cu-Cu | core-mof-ddec-2449 | 50 | 3.661055447 | 103.8011973 | 14.94978 | 2.050792792 | 58.14573152 | 1.26497 | 6.59 | 7.3 | 900.524 | 711.893 | 0.229254449 | 0.29
CAXWIJ | CPO27 | core-mof-ddec-245 | 50 | 6.160848859 | 157.8366913 | 11.97069 | 3.517654752 | 90.11988444 | 1.143 | 10.74 | 11.52 | 1441.63 | 1261.27 | 0.53368329 | 0.61
VACFOV01 | None | core-mof-ddec-2450 | 50 | 9.853088983 | 214.405498 | 16.8028 | 5.194742347 | 113.0387965 | 0.970836 | 6.75 | 6.97 | 1808.53 | 1862.86 | 0.669526058 | 0.65
VACFOV | None | core-mof-ddec-2451 | 50 | 9.697581151 | 202.269197 | 16.23262 | 5.145409636 | 107.3213886 | 0.930569 | 6.8 | 7.04 | 1984.47 | 2132.54 | 0.687751258 | 0.64
VACFUB01 | None | core-mof-ddec-2452 | 50 | 4.412230502 | 116.8923282 | 13.7813 | 2.580077797 | 68.35347804 | 1.18192 | 8.37 | 8.53 | 956.735 | 809.479 | 0.304589143 | 0.36
VACFUB | None | core-mof-ddec-2453 | 50 | 4.209794407 | 111.3993476 | 13.60176 | 2.413762168 | 63.87284146 | 1.18054 | 8.34 | 8.51 | 961.892 | 814.791 | 0.296474495 | 0.35
VAGTAA | None | core-mof-ddec-2454 | 50 | 8.037398049 | 157.1365481 | 14.37895 | 4.613785837 | 90.2026223 | 0.872253 | 4.41 | 5.69 | 1444.04 | 1655.53 | 0.550299053 | 0.48
VAGTUU | ZnO | core-mof-ddec-2455 | 50 | 6.081587076 | 162.3121569 | 18.63486 | 2.854215243 | 76.1764695 | 1.19065 | 3.89 | 6.41 | 656.016 | 550.975 | 0.411539915 | 0.49
VAHPUR | None | core-mof-ddec-2456 | 50 | 3.324121082 | 96.81032611 | 18.18542 | 1.558541772 | 45.3903253 | 1.29937 | 4.42 | 5.82 | 751.597 | 578.434 | 0.223185082 | 0.29
VAHSIH | None | core-mof-ddec-2457 | 50 | 5.125695509 | 187.2200802 | 23.89884 | 1.425558655 | 52.06965674 | 1.62959 | 3.23 | 5.78 | 0 | 0 | 0.34364472 | 0.56
VAHVOR | None | core-mof-ddec-2458 | 50 | 6.813631209 | 174.8800157 | 15.02101 | 3.786894286 | 97.19518298 | 1.14511 | 4.82 | 6.4 | 2008.39 | 1753.89 | 0.532699915 | 0.61
VAJTUX | None | core-mof-ddec-2459 | 50 | 3.012714577 | 98.04040685 | 22.9244 | 0.912280421 | 29.68762601 | 1.45189 | 2.92 | 4.47 | 0 | 0 | 0.144639057 | 0.21
CAXXEG | None | core-mof-ddec-246 | 50 | 5.122387765 | 139.2890919 | 16.96714 | 2.705888201 | 73.57910562 | 1.21319 | 3.86 | 6.07 | 994.338 | 819.608 | 0.337952011 | 0.41
VAKBIU | None | core-mof-ddec-2460 | 50 | 7.259457645 | 168.1089076 | 20.28923 | 3.37768998 | 78.21793312 | 1.03317 | 3.81 | 5.77 | 550.295 | 532.627 | 0.348442173 | 0.36
VAPFOJ | None | core-mof-ddec-2461 | 50 | 1.663908303 | 79.3619648 | 19.30075 | 0.920344044 | 43.89683703 | 2.12798 | 3.04 | 3.93 | 0 | 0 | 0.084587261 | 0.18
VAPFUP | None | core-mof-ddec-2462 | 50 | 1.401472949 | 65.19595287 | 18.27224 | 0.66432645 | 30.90419691 | 2.0755 | 3.57 | 5.16 | 0 | 0 | 0.081907974 | 0.17
VAQLAC | None | core-mof-ddec-2463 | 50 | 1.802194886 | 67.88484848 | 21.86516 | 1.025262759 | 38.61946762 | 1.68056 | 2.79 | 3.81 | 0 | 0 | 0.04760318 | 0.08
VAQLEG | None | core-mof-ddec-2464 | 50 | 3.296949995 | 108.2639918 | 18.13655 | 1.739013829 | 57.10507565 | 1.46506 | 2.6 | 6.19 | 0 | 0 | 0.191118452 | 0.28
VARREL | None | core-mof-ddec-2465 | 50 | 2.453465205 | 95.86820819 | 16.31792 | 1.26469084 | 49.41730761 | 1.74331 | 3.26 | 6.17 | 0 | 0 | 0.160614004 | 0.28
VARRIP | None | core-mof-ddec-2466 | 50 | 2.797061721 | 99.85539848 | 16.83625 | 1.437098433 | 51.30456567 | 1.59276 | 3.27 | 6.08 | 0 | 0 | 0.175795475 | 0.28
VASKOR | None | core-mof-ddec-2467 | 50 | 4.387468863 | 113.8944708 | 17.52188 | 2.281526567 | 59.22623478 | 1.15817 | 4.16 | 4.42 | 840.809 | 725.984 | 0.25039502 | 0.29
VATXEU | None | core-mof-ddec-2468 | 50 | 1.928131385 | 97.3132081 | 12.76448 | 1.102484124 | 55.64261224 | 2.25172 | 5.96 | 7.39 | 1135.91 | 504.464 | 0.199847228 | 0.45
VATYAR | None | core-mof-ddec-2469 | 50 | 3.233250488 | 107.1750506 | 11.82656 | 1.844258885 | 61.1330734 | 1.4789 | 4.86 | 5.84 | 1668.96 | 1128.52 | 0.311041991 | 0.46
CAYBAH | None | core-mof-ddec-247 | 50 | 3.316663983 | 111.0812208 | 17.95639 | 1.821884704 | 61.01829372 | 1.49426 | 4.07 | 5.33 | 630.268 | 421.792 | 0.167306894 | 0.25
VATYEV | None | core-mof-ddec-2470 | 50 | 3.067339696 | 110.0693851 | 12.24205 | 1.758526998 | 63.10353745 | 1.60096 | 4.67 | 5.7 | 1613.29 | 1007.7 | 0.281081351 | 0.45
VAYDOQ | None | core-mof-ddec-2471 | 50 | 3.96887586 | 122.4618676 | 21.27368 | 1.933954338 | 59.67323456 | 1.37664 | 2.54 | 4.11 | 0 | 0 | 0.159809391 | 0.22
VAZKUE | None | core-mof-ddec-2472 | 50 | 1.223507979 | 57.11663241 | 19.36386 | 0.696330086 | 32.50655513 | 2.08275 | 2.55 | 3.47 | 0 | 0 | 0.057616133 | 0.12
VAZLAL | None | core-mof-ddec-2473 | 50 | 1.156248392 | 55.67111155 | 19.57498 | 0.643611202 | 30.98862778 | 2.14815 | 2.51 | 3.44 | 0 | 0 | 0.051206852 | 0.11
VAZLIT | None | core-mof-ddec-2474 | 50 | 1.003408043 | 51.545201 | 19.74575 | 0.584969582 | 30.0499631 | 2.29186 | 2.43 | 3.41 | 0 | 0 | 0.047995951 | 0.11
VAZTOG | ZnO | core-mof-ddec-2475 | 50 | 9.192217763 | 121.5513469 | 8.8226 | 4.889671653 | 64.65753867 | 0.589901 | 7.94 | 15.08 | 2174.61 | 3686.4 | 1.356159762 | 0.8
VECWUX | None | core-mof-ddec-2476 | 50 | 3.339215115 | 90.94336245 | 17.80181 | 1.610201161 | 43.85375087 | 1.21509 | 3.63 | 5.41 | 0 | 0 | 0.230435606 | 0.28
VEDFAN | None | core-mof-ddec-2477 | 50 | 6.824876737 | 158.8852995 | 16.70368 | 3.546410895 | 82.56157272 | 1.03866 | 4.08 | 6.01 | 1327.64 | 1278.22 | 0.462133903 | 0.48
VEDFER | None | core-mof-ddec-2478 | 50 | 6.499292728 | 154.2986192 | 17.18842 | 3.347090637 | 79.4627178 | 1.05921 | 3.96 | 5.93 | 1222.21 | 1153.89 | 0.43428593 | 0.46
VEDFIV | None | core-mof-ddec-2479 | 50 | 6.371480549 | 152.6544725 | 17.21854 | 3.291227037 | 78.85459634 | 1.06894 | 3.89 | 5.73 | 1172.93 | 1097.29 | 0.411622729 | 0.44
CAYBAH01 | None | core-mof-ddec-248 | 50 | 3.227100699 | 108.4740526 | 19.11782 | 1.748709155 | 58.78018272 | 1.49969 | 3.89 | 5.45 | 419.873 | 279.974 | 0.146696984 | 0.22
VEDFOB | None | core-mof-ddec-2480 | 50 | 6.538096907 | 153.9808116 | 16.89125 | 3.381743422 | 79.64452107 | 1.05075 | 4.06 | 5.94 | 1266.65 | 1205.47 | 0.447299548 | 0.47
VEDGAO | None | core-mof-ddec-2481 | 50 | 6.307861452 | 151.9094203 | 17.21787 | 3.239287904 | 78.01032915 | 1.07445 | 3.83 | 5.64 | 1123.68 | 1045.82 | 0.409511843 | 0.44
VEDVUW | None | core-mof-ddec-2482 | 50 | 4.270557308 | 122.8603917 | 18.16358 | 2.024831404 | 58.25272004 | 1.28356 | 4.04 | 5.08 | 782.207 | 609.406 | 0.225934121 | 0.29
VEFLUP | None | core-mof-ddec-2483 | 50 | 4.906617346 | 127.0782893 | 18.26427 | 2.501452053 | 64.78602778 | 1.15551 | 2.79 | 5.16 | 0 | 0 | 0.25962562 | 0.3
VEGXIQ01 | None | core-mof-ddec-2484 | 50 | 0.473841195 | 18.42337376 | 23.726 | 0.293558804 | 11.41383155 | 1.73467 | 2.49 | 3.32 | 0 | 0 | 0.017294356 | 0.03
VEGXIQ | None | core-mof-ddec-2485 | 50 | 0.553949683 | 21.16674415 | 23.41028 | 0.318276792 | 12.16154396 | 1.70477 | 2.52 | 3.35 | 0 | 0 | 0.023463576 | 0.04
VEGXUC | None | core-mof-ddec-2486 | 50 | 0.387847658 | 15.72087734 | 23.899 | 0.228336081 | 9.255292503 | 1.80841 | 2.48 | 3.25 | 0 | 0 | 0.016589158 | 0.03
VEHKAW | ZnO | core-mof-ddec-2487 | 50 | 4.717859475 | 120.4297268 | 17.85781 | 2.286032287 | 58.35405764 | 1.1388 | 2.66 | 5.91 | 0 | 0 | 0.298559888 | 0.34
VEHPUU | None | core-mof-ddec-2488 | 50 | 3.005343064 | 87.39451225 | 14.02703 | 1.67297214 | 48.64954885 | 1.2974 | 5.73 | 6.28 | 929.695 | 716.581 | 0.177277632 | 0.23
VEHRIL | None | core-mof-ddec-2489 | 50 | 5.520086615 | 136.3857533 | 11.36136 | 3.103128395 | 76.6695404 | 1.10229 | 4.02 | 8.8 | 1821.4 | 1652.37 | 0.55339339 | 0.61
CAYDEN | None | core-mof-ddec-249 | 50 | 1.701585218 | 57.54455327 | 16.62061 | 0.833776961 | 28.19683802 | 1.50882 | 4.89 | 5.05 | 484.083 | 320.835 | 0.112670829 | 0.17
VEJYIT01 | ZIF | core-mof-ddec-2490 | 50 | 7.294938621 | 150.6574347 | 14.04813 | 4.137697997 | 85.45307896 | 0.921332 | 5.07 | 6.56 | 1731.32 | 1879.15 | 0.607815641 | 0.56
VEJYIT | ZIF | core-mof-ddec-2491 | 50 | 7.204609296 | 150.0258941 | 14.08491 | 4.036364615 | 84.05163766 | 0.928973 | 5.29 | 6.42 | 1728.15 | 1860.28 | 0.592051653 | 0.55
VEJYUF01 | ZIF | core-mof-ddec-2492 | 50 | 3.105250626 | 84.37612476 | 18.7143 | 1.223368818 | 33.24147787 | 1.21219 | 2.6 | 5.24 | 0 | 0 | 0.263985019 | 0.32
VEJYUF02 | ZIF | core-mof-ddec-2493 | 50 | 3.056703313 | 85.40301414 | 19.4202 | 1.115656423 | 31.17097458 | 1.24643 | 2.49 | 5.14 | 0 | 0 | 0.248710317 | 0.31
VEMMAC | None | core-mof-ddec-2494 | 50 | 8.702124677 | 172.0911201 | 13.69631 | 5.051988055 | 99.90689805 | 0.882251 | 6.1 | 7.1 | 1845.33 | 2091.62 | 0.646074643 | 0.57
VEMMEG | None | core-mof-ddec-2495 | 50 | 8.924620728 | 163.2516147 | 13.03052 | 5.209010691 | 95.28465492 | 0.816125 | 6.23 | 7.14 | 1943.9 | 2381.86 | 0.722928473 | 0.59
VEMTAJ01 | None | core-mof-ddec-2496 | 50 | 5.293415549 | 147.1440918 | 17.81786 | 2.656041506 | 73.83150096 | 1.24019 | 3.86 | 5.12 | 887.652 | 715.74 | 0.370910909 | 0.46
VEQBID | None | core-mof-ddec-2497 | 50 | 3.543408356 | 116.0696832 | 14.30739 | 2.067902498 | 67.73726414 | 1.46143 | 4.92 | 6.52 | 1122.75 | 768.253 | 0.239491457 | 0.35
VETTOE | None | core-mof-ddec-2498 | 50 | 10.00877676 | 202.5253834 | 15.09203 | 5.687553006 | 115.0863767 | 0.902784 | 4.7 | 6.63 | 1969.85 | 2181.98 | 0.664610804 | 0.6
VEXVAW | None | core-mof-ddec-2499 | 50 | 10.81824832 | 187.5058081 | 13.55204 | 6.250243293 | 108.3314863 | 0.773292 | 5.86 | 9.77 | 1958.21 | 2532.3 | 0.840562168 | 0.65
ADOBAX | None | core-mof-ddec-25 | 50 | 2.549841319 | 93.61275822 | 17.47614 | 1.34337377 | 49.3195098 | 1.63796 | 3.77 | 5.56 | 300.743 | 183.608 | 0.177049501 | 0.29
CAYDIR | None | core-mof-ddec-250 | 50 | 1.743114848 | 58.4570249 | 16.3968 | 0.874657452 | 29.33247483 | 1.49623 | 4.94 | 5.11 | 494.083 | 330.219 | 0.113618895 | 0.17
VICDOC | None | core-mof-ddec-2500 | 50 | 5.020962919 | 128.9637705 | 21.01779 | 1.821243643 | 46.77876551 | 1.14596 | 4.08 | 4.65 | 561.043 | 489.583 | 0.261789242 | 0.3
VICYUD | ZnO | core-mof-ddec-2501 | 50 | 6.07125074 | 156.7637624 | 17.80757 | 3.064813414 | 79.13553607 | 1.15194 | 4.24 | 5.58 | 1135.37 | 985.615 | 0.390645346 | 0.45
VIDXOX | None | core-mof-ddec-2502 | 50 | 2.99034977 | 112.9437309 | 13.44562 | 1.69170273 | 63.89460516 | 1.68509 | 5.04 | 6.16 | 1161.45 | 689.254 | 0.249244847 | 0.42
VIFBOD | None | core-mof-ddec-2503 | 50 | 3.19716464 | 126.4311801 | 14.82196 | 1.811897691 | 71.65109999 | 1.76429 | 4.36 | 5.74 | 1009.58 | 572.23 | 0.238056102 | 0.42
VIFBUJ | None | core-mof-ddec-2504 | 50 | 2.306448266 | 108.5427749 | 18.51415 | 1.179271325 | 55.49718316 | 2.09961 | 2.59 | 6.06 | 0 | 0 | 0.152409257 | 0.32
VIGNOQ | None | core-mof-ddec-2505 | 50 | 3.516987826 | 112.7086685 | 12.55699 | 2.011904878 | 64.47537815 | 1.42979 | 3.13 | 8.75 | 0 | 0 | 0.314731534 | 0.45
VILXOE | None | core-mof-ddec-2506 | 50 | 4.652788681 | 125.6973828 | 17.46215 | 2.173941287 | 58.73009695 | 1.2053 | 4.59 | 5.36 | 1001.63 | 831.022 | 0.306977516 | 0.37
VIPXUO | None | core-mof-ddec-2507 | 50 | 4.0569576 | 107.8384631 | 20.69698 | 1.870156096 | 49.71083729 | 1.18593 | 3.24 | 4.31 | 0 | 0 | 0.219237223 | 0.26
VIPYOK | None | core-mof-ddec-2508 | 50 | 2.95582635 | 102.3343963 | 18.18107 | 1.432673886 | 49.60095752 | 1.54463 | 3.89 | 4.56 | 512.96 | 332.091 | 0.161851058 | 0.25
VIPZAX | None | core-mof-ddec-2509 | 50 | 2.995162574 | 97.09484322 | 17.43006 | 1.650896553 | 53.51747629 | 1.4463 | 3.47 | 4.67 | 0 | 0 | 0.193597456 | 0.28
CAYDOX06 | None | core-mof-ddec-251 | 50 | 1.786494783 | 59.03366481 | 16.39559 | 0.932814267 | 30.82429644 | 1.4743 | 5.01 | 5.2 | 552.887 | 375.017 | 0.12209184 | 0.18
VIRPOC | None | core-mof-ddec-2510 | 50 | 5.143556448 | 151.5039862 | 13.73817 | 2.954481486 | 87.02455722 | 1.31415 | 4.43 | 7.89 | 1443.01 | 1098.05 | 0.410911996 | 0.54
VIRVEY | ZnO | core-mof-ddec-2511 | 50 | 6.029154124 | 146.9582326 | 11.32343 | 3.443366633 | 83.9306914 | 1.08742 | 5.78 | 7.25 | 2412.59 | 2218.63 | 0.625333358 | 0.68
VISTOG | None | core-mof-ddec-2512 | 50 | 1.34467769 | 56.39248616 | 13.05924 | 0.760414078 | 31.8899025 | 1.87105 | 2.98 | 5 | 0 | 0 | 0.154993186 | 0.29
VISTUM | None | core-mof-ddec-2513 | 50 | 1.552745213 | 66.65233497 | 17.18699 | 0.852609306 | 36.59866447 | 1.91514 | 3.5 | 3.9 | 0 | 0 | 0.073101705 | 0.14
VIXCUB | None | core-mof-ddec-2514 | 50 | 5.409620723 | 132.7224773 | 12.79151 | 3.166610571 | 77.6912876 | 1.09462 | 4.89 | 5.49 | 1945.9 | 1777.7 | 0.484186293 | 0.53
VIZQEC | None | core-mof-ddec-2515 | 50 | 4.989326733 | 140.4076088 | 20.81454 | 1.950510996 | 54.89048915 | 1.25555 | 3.05 | 5.35 | 0 | 0 | 0.31858548 | 0.4
VIZRIH | None | core-mof-ddec-2516 | 50 | 1.518370347 | 54.27088551 | 18.79262 | 0.683785033 | 24.44042672 | 1.59459 | 4.3 | 5.68 | 372.876 | 233.838 | 0.100339272 | 0.16
VOCKUT | None | core-mof-ddec-2517 | 50 | 2.529748247 | 80.38879105 | 21.20835 | 0.924293783 | 29.37164197 | 1.41776 | 2.5 | 4.87 | 0 | 0 | 0.1410676 | 0.2
VOCXUH | None | core-mof-ddec-2518 | 50 | 11.5139716 | 197.96705 | 13.81979 | 6.679281652 | 114.8411452 | 0.767101 | 4.93 | 7.53 | 2168.23 | 2826.52 | 0.86038214 | 0.66
VODPOU | None | core-mof-ddec-2519 | 50 | 1.626839244 | 56.23284263 | 18.83526 | 0.911785391 | 31.51650329 | 1.54217 | 2.87 | 4.02 | 0 | 0 | 0.097265541 | 0.15
CAYGIU | None | core-mof-ddec-252 | 50 | 1.782237038 | 59.42388086 | 16.3616 | 0.9076307 | 30.26249451 | 1.48759 | 4.99 | 5.16 | 515.302 | 346.4 | 0.121001082 | 0.18
VODQIP | None | core-mof-ddec-2520 | 50 | 6.425448858 | 150.4553018 | 15.37492 | 3.357026748 | 78.6065664 | 1.0447 | 5.98 | 7.29 | 1569.9 | 1502.73 | 0.536039054 | 0.56
VODSEM | None | core-mof-ddec-2521 | 50 | 1.033545517 | 39.92996056 | 12.15639 | 0.560370428 | 21.64933107 | 1.72365 | 4.81 | 5.27 | 397.396 | 230.555 | 0.150842688 | 0.26
VONBIK | None | core-mof-ddec-2522 | 50 | 2.822797066 | 80.52957462 | 19.95932 | 1.393341203 | 39.74964254 | 1.27276 | 3.01 | 4.8 | 0 | 0 | 0.157138816 | 0.2
VONBUW | ZnO | core-mof-ddec-2523 | 50 | 1.817404187 | 54.70259846 | 22.5593 | 0.506632728 | 15.24929177 | 1.34286 | 2.9 | 4.79 | 0 | 0 | 0.104255097 | 0.14
VOTMAS | None | core-mof-ddec-2524 | 50 | 2.07847466 | 71.48368298 | 19.78615 | 0.961608938 | 33.07201659 | 1.53443 | 2.96 | 4.45 | 0 | 0 | 0.110790326 | 0.17
VOYWUB | None | core-mof-ddec-2525 | 50 | 0.091650296 | 4.448522893 | 14.36233 | 0.044082248 | 2.13966453 | 2.16553 | 2.57 | 3.04 | 0 | 0 | 0.036942458 | 0.08
VUDQOB | None | core-mof-ddec-2526 | 50 | 4.485679614 | 150.0364865 | 16.85338 | 2.287297264 | 76.5052511 | 1.49229 | 4.82 | 6.32 | 1192.75 | 799.277 | 0.294848856 | 0.44
VUHJAK | None | core-mof-ddec-2527 | 50 | 1.707759297 | 73.34589437 | 21.19803 | 0.588912925 | 25.29299372 | 1.91615 | 4.31 | 4.49 | 303.849 | 158.572 | 0.120032357 | 0.23
VULKIX | None | core-mof-ddec-2528 | 50 | 4.250796169 | 129.4751444 | 16.86939 | 2.32297463 | 70.75556283 | 1.35895 | 4.46 | 5.85 | 848.085 | 624.075 | 0.286986276 | 0.39
VULKOD | None | core-mof-ddec-2529 | 50 | 3.331022705 | 104.163452 | 19.53892 | 1.443188866 | 45.12954352 | 1.39517 | 3.96 | 5.02 | 522.633 | 374.603 | 0.186357218 | 0.26
CAYKEU | None | core-mof-ddec-253 | 50 | 3.67951675 | 136.843443 | 16.25875 | 2.005367994 | 74.58084298 | 1.65926 | 5.51 | 6.91 | 992.968 | 598.439 | 0.271205236 | 0.45
VUNCAJ | None | core-mof-ddec-2530 | 50 | 2.474286688 | 87.95382838 | 22.08432 | 1.443892859 | 51.32626922 | 1.58584 | 2.77 | 3.58 | 0 | 0 | 0.056752257 | 0.09
VUQJUN01 | None | core-mof-ddec-2531 | 50 | 9.71272631 | 172.1104051 | 14.70287 | 5.229754445 | 92.67173058 | 0.790589 | 10.26 | 11.33 | 1555.04 | 1966.94 | 0.834820621 | 0.66
VUQJUN | None | core-mof-ddec-2532 | 50 | 9.695573986 | 171.8064643 | 14.70538 | 5.276235127 | 93.49537261 | 0.790589 | 10.23 | 11.32 | 1553.55 | 1965.06 | 0.834820621 | 0.66
VUQKAU02 | None | core-mof-ddec-2533 | 50 | 7.179346748 | 166.2265412 | 18.23638 | 3.628133169 | 84.003747 | 1.033 | 4.31 | 4.89 | 930.269 | 900.551 | 0.445304937 | 0.46
VUQKAU | None | core-mof-ddec-2534 | 50 | 7.503874695 | 169.414296 | 17.88522 | 3.79555931 | 85.69199707 | 1.00728 | 4.46 | 5.04 | 1075.06 | 1067.29 | 0.476530855 | 0.48
VUQKOI | None | core-mof-ddec-2535 | 50 | 3.226699905 | 98.24687138 | 14.91295 | 1.849152666 | 56.30317958 | 1.35846 | 5.61 | 6.97 | 901.263 | 663.447 | 0.220838302 | 0.3
VUQKUO | None | core-mof-ddec-2536 | 50 | 3.690398596 | 107.9154774 | 19.53323 | 1.889997134 | 55.26772722 | 1.30466 | 3.93 | 5.38 | 575.2 | 440.882 | 0.199285638 | 0.26
VURYIR | None | core-mof-ddec-2537 | 50 | 2.062708466 | 73.13920853 | 18.86592 | 1.054321594 | 37.38397751 | 1.58197 | 3.47 | 4.29 | 0 | 0 | 0.069533556 | 0.11
VURYOX | None | core-mof-ddec-2538 | 50 | 2.876182999 | 86.4300349 | 13.7313 | 1.61642082 | 48.57385915 | 1.3407 | 5.96 | 6.57 | 947.893 | 707.011 | 0.171552174 | 0.23
VUSJUP | ZnO | core-mof-ddec-2539 | 50 | 7.440886207 | 86.61658689 | 7.33305 | 3.80756475 | 44.3224441 | 0.519287 | 8.73 | 14.85 | 2131.08 | 4103.85 | 1.598345424 | 0.83
CAYMIZ | None | core-mof-ddec-254 | 50 | 3.372368479 | 111.6993826 | 18.95348 | 1.500010497 | 49.683256 | 1.47774 | 4.36 | 5.09 | 740.769 | 501.285 | 0.203012709 | 0.3
VUSKAW | ZnO | core-mof-ddec-2540 | 50 | 9.566415732 | 127.5231785 | 8.87646 | 5.131236328 | 68.40091261 | 0.594675 | 7.97 | 14.99 | 2183.35 | 3671.51 | 1.362088536 | 0.81
VUSKEA | ZnO | core-mof-ddec-2541 | 50 | 9.594387233 | 127.896047 | 8.98929 | 5.134710445 | 68.44722361 | 0.594675 | 8 | 15 | 2182.06 | 3669.33 | 1.378904444 | 0.82
WABTOK | None | core-mof-ddec-2542 | 50 | 2.15325981 | 86.04034395 | 13.66596 | 1.245893631 | 49.78364246 | 1.78273 | 3.91 | 4.93 | 884.579 | 496.192 | 0.185109355 | 0.33
WAFKAQ | ZnO | core-mof-ddec-2543 | 50 | 9.944823871 | 203.1743046 | 14.86072 | 5.579290976 | 113.9857859 | 0.911443 | 5.52 | 8.03 | 1955.73 | 2145.75 | 0.691211628 | 0.63
WAGZEL | None | core-mof-ddec-2544 | 50 | 2.042449285 | 81.82005798 | 21.28955 | 0.966557813 | 38.72008812 | 1.78729 | 3.38 | 4.15 | 0 | 0 | 0.09511607 | 0.17
WAHMEY01 | None | core-mof-ddec-2545 | 50 | 0.344217234 | 19.34266541 | 24.02031 | 0.177778502 | 9.989941633 | 2.50709 | 2.43 | 4.18 | 0 | 0 | 0.011966064 | 0.03
WAHMUP | None | core-mof-ddec-2546 | 50 | 5.434840253 | 113.2054565 | 12.69569 | 3.137955869 | 65.36231242 | 0.92933 | 6.57 | 7.31 | 1337.71 | 1439.43 | 0.408896732 | 0.38
WAHREE | None | core-mof-ddec-2547 | 50 | 0.848225166 | 30.554163 | 24.0027 | 0.132900055 | 4.787231134 | 1.60709 | 2.85 | 4.97 | 0 | 0 | 0.056001842 | 0.09
WAJHIA | ZnO | core-mof-ddec-2548 | 50 | 1.046684622 | 38.53899957 | 23.51464 | 0.549882329 | 20.24670506 | 1.64266 | 2.66 | 3.59 | 0 | 0 | 0.042613809 | 0.07
WAJHOG | ZnO | core-mof-ddec-2549 | 50 | 3.376555643 | 99.57139852 | 16.49589 | 1.798647617 | 53.04039904 | 1.31557 | 4.32 | 5.48 | 701.278 | 533.059 | 0.273645644 | 0.36
CAYSOK | None | core-mof-ddec-255 | 50 | 2.753327121 | 71.33662783 | 16.78461 | 1.597508769 | 41.39024659 | 1.15597 | 5.09 | 7.1 | 599.817 | 518.888 | 0.164364127 | 0.19
WAJJAU | ZnO | core-mof-ddec-2550 | 50 | 5.347884616 | 147.7866004 | 14.72061 | 3.056890398 | 84.47591379 | 1.23284 | 7.26 | 7.49 | 1248.19 | 1012.45 | 0.42990169 | 0.53
WALBOC01 | None | core-mof-ddec-2551 | 50 | 3.720340127 | 141.5882647 | 21.76742 | 1.735776672 | 66.05998334 | 1.6978 | 3 | 4.22 | 0 | 0 | 0.188479208 | 0.32
WALBOC02 | None | core-mof-ddec-2552 | 50 | 3.722304511 | 141.919328 | 21.69665 | 1.740241181 | 66.34971912 | 1.70087 | 2.99 | 4.2 | 0 | 0 | 0.188139011 | 0.32
WALBOC | None | core-mof-ddec-2553 | 50 | 3.626439331 | 138.463234 | 22.00286 | 1.696359118 | 64.76969503 | 1.70332 | 2.96 | 4.17 | 0 | 0 | 0.187868398 | 0.32
WALCET | None | core-mof-ddec-2554 | 50 | 3.838438561 | 145.6049822 | 21.88544 | 1.776192653 | 67.37700641 | 1.69225 | 3.08 | 4.22 | 0 | 0 | 0.195006648 | 0.33
WALCIX | None | core-mof-ddec-2555 | 50 | 3.64931385 | 139.9835391 | 21.81196 | 1.724745276 | 66.15927209 | 1.71123 | 2.99 | 4.16 | 0 | 0 | 0.181156244 | 0.31
WAMRIN01 | None | core-mof-ddec-2556 | 50 | 8.848712427 | 186.9575038 | 16.48421 | 4.690378098 | 99.09931961 | 0.94264 | 6.51 | 7.21 | 1366.8 | 1449.97 | 0.625901723 | 0.59
WAMRIN02 | None | core-mof-ddec-2557 | 50 | 8.570058082 | 185.120907 | 16.61305 | 4.471037785 | 96.57840842 | 0.963729 | 5.56 | 7.25 | 1317.95 | 1367.56 | 0.591452576 | 0.57
WANJIF | None | core-mof-ddec-2558 | 50 | 4.461401546 | 130.5042913 | 21.99106 | 1.72191631 | 50.36925393 | 1.30508 | 3.44 | 4.5 | 0 | 0 | 0.199221504 | 0.26
WARWOC | None | core-mof-ddec-2559 | 50 | 0.854678575 | 33.88803157 | 18.51211 | 0.464076594 | 18.40065114 | 1.76901 | 2.97 | 3.59 | 0 | 0 | 0.039570155 | 0.07
CAZFOA | None | core-mof-ddec-256 | 50 | 2.759480666 | 81.09998976 | 19.94944 | 1.443612733 | 42.42717817 | 1.31123 | 2.96 | 3.89 | 0 | 0 | 0.129649261 | 0.17
WASNIO | None | core-mof-ddec-2560 | 50 | 3.562588576 | 105.0663878 | 23.82784 | 1.459058474 | 43.02994863 | 1.31578 | 3.4 | 3.99 | 0 | 0 | 0.098800711 | 0.13
WASNOU | None | core-mof-ddec-2561 | 50 | 3.686373848 | 96.22607454 | 18.78176 | 1.842134864 | 48.08557515 | 1.16461 | 3.27 | 4.83 | 0 | 0 | 0.18890444 | 0.22
WASTUG | None | core-mof-ddec-2562 | 50 | 2.338939429 | 83.5849996 | 8.64119 | 1.238886281 | 44.27318982 | 1.59439 | 7.26 | 10.47 | 1905.77 | 1195.3 | 0.395135444 | 0.63
WASVES | None | core-mof-ddec-2563 | 50 | 1.552206233 | 74.56953709 | 9.98312 | 0.831410116 | 39.94177197 | 2.14337 | 4.23 | 7.25 | 1303.66 | 608.231 | 0.237943052 | 0.51
WAVWEW | None | core-mof-ddec-2564 | 50 | 1.96369105 | 96.80800142 | 19.51811 | 1.031713161 | 50.86242523 | 2.19947 | 3.17 | 3.41 | 0 | 0 | 0.090930997 | 0.2
WAYMEQ | None | core-mof-ddec-2565 | 50 | 10.48438076 | 229.1264387 | 17.95345 | 5.347530575 | 116.8653318 | 0.975024 | 6.7 | 7.01 | 1389.39 | 1424.98 | 0.482039416 | 0.47
WAYMIU | None | core-mof-ddec-2566 | 50 | 10.59244165 | 232.3627116 | 17.85808 | 5.382518425 | 118.0744362 | 0.978708 | 6.9 | 7.34 | 1466.69 | 1498.6 | 0.490442502 | 0.48
WAYMOA | None | core-mof-ddec-2567 | 50 | 10.12628619 | 216.7492997 | 17.01673 | 5.310481848 | 113.6688417 | 0.954971 | 6.88 | 7.07 | 1431.21 | 1498.7 | 0.492161542 | 0.47
WAZQUL | None | core-mof-ddec-2568 | 50 | 7.70891661 | 198.3580074 | 20.20627 | 3.356053287 | 86.35455232 | 1.14799 | 3.3 | 5.77 | 0 | 0 | 0.339724214 | 0.39
WAZRAS | None | core-mof-ddec-2569 | 50 | 7.87538658 | 198.7677683 | 20.26117 | 3.52539405 | 88.9778172 | 1.12604 | 3.32 | 5.8 | 0 | 0 | 0.355227168 | 0.4
CAZGIT | None | core-mof-ddec-257 | 50 | 2.09905563 | 82.32109858 | 20.62798 | 0.788123145 | 30.90873922 | 1.74975 | 3.98 | 5.04 | 180.39 | 103.095 | 0.114302043 | 0.2
WEBKOD | None | core-mof-ddec-2570 | 50 | 5.278270421 | 150.9440642 | 16.32934 | 2.74672414 | 78.5487805 | 1.27587 | 5.27 | 6.33 | 1352.15 | 1059.79 | 0.35270051 | 0.45
WEBKOF | None | core-mof-ddec-2571 | 50 | 10.41436348 | 199.2811708 | 13.15666 | 6.086828122 | 116.4728154 | 0.853712 | 6.48 | 9.58 | 2235.69 | 2618.79 | 0.913657065 | 0.78
WEBREC | ZnO | core-mof-ddec-2572 | 50 | 4.378227812 | 119.9338301 | 21.37397 | 1.593120552 | 43.64072815 | 1.22212 | 3.79 | 5.4 | 645.082 | 527.84 | 0.253657579 | 0.31
WECFAN01 | None | core-mof-ddec-2573 | 50 | 2.744049113 | 81.39315141 | 20.85514 | 1.204384517 | 35.72408775 | 1.32337 | 3.7 | 4.19 | 0 | 0 | 0.128459917 | 0.17
WECFAN | None | core-mof-ddec-2574 | 50 | 3.545098865 | 95.64367974 | 17.57298 | 1.668075143 | 45.00321452 | 1.20369 | 4.48 | 5.14 | 629.016 | 522.574 | 0.199386885 | 0.24
WECJAR | ZnO | core-mof-ddec-2575 | 50 | 2.399575377 | 78.2860403 | 20.17001 | 0.964787922 | 31.47616318 | 1.45552 | 4.07 | 5.22 | 485.413 | 333.499 | 0.15114873 | 0.22
WEDQED | None | core-mof-ddec-2576 | 50 | 3.668269431 | 106.8859614 | 20.4628 | 1.469006046 | 42.80386879 | 1.3 | 4.18 | 5.2 | 613.304 | 471.771 | 0.215384615 | 0.28
WEDWUZ | None | core-mof-ddec-2577 | 50 | 0.886324001 | 45.25860256 | 18.28929 | 0.466841539 | 23.83845599 | 2.27819 | 3.19 | 4.57 | 0 | 0 | 0.057062844 | 0.13
WEFXEM | None | core-mof-ddec-2578 | 50 | 6.358013105 | 153.1905491 | 16.62883 | 3.413241708 | 82.23895782 | 1.07497 | 4.79 | 6.74 | 1245.65 | 1158.77 | 0.381405993 | 0.41
WEFXIQ | None | core-mof-ddec-2579 | 50 | 6.955558671 | 165.5082237 | 16.62023 | 3.770809883 | 89.72680348 | 1.06163 | 5.36 | 6.69 | 1291.16 | 1216.2 | 0.405037537 | 0.43
CDLGLU01 | None | core-mof-ddec-258 | 50 | 1.153538944 | 48.92457483 | 20.59694 | 0.610889658 | 25.90941287 | 1.89224 | 2.81 | 3.42 | 0 | 0 | 0.047562677 | 0.09
WEJSAH | None | core-mof-ddec-2580 | 50 | 0.018585667 | 0.674195168 | 13.06267 | 0.010881882 | 0.394740324 | 1.61843 | 2.52 | 3.15 | 0 | 0 | 0.024715311 | 0.04
WEMBUN | None | core-mof-ddec-2581 | 50 | 3.361847297 | 128.6852021 | 12.76602 | 1.94104537 | 74.29957216 | 1.70777 | 4.3 | 4.84 | 1833.87 | 1073.84 | 0.304490652 | 0.52
WEMCAU | None | core-mof-ddec-2582 | 50 | 3.827937771 | 150.5569895 | 13.79836 | 2.237054749 | 87.98581597 | 1.75476 | 4.27 | 4.84 | 1857.02 | 1058.28 | 0.307734391 | 0.54
WEMCEY | None | core-mof-ddec-2583 | 50 | 1.296653413 | 69.24109052 | 16.72727 | 0.664703214 | 35.49504818 | 2.38239 | 3.56 | 5.09 | 0 | 0 | 0.109134105 | 0.26
WEMCOI | None | core-mof-ddec-2584 | 50 | 1.237242121 | 68.68751973 | 16.79681 | 0.640437922 | 35.55495862 | 2.47686 | 3.46 | 5.05 | 0 | 0 | 0.100934247 | 0.25
WEMDAV | None | core-mof-ddec-2585 | 50 | 1.204380031 | 69.24208286 | 17.25901 | 0.611874806 | 35.17783837 | 2.56501 | 3.49 | 5.02 | 0 | 0 | 0.097465507 | 0.25
WEMDID | None | core-mof-ddec-2586 | 50 | 3.661103482 | 123.3469694 | 12.27317 | 2.075327444 | 69.92027184 | 1.50314 | 4.4 | 5.01 | 1914.91 | 1273.94 | 0.345942494 | 0.52
WEMDOJ | None | core-mof-ddec-2587 | 50 | 3.557083423 | 124.1049198 | 12.41647 | 2.050239328 | 71.53185834 | 1.55656 | 4.39 | 4.95 | 1958.13 | 1257.99 | 0.334070001 | 0.52
WEMFAX | None | core-mof-ddec-2588 | 50 | 3.491717393 | 126.2679631 | 12.70913 | 2.017388191 | 72.95306838 | 1.61335 | 4.38 | 4.9 | 1921.2 | 1190.81 | 0.32231072 | 0.52
WEMFIF | None | core-mof-ddec-2589 | 50 | 3.473791656 | 129.7696121 | 12.83275 | 2.010613948 | 75.11002902 | 1.66666 | 4.35 | 4.86 | 1841.02 | 1104.61 | 0.312001248 | 0.52
CDLGLU02 | None | core-mof-ddec-259 | 50 | 0.622608383 | 25.88998828 | 15.98052 | 0.338026224 | 14.05617915 | 1.85523 | 2.99 | 3.4 | 0 | 0 | 0.070072174 | 0.13
WEMFOL | None | core-mof-ddec-2590 | 50 | 3.69362343 | 139.5488611 | 13.24484 | 2.150106264 | 81.23320796 | 1.68559 | 4.33 | 4.86 | 1845.57 | 1094.91 | 0.314429962 | 0.53
WEMGAY | None | core-mof-ddec-2591 | 50 | 5.806058446 | 142.6967393 | 18.04147 | 2.560348374 | 62.92622917 | 1.0965 | 4.35 | 5.51 | 1110.79 | 1013.02 | 0.40127679 | 0.44
WEMHED | None | core-mof-ddec-2592 | 50 | 3.468372333 | 104.1939019 | 23.57742 | 1.467608165 | 44.08864059 | 1.34031 | 2.87 | 4.38 | 0 | 0 | 0.14175825 | 0.19
WEMNAF | None | core-mof-ddec-2593 | 50 | 4.148103018 | 131.8735708 | 20.53687 | 1.918724208 | 60.99872917 | 1.41831 | 3.86 | 4.63 | 518.408 | 365.511 | 0.190367409 | 0.27
WEMXIX | None | core-mof-ddec-2594 | 50 | 1.77201265 | 60.07864379 | 18.70126 | 0.761191648 | 25.80758206 | 1.51264 | 5.69 | 6.24 | 424.218 | 280.448 | 0.125608208 | 0.19
WENDIE | ZnO | core-mof-ddec-2595 | 50 | 4.078954531 | 128.8894604 | 20.20221 | 1.525730745 | 48.21103325 | 1.40969 | 3.83 | 4.92 | 632.571 | 448.732 | 0.184437713 | 0.26
WENKEH | None | core-mof-ddec-2596 | 50 | 2.250625323 | 75.7804191 | 17.44081 | 1.241320746 | 41.79629787 | 1.50223 | 5.79 | 7.35 | 425.635 | 283.335 | 0.139792176 | 0.21
WENLAE | None | core-mof-ddec-2597 | 50 | 2.484785085 | 88.28578866 | 17.53798 | 1.351533199 | 48.02072221 | 1.58521 | 5.79 | 7.43 | 513.671 | 324.041 | 0.151399499 | 0.24
WERKUZ | None | core-mof-ddec-2598 | 50 | 0.372868005 | 14.90083624 | 15.97726 | 0.200086805 | 7.996021851 | 1.78295 | 2.98 | 3.65 | 0 | 0 | 0.028043411 | 0.05
WEVQOD | None | core-mof-ddec-2599 | 50 | 2.129912689 | 72.30448753 | 12.07366 | 1.204359789 | 40.88459485 | 1.51454 | 7.14 | 8.33 | 923.473 | 609.737 | 0.211285275 | 0.32
ADOBOL | None | core-mof-ddec-26 | 50 | 2.30300467 | 88.58753476 | 17.96842 | 1.18399465 | 45.543619 | 1.71617 | 3.85 | 5.49 | 308.076 | 179.514 | 0.157327071 | 0.27
CDLGLU10 | None | core-mof-ddec-260 | 50 | 1.045361803 | 43.91079752 | 19.97292 | 0.551310793 | 23.1580076 | 1.87407 | 2.77 | 3.4 | 0 | 0 | 0.04802382 | 0.09
WEWGAH | None | core-mof-ddec-2600 | 50 | 1.108147584 | 49.94696057 | 25.01598 | 0.39978338 | 18.01922864 | 2.01091 | 2.55 | 3.69 | 0 | 0 | 0.039782984 | 0.08
WEWTOI | None | core-mof-ddec-2601 | 50 | 0.91103778 | 55.98678705 | 18.00768 | 0.49327499 | 30.31365154 | 2.74142 | 2.52 | 3.23 | 0 | 0 | 0.043772935 | 0.12
WEXNIW | None | core-mof-ddec-2602 | 50 | 1.233615946 | 59.09552044 | 18.93916 | 0.683137382 | 32.72522477 | 2.13725 | 2.65 | 3.58 | 0 | 0 | 0.065504737 | 0.14
WEYMIY | None | core-mof-ddec-2603 | 50 | 1.558366582 | 57.70747847 | 15.25078 | 0.876152465 | 32.4445802 | 1.65215 | 2.67 | 4.74 | 0 | 0 | 0.102896226 | 0.17
WEZCIO | None | core-mof-ddec-2604 | 50 | 2.488821777 | 74.98681737 | 11.4774 | 1.402610394 | 42.25987188 | 1.34422 | 7.52 | 8.73 | 960.028 | 714.189 | 0.260374046 | 0.35
WICGEV | None | core-mof-ddec-2605 | 50 | 2.078413575 | 75.09348889 | 15.43871 | 1.181145716 | 42.67502567 | 1.61194 | 4.08 | 4.99 | 653.517 | 405.423 | 0.161296326 | 0.26
WICQIJ | None | core-mof-ddec-2606 | 50 | 4.564988936 | 121.0534435 | 22.99499 | 1.959082394 | 51.95054652 | 1.18312 | 3.08 | 4.13 | 0 | 0 | 0.185949016 | 0.22
WIDZOA | None | core-mof-ddec-2607 | 50 | 2.414733871 | 77.6950448 | 21.30159 | 1.038675905 | 33.41981983 | 1.43552 | 3.17 | 4.23 | 0 | 0 | 0.111457869 | 0.16
WIDZUG | None | core-mof-ddec-2608 | 50 | 3.499348528 | 108.2781409 | 18.81814 | 1.835919129 | 56.80769106 | 1.38051 | 3.48 | 5.41 | 0 | 0 | 0.166605095 | 0.23
WIFBAQ | None | core-mof-ddec-2609 | 50 | 4.457885078 | 127.1555291 | 19.04537 | 2.185229207 | 62.33089703 | 1.2726 | 5.44 | 6.13 | 679.924 | 534.279 | 0.220022002 | 0.28
CDLGLU11 | None | core-mof-ddec-261 | 50 | 0.983755088 | 41.32298538 | 19.57644 | 0.531113196 | 22.30960031 | 1.87407 | 2.73 | 3.39 | 0 | 0 | 0.04802382 | 0.09
WIFGOJ | None | core-mof-ddec-2610 | 50 | 1.662500865 | 74.28293985 | 16.39023 | 0.863715603 | 38.5920606 | 1.99348 | 2.45 | 10.01 | 0 | 0 | 0.140457893 | 0.28
WIHCUM | None | core-mof-ddec-2611 | 50 | 0.485614937 | 18.72431651 | 21.79496 | 0.251190501 | 9.685390826 | 1.72029 | 3.07 | 3.4 | 0 | 0 | 0.01743892 | 0.03
WIHVAL | None | core-mof-ddec-2612 | 50 | 2.085701011 | 75.35295815 | 15.44161 | 1.149703084 | 41.53688755 | 1.61186 | 4.07 | 4.98 | 665.43 | 412.834 | 0.161304332 | 0.26
WIHVEP | None | core-mof-ddec-2613 | 50 | 2.070794022 | 74.72414343 | 15.29965 | 1.15633267 | 41.72600815 | 1.60991 | 4.04 | 4.99 | 655.415 | 407.112 | 0.161499711 | 0.26
WIJDAV | ZnO | core-mof-ddec-2614 | 50 | 4.252542009 | 137.9459593 | 15.85951 | 2.247807437 | 72.91543568 | 1.44712 | 5.5 | 6.74 | 1163.74 | 804.181 | 0.31787274 | 0.46
WIJDID | None | core-mof-ddec-2615 | 50 | 0 | 0 | 0 | 4.22e-06 | 0.000254374 | 2.68909 | 2.4 | 2.82 | 0 | 0 | 0.00371873 | 0.01
WIWHUG | None | core-mof-ddec-2616 | 50 | 3.757878573 | 122.153391 | 22.22537 | 1.489145221 | 48.40607145 | 1.45026 | 3.91 | 4.45 | 374.07 | 257.932 | 0.110325045 | 0.16
WIYFAM | ZnO | core-mof-ddec-2617 | 50 | 9.376053394 | 166.9033222 | 13.30005 | 5.379965236 | 95.76887344 | 0.794129 | 6.13 | 9.09 | 2219.44 | 2794.81 | 0.793321992 | 0.63
WIYZOU | None | core-mof-ddec-2618 | 50 | 3.610701217 | 107.5719161 | 11.9062 | 2.041143164 | 60.81081428 | 1.32919 | 4.3 | 6.7 | 1321.22 | 994.005 | 0.368645566 | 0.49
WOCVUG01 | Cu-Cu | core-mof-ddec-2619 | 50 | 1.833876977 | 61.3248206 | 22.84002 | 0.608518732 | 20.34885792 | 1.49194 | 3.42 | 4.33 | 0 | 0 | 0.073729507 | 0.11
CDLGLU12 | None | core-mof-ddec-262 | 50 | 1.185180946 | 50.08696248 | 20.31455 | 0.643119521 | 27.17889061 | 1.88548 | 2.85 | 3.41 | 0 | 0 | 0.053036892 | 0.1
WOCVUG | Cu-Cu | core-mof-ddec-2620 | 50 | 1.884676516 | 62.68977266 | 22.73793 | 0.661541034 | 22.0047614 | 1.48404 | 3.56 | 4.37 | 0 | 0 | 0.074121991 | 0.11
WOCWAN | Cu-Cu | core-mof-ddec-2621 | 50 | 3.106853052 | 95.27551228 | 17.46563 | 1.511641211 | 46.35635748 | 1.36819 | 5.5 | 5.81 | 787.941 | 575.902 | 0.168105307 | 0.23
WODFOL | None | core-mof-ddec-2622 | 50 | 3.199306419 | 108.1680483 | 24.39626 | 0.905549848 | 30.61649839 | 1.50844 | 3.69 | 4.42 | 0 | 0 | 0.106069847 | 0.16
WOGHEG | ZnO | core-mof-ddec-2623 | 50 | 4.81512771 | 134.0535517 | 21.72741 | 1.870009019 | 52.06120494 | 1.24204 | 2.99 | 4.99 | 0 | 0 | 0.217384303 | 0.27
WOGLAG | None | core-mof-ddec-2624 | 50 | 2.600318192 | 77.64857503 | 18.49411 | 1.457280035 | 43.51610447 | 1.33226 | 2.45 | 3.51 | 0 | 0 | 0.172638974 | 0.23
WOHBIF | Cu-Cu | core-mof-ddec-2625 | 50 | 1.847317243 | 61.93255668 | 22.9596 | 0.592700173 | 19.87067313 | 1.49576 | 3.42 | 4.34 | 0 | 0 | 0.07354121 | 0.11
WOHBOL | Cu-Cu | core-mof-ddec-2626 | 50 | 3.138940325 | 95.36400754 | 17.3591 | 1.520165409 | 46.18407823 | 1.35546 | 5.49 | 5.79 | 791.789 | 584.149 | 0.177061662 | 0.24
WOHDON | None | core-mof-ddec-2627 | 50 | 4.902423309 | 157.0209598 | 12.25883 | 2.823678187 | 90.44030501 | 1.42898 | 4.44 | 5.72 | 1999.88 | 1399.52 | 0.405883917 | 0.58
WOHSIV | None | core-mof-ddec-2628 | 50 | 1.152441047 | 37.5061118 | 19.84211 | 0.486770072 | 15.84189733 | 1.45202 | 4.02 | 4.86 | 184.157 | 126.829 | 0.061982617 | 0.09
WOHZAU01 | None | core-mof-ddec-2629 | 50 | 2.735062612 | 116.7786487 | 18.65428 | 1.201755434 | 51.31121131 | 1.90493 | 3.21 | 5.58 | 0 | 0 | 0.167985175 | 0.32
CEBDOD | None | core-mof-ddec-263 | 50 | 1.894611634 | 101.8187814 | 17.45839 | 1.005087495 | 54.01464981 | 2.39766 | 5.16 | 5.67 | 695.567 | 290.102 | 0.095926862 | 0.23
WOHZAU | None | core-mof-ddec-2630 | 50 | 2.831032772 | 122.6660238 | 20.6204 | 1.19315826 | 51.69844064 | 1.93313 | 3.16 | 5.02 | 0 | 0 | 0.134496904 | 0.26
WOJJOV | None | core-mof-ddec-2631 | 50 | 5.370143174 | 139.7191328 | 18.7442 | 2.17391351 | 56.56037476 | 1.16079 | 6.43 | 7.81 | 745.678 | 642.387 | 0.318748439 | 0.37
WOLMUG | None | core-mof-ddec-2632 | 50 | 5.30758016 | 148.8588388 | 17.167 | 2.701936214 | 75.77974804 | 1.25131 | 3.79 | 5.45 | 1098.75 | 878.081 | 0.35163149 | 0.44
WOLRIZ | None | core-mof-ddec-2633 | 50 | 7.861918849 | 163.628003 | 12.74115 | 4.47265442 | 93.08815379 | 0.928573 | 6.52 | 11.04 | 1965.88 | 2117.1 | 0.753844878 | 0.7
WONZOP | None | core-mof-ddec-2634 | 50 | 10.07142727 | 147.2069808 | 11.28743 | 5.674071228 | 82.93391512 | 0.652093 | 10.33 | 11 | 1787.05 | 2740.49 | 1.012125571 | 0.66
WONZUV | None | core-mof-ddec-2635 | 50 | 12.15948021 | 165.6399163 | 12.8327 | 6.864142499 | 93.50531184 | 0.60775 | 9.81 | 11.46 | 1937.2 | 3187.49 | 1.151789387 | 0.7
WOPDEL | None | core-mof-ddec-2636 | 50 | 2.102949395 | 57.02423318 | 20.53466 | 0.779436981 | 21.1354568 | 1.20981 | 4.04 | 5.48 | 293.967 | 242.986 | 0.11572065 | 0.14
WOWGEU | None | core-mof-ddec-2637 | 50 | 3.512792644 | 148.6681352 | 30.69199 | 0.59519083 | 25.18961968 | 1.88819 | 2.47 | 3.71 | 0 | 0 | 0.03707254 | 0.07
WUCRUH | None | core-mof-ddec-2638 | 50 | 2.454092081 | 94.07001996 | 19.57841 | 1.046565804 | 40.11685904 | 1.71018 | 3.81 | 4.32 | 257.741 | 150.71 | 0.105252079 | 0.18
WUDNAK | None | core-mof-ddec-2639 | 50 | 0.446772651 | 14.12634347 | 20.76696 | 0.238151077 | 7.530013092 | 1.41068 | 2.41 | 3.12 | 0 | 0 | 0.02835512 | 0.04
CECVIQ | None | core-mof-ddec-264 | 50 | 1.696058856 | 82.58578167 | 19.89156 | 0.799929439 | 38.95076976 | 2.17243 | 3.21 | 3.95 | 0 | 0 | 0.096665946 | 0.21
WUHJIT | None | core-mof-ddec-2640 | 50 | 9.503036485 | 157.8144023 | 13.25778 | 5.414635671 | 89.91941612 | 0.740914 | 7.54 | 10.95 | 1982.86 | 2676.23 | 0.904288487 | 0.67
WUNSEE01 | None | core-mof-ddec-2641 | 50 | 4.567152958 | 123.763935 | 21.32217 | 1.6386467 | 44.40520506 | 1.20903 | 4.26 | 5.01 | 521.351 | 431.215 | 0.264674987 | 0.32
WUNSEE02 | None | core-mof-ddec-2642 | 50 | 4.281788529 | 117.6248421 | 21.4343 | 1.737797413 | 47.73896352 | 1.22564 | 4.03 | 4.94 | 489.442 | 399.337 | 0.236611077 | 0.29
WUNSEE | None | core-mof-ddec-2643 | 50 | 4.575853592 | 124.050984 | 21.38843 | 1.674985382 | 45.40870484 | 1.20953 | 4.26 | 5.01 | 524.788 | 433.878 | 0.264565575 | 0.32
WUNSII01 | None | core-mof-ddec-2644 | 50 | 4.673864786 | 126.0415122 | 21.14743 | 1.781571298 | 48.04416702 | 1.20317 | 4.16 | 5.16 | 558.299 | 464.025 | 0.265964078 | 0.32
WUNSII02 | None | core-mof-ddec-2645 | 50 | 4.428024656 | 119.9203958 | 21.01278 | 1.625891646 | 44.03262964 | 1.20829 | 4.14 | 5.1 | 638.011 | 528.028 | 0.264837084 | 0.32
WUNSII | None | core-mof-ddec-2646 | 50 | 3.113422689 | 92.973799 | 21.0265 | 1.121652535 | 33.49506564 | 1.33232 | 4.12 | 5.12 | 540.212 | 405.467 | 0.195148313 | 0.26
WUNTAB | None | core-mof-ddec-2647 | 50 | 4.169328741 | 112.9620225 | 20.63778 | 1.710102703 | 46.33279653 | 1.2088 | 4.12 | 5.09 | 488.387 | 404.026 | 0.248180013 | 0.3
WUNVIL | None | core-mof-ddec-2648 | 50 | 4.401639448 | 120.0099274 | 21.14845 | 1.806130758 | 49.2438383 | 1.21644 | 4.12 | 5.06 | 521.952 | 429.081 | 0.246621288 | 0.3
WUPNIF | ZnO | core-mof-ddec-2649 | 50 | 2.055761976 | 81.7320904 | 14.63235 | 1.153433661 | 45.85771373 | 1.77365 | 3.08 | 4.16 | 0 | 0 | 0.174780819 | 0.31
CECVOW | None | core-mof-ddec-265 | 50 | 1.68507434 | 83.02234899 | 19.90803 | 0.775964595 | 38.23119363 | 2.19817 | 3.19 | 3.94 | 0 | 0 | 0.090984774 | 0.2
WUTBES | None | core-mof-ddec-2650 | 50 | 2.536336028 | 101.0326277 | 17.18181 | 1.326963094 | 52.85836213 | 1.7772 | 5.1 | 7.4 | 702.134 | 395.079 | 0.146297547 | 0.26
WUTBIW | None | core-mof-ddec-2651 | 50 | 2.487434951 | 102.6931334 | 17.67647 | 1.272842138 | 52.54897115 | 1.84193 | 5.05 | 7.27 | 712.871 | 387.024 | 0.141156287 | 0.26
WUWQEL | None | core-mof-ddec-2652 | 50 | 2.416735764 | 93.41342809 | 12.62367 | 1.381371585 | 53.39377898 | 1.72448 | 5.43 | 6.87 | 1144.17 | 663.485 | 0.208758582 | 0.36
WUZRUE | None | core-mof-ddec-2653 | 50 | 1.389811682 | 45.67488626 | 21.57983 | 0.666975855 | 21.91954973 | 1.46624 | 2.63 | 4.22 | 0 | 0 | 0.075021825 | 0.11
XACZEH | None | core-mof-ddec-2654 | 50 | 3.864121171 | 102.9117982 | 15.6255 | 2.139826802 | 56.98926466 | 1.18823 | 7.24 | 10.61 | 873.489 | 735.119 | 0.328219284 | 0.39
XADCOW | None | core-mof-ddec-2655 | 50 | 7.027308704 | 136.8837709 | 14.63417 | 3.64331979 | 70.96761686 | 0.869049 | 13.86 | 14.14 | 1236.03 | 1422.27 | 0.678903031 | 0.59
XADDEN | Cu-Cu | core-mof-ddec-2656 | 50 | 8.321411125 | 163.341629 | 13.2376 | 4.562474536 | 89.55716906 | 0.875752 | 6.66 | 13.24 | 1923.66 | 2196.58 | 0.844988079 | 0.74
XADDIR | Cu-Cu | core-mof-ddec-2657 | 50 | 8.250869326 | 161.6551491 | 12.84615 | 4.492511372 | 88.01952461 | 0.87412 | 6.65 | 13.25 | 1920.8 | 2197.41 | 0.846565689 | 0.74
XADDUD | None | core-mof-ddec-2658 | 50 | 6.119615457 | 155.6287872 | 14.68661 | 3.447400996 | 87.67133159 | 1.13461 | 5.36 | 6.46 | 1745.79 | 1538.67 | 0.467120861 | 0.53
XADFAL | None | core-mof-ddec-2659 | 50 | 4.605716614 | 143.2796548 | 21.17298 | 2.00511042 | 62.37716143 | 1.38794 | 2.97 | 4.27 | 0 | 0 | 0.244967362 | 0.34
CEDFIC | None | core-mof-ddec-266 | 50 | 5.378663734 | 146.3821896 | 14.873 | 2.936436097 | 79.91612164 | 1.21421 | 4.95 | 5.49 | 1634.27 | 1345.95 | 0.461205228 | 0.56
XADFEP | None | core-mof-ddec-2660 | 50 | 4.469381911 | 133.0658284 | 20.29189 | 2.071173375 | 61.66454471 | 1.32832 | 2.86 | 4.16 | 0 | 0 | 0.248434112 | 0.33
XADGAM | None | core-mof-ddec-2661 | 50 | 4.084159668 | 109.5121546 | 21.67989 | 1.252042824 | 33.57212217 | 1.19627 | 3.94 | 5.03 | 386.634 | 323.2 | 0.26749814 | 0.32
XAFNOH | None | core-mof-ddec-2662 | 50 | 1.186412299 | 49.65735373 | 19.05545 | 0.664852385 | 27.82743411 | 1.86736 | 2.46 | 4 | 0 | 0 | 0.058906692 | 0.11
XAFXOT | None | core-mof-ddec-2663 | 50 | 1.665133305 | 70.4712266 | 17.43994 | 0.822703015 | 34.81816765 | 1.88819 | 4.82 | 5.91 | 529.41 | 280.38 | 0.079441158 | 0.15
XAJQAC | None | core-mof-ddec-2664 | 50 | 10.72425659 | 212.7481196 | 16.35952 | 5.64943716 | 112.0737015 | 0.885082 | 7.42 | 8.59 | 1737.48 | 1963.08 | 0.745693619 | 0.66
XAKQIL | None | core-mof-ddec-2665 | 50 | 0.073724624 | 2.201709448 | 17.59706 | 0.044501099 | 1.328979181 | 1.3324 | 2.68 | 3.44 | 0 | 0 | 0.022515761 | 0.03
XAKQOR | Cu-Cu | core-mof-ddec-2666 | 50 | 7.583705052 | 164.0574032 | 17.83838 | 3.79253727 | 82.04351463 | 0.965162 | 4.28 | 6.07 | 1014.35 | 1050.96 | 0.445521063 | 0.43
XAKVIP | None | core-mof-ddec-2667 | 50 | 0.131484182 | 7.541839484 | 17.32565 | 0.067512837 | 3.872488443 | 2.55907 | 2.6 | 3.11 | 0 | 0 | 0.031261357 | 0.08
XALTEK | None | core-mof-ddec-2668 | 50 | 1.393294273 | 66.40049841 | 16.47298 | 0.771165254 | 36.75157373 | 2.12624 | 3 | 4.31 | 0 | 0 | 0.089359621 | 0.19
XALTOV | None | core-mof-ddec-2669 | 50 | 6.596571382 | 163.0541738 | 13.56435 | 3.849733196 | 95.15777653 | 1.10281 | 3.01 | 12.17 | 0 | 0 | 0.544064707 | 0.6
CEFLEF | None | core-mof-ddec-267 | 50 | 3.611553551 | 124.8179338 | 18.14073 | 2.047213765 | 70.75320602 | 1.54193 | 3.11 | 7.24 | 0 | 0 | 0.188075983 | 0.29
XAMDUM01 | Cu-Cu | core-mof-ddec-2670 | 50 | 8.148140958 | 161.1921491 | 12.8314 | 4.444495005 | 87.92406823 | 0.882605 | 6.72 | 13.19 | 1860.81 | 2108.32 | 0.838427156 | 0.74
XAMDUM03 | Cu-Cu | core-mof-ddec-2671 | 50 | 8.213289053 | 163.441126 | 12.7913 | 4.458051595 | 88.7134213 | 0.887821 | 6.69 | 13.16 | 1871.19 | 2107.62 | 0.833501348 | 0.74
XAMDUM04 | Cu-Cu | core-mof-ddec-2672 | 50 | 8.351531141 | 172.2146553 | 13.26656 | 4.548638962 | 93.79624863 | 0.919995 | 6.4 | 12.94 | 1908.31 | 2074.26 | 0.804352198 | 0.74
XAMDUM05 | Cu-Cu | core-mof-ddec-2673 | 50 | 8.309766097 | 166.7690272 | 12.946 | 4.502647816 | 90.36381862 | 0.895381 | 6.62 | 13.11 | 1895.48 | 2116.96 | 0.826463818 | 0.74
XAMDUM06 | Cu-Cu | core-mof-ddec-2674 | 50 | 8.211790802 | 162.5718896 | 13.00984 | 4.422610204 | 87.5560661 | 0.88326 | 6.65 | 13.17 | 1869.17 | 2116.21 | 0.837805403 | 0.74
XAMDUM07 | Cu-Cu | core-mof-ddec-2675 | 50 | 8.17085238 | 160.2006986 | 12.96272 | 4.408474979 | 86.43416117 | 0.874739 | 6.74 | 13.23 | 1860.21 | 2126.59 | 0.845966625 | 0.74
XAMDUM | Cu-Cu | core-mof-ddec-2676 | 50 | 8.198719852 | 161.6629182 | 12.82979 | 4.43387292 | 87.42740922 | 0.879722 | 6.73 | 13.21 | 1863.74 | 2118.56 | 0.841174826 | 0.74
XAMHEA | ZnO | core-mof-ddec-2677 | 50 | 9.026138635 | 148.0205285 | 12.53623 | 5.090733383 | 83.48343369 | 0.731602 | 7.4 | 9.06 | 2014.64 | 2753.74 | 0.874792578 | 0.64
XAMLUS | None | core-mof-ddec-2678 | 50 | 1.687727953 | 53.8441452 | 17.55884 | 0.935342878 | 29.84055437 | 1.42336 | 2.71 | 3.63 | 0 | 0 | 0.147538219 | 0.21
XANMIJ | None | core-mof-ddec-2679 | 50 | 5.760193386 | 149.776937 | 15.08047 | 3.308434533 | 86.02613791 | 1.1601 | 5.66 | 6.92 | 1347.66 | 1161.68 | 0.379277648 | 0.44
CEGDUO | None | core-mof-ddec-268 | 50 | 1.945613931 | 83.65486289 | 18.04897 | 0.969260585 | 41.67494902 | 1.91831 | 3.97 | 4.83 | 487.815 | 254.293 | 0.109471358 | 0.21
XAPSOY | None | core-mof-ddec-2680 | 50 | 2.950030871 | 86.26944536 | 20.87234 | 1.046082101 | 30.59117906 | 1.30471 | 2.9 | 4.78 | 0 | 0 | 0.191613462 | 0.25
XAPTUE | None | core-mof-ddec-2681 | 50 | 5.095370545 | 167.5777593 | 17.07498 | 2.696329166 | 88.67751544 | 1.46731 | 4.78 | 7.01 | 1132.26 | 771.658 | 0.306683659 | 0.45
XAPYAO | None | core-mof-ddec-2682 | 50 | 4.457075225 | 118.5820218 | 23.20157 | 2.020846393 | 53.76531442 | 1.18702 | 3.05 | 4.16 | 0 | 0 | 0.176913616 | 0.21
XAQMOS | None | core-mof-ddec-2683 | 50 | 0.75670605 | 40.31980747 | 16.68442 | 0.40530149 | 21.59580729 | 2.37723 | 2.49 | 4.22 | 0 | 0 | 0.050478919 | 0.12
XASFAY | None | core-mof-ddec-2684 | 50 | 5.733947152 | 127.5224792 | 19.55045 | 2.727541726 | 60.66028757 | 0.992255 | 3.9 | 4.84 | 626.053 | 630.939 | 0.282185527 | 0.28
XAVDEF | None | core-mof-ddec-2685 | 50 | 8.316755749 | 185.4677018 | 14.26005 | 4.857829092 | 108.3319535 | 0.99494 | 7.3 | 7.82 | 1583.67 | 1591.72 | 0.613102298 | 0.61
XAVQIU01 | None | core-mof-ddec-2686 | 50 | 6.274998575 | 164.3267539 | 16.3545 | 3.575884036 | 93.64359349 | 1.16836 | 3.55 | 4.22 | 0 | 0 | 0.410832278 | 0.48
XAVQIU | None | core-mof-ddec-2687 | 50 | 6.329949414 | 164.5604136 | 16.22736 | 3.645385663 | 94.76950493 | 1.15986 | 3.56 | 4.24 | 0 | 0 | 0.42246478 | 0.49
XAWVUN | Cu-Cu | core-mof-ddec-2688 | 50 | 13.00396025 | 135.3029069 | 9.47954 | 7.051839939 | 73.37260533 | 0.464213 | 9.22 | 10.79 | 2179.23 | 4694.46 | 1.766430496 | 0.82
XAWZOM | None | core-mof-ddec-2689 | 50 | 1.361517081 | 48.44747146 | 20.5872 | 0.713486091 | 25.38829481 | 1.58757 | 2.49 | 3.88 | 0 | 0 | 0.075587218 | 0.12
CEGFAW | None | core-mof-ddec-269 | 50 | 2.088160034 | 86.34210107 | 17.64244 | 1.052962505 | 43.5383273 | 1.84478 | 3.54 | 4.77 | 0 | 0 | 0.119255413 | 0.22
XAXQEU | None | core-mof-ddec-2690 | 50 | 2.832419531 | 109.2453432 | 25.06625 | 0.775235038 | 29.90052031 | 1.72079 | 3.21 | 4.23 | 0 | 0 | 0.09298055 | 0.16
XEBHOC | Cu-Cu | core-mof-ddec-2691 | 50 | 12.85590114 | 134.0061933 | 9.52812 | 6.967754168 | 72.62985317 | 0.465059 | 9.91 | 12.08 | 2140.6 | 4602.86 | 1.76321714 | 0.82
XECBUD | ZnO | core-mof-ddec-2692 | 50 | 7.84862007 | 174.3694324 | 14.76137 | 4.451553861 | 98.89826657 | 0.991134 | 5.13 | 6.78 | 1938.04 | 1955.38 | 0.524651561 | 0.52
XECJUK | None | core-mof-ddec-2693 | 50 | 2.945442473 | 96.96017705 | 17.69381 | 1.501078424 | 49.41357066 | 1.46869 | 4.15 | 4.9 | 635.909 | 432.976 | 0.149793353 | 0.22
XEDLUN | None | core-mof-ddec-2694 | 50 | 8.390045169 | 166.6109171 | 19.07894 | 3.741411614 | 74.29757619 | 0.885985 | 3.51 | 5.04 | 0 | 0 | 0.507909276 | 0.45
XEDPIH | None | core-mof-ddec-2695 | 50 | 2.091349641 | 83.77374964 | 19.06645 | 0.868468642 | 34.78847973 | 1.78705 | 3.94 | 4.85 | 556.498 | 311.406 | 0.16787443 | 0.3
XEDPON | None | core-mof-ddec-2696 | 50 | 7.819027203 | 198.9685459 | 16.53351 | 4.287411458 | 109.1005314 | 1.13521 | 4.32 | 7.48 | 1541.84 | 1358.2 | 0.369975599 | 0.42
XEGJOK | None | core-mof-ddec-2697 | 50 | 5.969442287 | 142.6456407 | 13.44483 | 3.446062098 | 82.34701203 | 1.06612 | 5.66 | 8.04 | 1692.52 | 1587.55 | 0.562788429 | 0.6
XEGKEB | None | core-mof-ddec-2698 | 50 | 5.990583675 | 141.9729771 | 13.17215 | 3.455180512 | 81.88555408 | 1.05735 | 5.69 | 8.24 | 1714.89 | 1621.88 | 0.567456377 | 0.6
XEGKIF | None | core-mof-ddec-2699 | 50 | 3.949006248 | 117.4474337 | 17.49258 | 1.989669416 | 59.17477766 | 1.3269 | 3.75 | 5.21 | 340.094 | 256.308 | 0.293918155 | 0.39
AFITIT | ZnO | core-mof-ddec-27 | 50 | 6.015151502 | 137.0968958 | 16.61412 | 3.232666587 | 73.67870185 | 1.01683 | 5.37 | 7.35 | 1120.48 | 1101.93 | 0.40321391 | 0.41
CEGWER | None | core-mof-ddec-270 | 50 | 3.211420604 | 105.1493412 | 19.97955 | 1.348397282 | 44.14964699 | 1.46079 | 3.88 | 4.44 | 449.542 | 307.738 | 0.157449052 | 0.23
XEGKOL | None | core-mof-ddec-2700 | 50 | 4.818975776 | 120.7929024 | 13.48584 | 2.754662496 | 69.04863056 | 1.11832 | 5.95 | 8.26 | 1428.69 | 1277.53 | 0.464983189 | 0.52
XEGKUR | None | core-mof-ddec-2701 | 50 | 6.197624842 | 143.7245001 | 13.17829 | 3.571164515 | 82.81621547 | 1.03463 | 5.86 | 6.6 | 1735.15 | 1677.07 | 0.589582749 | 0.61
XEHFUL01 | None | core-mof-ddec-2702 | 50 | 1.918093207 | 99.44528807 | 19.71753 | 1.140105812 | 59.10982349 | 2.31309 | 2.65 | 4.15 | 0 | 0 | 0.06484832 | 0.15
XEHFUL02 | None | core-mof-ddec-2703 | 50 | 1.914751007 | 99.27200869 | 19.69245 | 1.150602154 | 59.65401592 | 2.31309 | 2.65 | 4.15 | 0 | 0 | 0.06484832 | 0.15
XEHFUL | None | core-mof-ddec-2704 | 50 | 1.951990346 | 101.067242 | 19.85362 | 1.140483767 | 59.05026583 | 2.30999 | 2.6 | 4.3 | 0 | 0 | 0.064935346 | 0.15
XEHSAF | None | core-mof-ddec-2705 | 50 | 2.697048182 | 84.1276795 | 17.57141 | 1.39708377 | 43.57853759 | 1.39164 | 3.66 | 4.89 | 0 | 0 | 0.179644161 | 0.25
XEHSEJ | None | core-mof-ddec-2706 | 50 | 2.866320751 | 85.73906793 | 16.60551 | 1.450344339 | 43.38355076 | 1.33454 | 3.85 | 5.24 | 608.997 | 456.335 | 0.202316903 | 0.27
XEHSIN | None | core-mof-ddec-2707 | 50 | 2.719617318 | 85.89489861 | 17.98034 | 1.384378002 | 43.72343392 | 1.40908 | 3.65 | 4.81 | 0 | 0 | 0.170323899 | 0.24
XEHSOT | None | core-mof-ddec-2708 | 50 | 2.703372723 | 85.66482012 | 17.92347 | 1.371453588 | 43.45879647 | 1.41375 | 3.64 | 4.76 | 0 | 0 | 0.169761273 | 0.24
XEHSUZ | None | core-mof-ddec-2709 | 50 | 2.814266784 | 87.5827661 | 17.33795 | 1.418802615 | 44.15454082 | 1.38845 | 3.79 | 4.74 | 519.659 | 374.272 | 0.180056898 | 0.25
CEHKUW | None | core-mof-ddec-271 | 50 | 6.25650776 | 177.1787482 | 13.8003 | 3.559150476 | 100.7919833 | 1.26346 | 5.89 | 6.94 | 1885.72 | 1492.51 | 0.482801197 | 0.61
XEHTUB | None | core-mof-ddec-2710 | 50 | 1.17257188 | 62.92261679 | 21.14553 | 0.645822426 | 34.65615857 | 2.39414 | 2.85 | 3.59 | 0 | 0 | 0.037591787 | 0.09
XEJJIG | None | core-mof-ddec-2711 | 50 | 1.165870361 | 50.41324769 | 24.23105 | 0.458879663 | 19.84235546 | 1.92919 | 2.62 | 3.79 | 0 | 0 | 0.046651704 | 0.09
XEJJOM | None | core-mof-ddec-2712 | 50 | 1.136902263 | 50.29269817 | 24.26895 | 0.429220227 | 18.98724633 | 1.97363 | 2.59 | 3.74 | 0 | 0 | 0.045601253 | 0.09
XEJTIR | None | core-mof-ddec-2713 | 50 | 4.003371337 | 108.0866877 | 24.13145 | 1.213121075 | 32.75295435 | 1.20458 | 2.9 | 4.62 | 0 | 0 | 0.207541218 | 0.25
XEJWUG | None | core-mof-ddec-2714 | 50 | 2.892502906 | 101.2408304 | 24.55655 | 0.881698557 | 30.86043367 | 1.56158 | 3.48 | 4.33 | 0 | 0 | 0.083249017 | 0.13
XEJXAN | None | core-mof-ddec-2715 | 50 | 3.088273624 | 109.2758393 | 24.65948 | 0.932122279 | 32.98232497 | 1.57867 | 3.61 | 4.28 | 0 | 0 | 0.088682245 | 0.14
XEJXER | None | core-mof-ddec-2716 | 50 | 1.883866826 | 65.85805796 | 21.58392 | 0.787738293 | 27.53852527 | 1.5597 | 3.58 | 4.12 | 0 | 0 | 0.083349362 | 0.13
XEKCAT01 | None | core-mof-ddec-2717 | 50 | 8.618702879 | 179.7912079 | 14.38772 | 4.91178531 | 102.4627286 | 0.930696 | 4.93 | 5.92 | 2076.77 | 2231.42 | 0.687657409 | 0.64
XENKIM | None | core-mof-ddec-2718 | 50 | 9.648926588 | 177.7812656 | 13.48278 | 5.639588945 | 103.9093054 | 0.822036 | 6.02 | 7.33 | 1995.35 | 2427.32 | 0.790719628 | 0.65
XENMIO | ZnO | core-mof-ddec-2719 | 50 | 3.047698167 | 110.2987191 | 22.42124 | 1.025057845 | 37.09769182 | 1.61453 | 3.44 | 4.28 | 0 | 0 | 0.142456319 | 0.23
CEHPIP | Cu-Cu | core-mof-ddec-272 | 50 | 3.555970637 | 108.7874682 | 23.09206 | 1.377453982 | 42.1403174 | 1.36492 | 3.83 | 5.21 | 371.836 | 272.424 | 0.153855171 | 0.21
XENMOU | ZnO | core-mof-ddec-2720 | 50 | 3.071165176 | 110.2140277 | 22.31492 | 1.064638235 | 38.20636837 | 1.60097 | 3.45 | 4.3 | 0 | 0 | 0.143662904 | 0.23
XEQGEH | None | core-mof-ddec-2721 | 50 | 3.241871543 | 83.53272204 | 20.26211 | 1.414284679 | 36.44161943 | 1.14958 | 3.95 | 4.5 | 347.282 | 302.096 | 0.182675412 | 0.21
XEQLEM | None | core-mof-ddec-2722 | 50 | 2.784497673 | 80.77642113 | 22.67145 | 0.752417912 | 21.827142 | 1.29426 | 2.48 | 4.54 | 0 | 0 | 0.162254879 | 0.21
XEQRAO | None | core-mof-ddec-2723 | 50 | 3.011570071 | 92.5313579 | 17.52273 | 1.571412556 | 48.28210343 | 1.37083 | 4.61 | 5.51 | 635.548 | 463.624 | 0.153191862 | 0.21
XEXLAP | None | core-mof-ddec-2724 | 50 | 5.692733166 | 136.336103 | 13.67482 | 3.315327504 | 79.39926553 | 1.0685 | 8.02 | 8.65 | 1265.23 | 1184.12 | 0.393074403 | 0.42
XEXLIX | ZnO | core-mof-ddec-2725 | 50 | 5.142063937 | 143.0351128 | 17.28739 | 2.766921629 | 76.96655511 | 1.241 | 6.65 | 7.05 | 1026.65 | 827.277 | 0.265914585 | 0.33
XEXLOD | ZnO | core-mof-ddec-2726 | 50 | 5.437023082 | 143.4603674 | 15.95805 | 2.991324085 | 78.92856912 | 1.17716 | 6.83 | 7.19 | 1184.53 | 1006.26 | 0.314315811 | 0.37
XEXLUJ | ZnO | core-mof-ddec-2727 | 50 | 5.575575889 | 140.1381802 | 14.80986 | 3.159170778 | 79.40353657 | 1.12133 | 8.14 | 8.73 | 1251.57 | 1116.15 | 0.365637234 | 0.41
XEXMEU | ZnO | core-mof-ddec-2728 | 50 | 5.971965414 | 141.1661084 | 13.87401 | 3.409173086 | 80.58648437 | 1.05458 | 8.85 | 9.63 | 1303.82 | 1236.34 | 0.426710159 | 0.45
XEXNEV | None | core-mof-ddec-2729 | 50 | 0.842231223 | 29.0513167 | 24.95474 | 0.101130845 | 3.488334464 | 1.53893 | 2.62 | 4.91 | 0 | 0 | 0.058482192 | 0.09
CEHWIX | None | core-mof-ddec-273 | 50 | 3.755285986 | 130.7476436 | 21.33206 | 2.036354149 | 70.8996618 | 1.55337 | 3.3 | 3.78 | 0 | 0 | 0.135189942 | 0.21
XEZPUP | None | core-mof-ddec-2730 | 50 | 1.940457422 | 54.33339313 | 22.63038 | 0.629295288 | 17.6204579 | 1.24925 | 2.5 | 4.61 | 0 | 0 | 0.096057635 | 0.12
XIBZUF | None | core-mof-ddec-2731 | 50 | 9.163688311 | 192.3903442 | 14.96757 | 5.099757823 | 107.0686965 | 0.936691 | 4.64 | 6.92 | 1918.76 | 2048.45 | 0.715283909 | 0.67
XIDBUJ | None | core-mof-ddec-2732 | 50 | 6.092483339 | 149.5926436 | 16.57838 | 3.329555454 | 81.75270653 | 1.09542 | 6.26 | 7.4 | 1139.03 | 1039.81 | 0.410801336 | 0.45
XIHRIQ | None | core-mof-ddec-2733 | 50 | 5.073837842 | 125.7771568 | 20.39046 | 2.084710025 | 51.67861243 | 1.106 | 3.73 | 4.88 | 493.318 | 446.04 | 0.262206148 | 0.29
XIHSAJ | None | core-mof-ddec-2734 | 50 | 6.986570492 | 158.8208146 | 15.76667 | 3.755192219 | 85.36415509 | 1.01421 | 4.01 | 6.08 | 1335.1 | 1316.4 | 0.502854438 | 0.51
XIHSEN01 | None | core-mof-ddec-2735 | 50 | 6.121044414 | 148.8273673 | 16.8156 | 3.172786458 | 77.14328206 | 1.08478 | 3.88 | 5.64 | 902.562 | 832.024 | 0.424049116 | 0.46
XIHSEN | None | core-mof-ddec-2736 | 50 | 6.215824693 | 151.9880091 | 17.02965 | 3.161605124 | 77.30688877 | 1.09092 | 3.88 | 5.64 | 951.15 | 871.876 | 0.430829025 | 0.47
XIHXAP | None | core-mof-ddec-2737 | 50 | 3.990844521 | 113.4557149 | 21.6048 | 1.439826035 | 40.9328129 | 1.26837 | 2.44 | 4.62 | 0 | 0 | 0.252292312 | 0.32
XIHXET | None | core-mof-ddec-2738 | 50 | 5.391748966 | 151.1216839 | 21.67597 | 2.032086878 | 56.95598824 | 1.25049 | 3.11 | 4.3 | 0 | 0 | 0.255899687 | 0.32
XILDUT | None | core-mof-ddec-2739 | 50 | 3.695109006 | 109.8074809 | 15.22259 | 2.077134035 | 61.72615087 | 1.32579 | 3.97 | 5.33 | 1146.27 | 864.6 | 0.286621561 | 0.38
CEHWOD | None | core-mof-ddec-274 | 50 | 0.792046923 | 29.03674237 | 18.8068 | 0.438092403 | 16.06063463 | 1.63561 | 2.46 | 3.34 | 0 | 0 | 0.067253196 | 0.11
XILVEV | ZnO | core-mof-ddec-2740 | 50 | 7.311704152 | 178.4035612 | 19.12997 | 3.348083713 | 81.6923176 | 1.08858 | 3.33 | 6.51 | 0 | 0 | 0.431755131 | 0.47
XILVIZ | ZnO | core-mof-ddec-2741 | 50 | 9.641007666 | 183.4087035 | 14.60582 | 5.499112342 | 104.6140715 | 0.848736 | 4.85 | 7.75 | 1860.71 | 2192.33 | 0.695151378 | 0.59
XIMPOA | None | core-mof-ddec-2742 | 50 | 1.207627643 | 39.37328727 | 22.02936 | 0.602934865 | 19.65798626 | 1.45457 | 3 | 3.67 | 0 | 0 | 0.061873956 | 0.09
XINFUW | ZnO | core-mof-ddec-2743 | 50 | 9.491073638 | 178.926098 | 12.79929 | 5.594022897 | 105.4587422 | 0.841018 | 5.09 | 6.65 | 2574.97 | 3061.73 | 0.760982524 | 0.64
XINHOT | None | core-mof-ddec-2744 | 50 | 2.572143994 | 88.95635401 | 19.51078 | 1.051344214 | 36.3602303 | 1.543 | 4.1 | 5.42 | 542.869 | 351.827 | 0.149060272 | 0.23
XINJAH | None | core-mof-ddec-2745 | 50 | 2.375794157 | 82.08778633 | 19.25646 | 0.97109154 | 33.55288783 | 1.54154 | 3.21 | 5.2 | 0 | 0 | 0.155688467 | 0.24
XINRAP | None | core-mof-ddec-2746 | 50 | 6.090030681 | 136.2100022 | 11.7925 | 3.478242817 | 77.79459359 | 0.997869 | 5.88 | 7.73 | 1824.42 | 1828.32 | 0.551174553 | 0.55
XINWUO | None | core-mof-ddec-2747 | 50 | 5.403753738 | 133.0438325 | 12.72556 | 3.136982829 | 77.23450002 | 1.09832 | 4.29 | 6.28 | 1772.7 | 1614 | 0.364192585 | 0.4
XIPBII | None | core-mof-ddec-2748 | 50 | 3.286139169 | 113.0389386 | 18.11876 | 1.81007635 | 62.26428609 | 1.53471 | 3.17 | 7.09 | 0 | 0 | 0.175929003 | 0.27
XIPTAS | None | core-mof-ddec-2749 | 50 | 0.334569668 | 16.04059256 | 17.21366 | 0.175659218 | 8.421797343 | 2.13898 | 2.59 | 3.29 | 0 | 0 | 0.04207613 | 0.09
CEHZAR01 | None | core-mof-ddec-275 | 50 | 6.54e-05 | 0.003936146 | 0 | 6.1e-05 | 0.003673736 | 2.68508 | 2.47 | 2.94 | 0 | 0 | 0.003724284 | 0.01
XIPTEW | None | core-mof-ddec-2750 | 50 | 0.187105188 | 9.596342255 | 17.01042 | 0.090302635 | 4.631485636 | 2.28824 | 2.5 | 3.22 | 0 | 0 | 0.034961368 | 0.08
XIPTIA | None | core-mof-ddec-2751 | 50 | 0.226692348 | 11.45329959 | 16.71037 | 0.125562087 | 6.343840909 | 2.25411 | 2.54 | 3.25 | 0 | 0 | 0.035490726 | 0.08
XISVUR | ZnO | core-mof-ddec-2752 | 50 | 6.535411918 | 172.0914721 | 17.13272 | 3.489777582 | 91.89336018 | 1.1747 | 3.95 | 5.04 | 982.498 | 836.382 | 0.408614966 | 0.48
XOBXIW | None | core-mof-ddec-2753 | 50 | 1.94659551 | 82.61575131 | 17.97313 | 1.004877209 | 42.64814398 | 1.8935 | 3.52 | 4.68 | 0 | 0 | 0.116186955 | 0.22
XOFTIW | None | core-mof-ddec-2754 | 50 | 0.338008848 | 18.47137423 | 17.12829 | 0.186350019 | 10.18358234 | 2.43811 | 3.29 | 3.88 | 0 | 0 | 0.028710764 | 0.07
XOFTOC | None | core-mof-ddec-2755 | 50 | 0.345072804 | 19.21433645 | 16.97435 | 0.19802526 | 11.02643828 | 2.48425 | 3.25 | 3.91 | 0 | 0 | 0.028177518 | 0.07
XOHFIK | None | core-mof-ddec-2756 | 50 | 2.027478171 | 73.839094 | 15.60305 | 1.133665617 | 41.287173 | 1.62483 | 3.92 | 4.9 | 577.451 | 355.391 | 0.15386225 | 0.25
XOHJUA | None | core-mof-ddec-2757 | 50 | 1.211996385 | 57.08628961 | 22.36683 | 0.669761739 | 31.54647412 | 2.10142 | 3.06 | 3.59 | 0 | 0 | 0.033310809 | 0.07
XOHLEM01 | ZnO | core-mof-ddec-2758 | 50 | 5.62516527 | 168.842681 | 15.83797 | 3.066488622 | 92.04247971 | 1.339 | 4.54 | 5.53 | 1389.83 | 1037.96 | 0.358476475 | 0.48
XOHLEM | ZnO | core-mof-ddec-2759 | 50 | 5.636688019 | 169.1885431 | 15.95958 | 3.054090626 | 91.67034648 | 1.339 | 4.54 | 5.53 | 1389.83 | 1037.96 | 0.358476475 | 0.48
CEHZAR | None | core-mof-ddec-276 | 50 | 3.95e-05 | 0.002361687 | 0 | 3.07e-05 | 0.001836868 | 2.66997 | 2.48 | 2.93 | 0 | 0 | 0.00374536 | 0.01
XOJCUV | None | core-mof-ddec-2760 | 50 | 1.327109141 | 45.74733589 | 18.37085 | 0.616332698 | 21.24586297 | 1.53796 | 2.51 | 4.09 | 0 | 0 | 0.117038154 | 0.18
XOJWEZ | None | core-mof-ddec-2761 | 50 | 2.742733208 | 86.83858868 | 19.61944 | 1.128567475 | 35.73195035 | 1.41259 | 4.56 | 5.26 | 550.963 | 390.037 | 0.127425509 | 0.18
XOKHAH | ZnO | core-mof-ddec-2762 | 50 | 1.828657519 | 64.19763204 | 22.46472 | 0.874817981 | 30.71173375 | 1.56619 | 3.06 | 3.76 | 0 | 0 | 0.095773821 | 0.15
XOKHIP | None | core-mof-ddec-2763 | 50 | 1.209114519 | 58.73156364 | 19.18836 | 0.52342059 | 25.42464689 | 2.16707 | 3.46 | 4.75 | 0 | 0 | 0.083061461 | 0.18
XOLYUS | None | core-mof-ddec-2764 | 50 | 0.3985399 | 15.9807827 | 20.1121 | 0.191645027 | 7.684644704 | 1.78899 | 2.4 | 3.14 | 0 | 0 | 0.022358985 | 0.04
XOMCIL | None | core-mof-ddec-2765 | 50 | 1.159647866 | 85.35974947 | 18.28565 | 0.676175506 | 49.77215366 | 3.28403 | 2.55 | 4.28 | 0 | 0 | 0.033495431 | 0.11
XOMJUE | None | core-mof-ddec-2766 | 50 | 5.000672379 | 136.3849845 | 20.20133 | 2.187783407 | 59.66813724 | 1.21681 | 3.77 | 6.09 | 367.546 | 302.056 | 0.295855557 | 0.36
XOPLOE | Cu-Cu | core-mof-ddec-2767 | 50 | 7.080388804 | 157.3085153 | 14.56638 | 4.001487234 | 88.90302969 | 0.991241 | 5.33 | 7.51 | 1854.67 | 1871.06 | 0.554860019 | 0.55
XOPVII | None | core-mof-ddec-2768 | 50 | 6.482444554 | 154.183818 | 16.28651 | 3.552374911 | 84.49262032 | 1.06117 | 4.67 | 6.64 | 1387.86 | 1307.85 | 0.367518871 | 0.39
XOQXEH | ZnO | core-mof-ddec-2769 | 50 | 2.441016868 | 83.41648054 | 20.65717 | 0.918808114 | 31.39828328 | 1.52455 | 3.13 | 5.18 | 0 | 0 | 0.131186252 | 0.2
CEJBEA | None | core-mof-ddec-277 | 50 | 2.03858201 | 71.97289212 | 15.529 | 1.122268343 | 39.6220991 | 1.57516 | 5.85 | 7.33 | 649.352 | 412.244 | 0.139668351 | 0.22
XOVPIH | None | core-mof-ddec-2770 | 50 | 3.427491507 | 116.030933 | 18.79864 | 1.803357884 | 61.04910758 | 1.51036 | 3.47 | 4.32 | 0 | 0 | 0.132418761 | 0.2
XOVPON | None | core-mof-ddec-2771 | 50 | 4.949276141 | 143.1646985 | 16.3935 | 2.640737618 | 76.38700978 | 1.29056 | 4.14 | 5.75 | 1134.13 | 878.795 | 0.271200099 | 0.35
XOVVEK | ZnO | core-mof-ddec-2772 | 50 | 2.495263686 | 89.37210375 | 20.19825 | 1.106019932 | 39.61398093 | 1.59784 | 3.33 | 4.56 | 0 | 0 | 0.125168978 | 0.2
XOVVIO | ZnO | core-mof-ddec-2773 | 50 | 2.114561613 | 78.29525826 | 19.81536 | 1.12399308 | 41.61776507 | 1.65182 | 3.11 | 4.51 | 0 | 0 | 0.096862854 | 0.16
XOVVOU | None | core-mof-ddec-2774 | 50 | 6.908777092 | 166.1219853 | 14.76714 | 3.873602617 | 93.14102172 | 1.07267 | 5.6 | 6.58 | 1619.95 | 1510.2 | 0.494094176 | 0.53
XOVXAI | None | core-mof-ddec-2775 | 50 | 1.91293924 | 78.31320241 | 21.16186 | 0.71959561 | 29.45929253 | 1.82648 | 3.1 | 4.18 | 0 | 0 | 0.109500241 | 0.2
XOVXEM | None | core-mof-ddec-2776 | 50 | 1.683424095 | 81.28206089 | 21.22862 | 0.625112053 | 30.18276623 | 2.15418 | 3.07 | 4.38 | 0 | 0 | 0.09748489 | 0.21
XOVYIR | None | core-mof-ddec-2777 | 50 | 2.098565595 | 81.97333633 | 20.8764 | 0.822420507 | 32.12506339 | 1.74273 | 3.17 | 4.13 | 0 | 0 | 0.11476247 | 0.2
XOVYUD | None | core-mof-ddec-2778 | 50 | 2.205691124 | 94.02923165 | 21.74689 | 1.2014567 | 51.21843629 | 1.90195 | 2.88 | 3.83 | 0 | 0 | 0.073608665 | 0.14
XUCNOZ | None | core-mof-ddec-2779 | 50 | 4.101641313 | 137.1240702 | 17.49701 | 2.280734727 | 76.24841005 | 1.49145 | 3.21 | 6.68 | 0 | 0 | 0.248080727 | 0.37
CEKHIL | None | core-mof-ddec-278 | 50 | 11.95214131 | 164.3757261 | 10.90821 | 6.748698163 | 92.8136752 | 0.613586 | 6.79 | 8.91 | 2612.51 | 4257.77 | 1.254917811 | 0.77
XUGSEY | ZnO | core-mof-ddec-2780 | 50 | 11.17619898 | 177.7422389 | 12.73576 | 6.38212541 | 101.4990214 | 0.709523 | 5.82 | 7.45 | 2380.47 | 3355.03 | 0.972484331 | 0.69
XUJCUB | None | core-mof-ddec-2781 | 50 | 0 | 0 | 0 | 0 | 0 | 1.89856 | 2.43 | 2.61 | 0 | 0 | 0 | 0
XULCIR | None | core-mof-ddec-2782 | 50 | 5.955073373 | 138.1185938 | 18.16158 | 2.925373872 | 67.84946218 | 1.03479 | 3.18 | 4.97 | 0 | 0 | 0.386551861 | 0.4
XUMFIV | None | core-mof-ddec-2783 | 50 | 5.067544273 | 122.8755962 | 17.22443 | 2.60365262 | 63.1322295 | 1.08183 | 4.33 | 5.14 | 823.222 | 760.954 | 0.295795088 | 0.32
XUMTUV | None | core-mof-ddec-2784 | 50 | 5.494392325 | 154.4615634 | 15.39378 | 2.961464236 | 83.25441076 | 1.25424 | 5.12 | 5.48 | 1701.41 | 1356.52 | 0.454458477 | 0.57
XUMVAD | None | core-mof-ddec-2785 | 50 | 5.413242218 | 150.6694373 | 15.19363 | 2.948161307 | 82.05762594 | 1.24179 | 5.11 | 5.48 | 1678.3 | 1351.51 | 0.450961918 | 0.56
XUMVEH | None | core-mof-ddec-2786 | 50 | 5.640326891 | 144.415109 | 14.49648 | 3.099645605 | 79.36342463 | 1.14233 | 5.03 | 5.51 | 1736.34 | 1519.99 | 0.498980155 | 0.57
XUNGOD | None | core-mof-ddec-2787 | 50 | 5.7365681 | 132.9471898 | 20.53951 | 2.12541066 | 49.25721611 | 1.03399 | 3.81 | 5.28 | 370.786 | 358.597 | 0.261124382 | 0.27
XUNGUJ | None | core-mof-ddec-2788 | 50 | 5.535638265 | 128.5453373 | 20.36611 | 2.147884011 | 49.87689973 | 1.03604 | 4.05 | 4.5 | 735.7 | 710.106 | 0.241303425 | 0.25
XUNHAQ | None | core-mof-ddec-2789 | 50 | 6.126274079 | 138.8391053 | 20.2839 | 2.533792769 | 57.42307908 | 1.01112 | 3.94 | 4.43 | 823.552 | 814.492 | 0.257140597 | 0.26
CELZEA | None | core-mof-ddec-279 | 50 | 3.871107615 | 141.4149197 | 16.08412 | 2.145223252 | 78.36686656 | 1.62985 | 4.52 | 5.33 | 898.611 | 551.348 | 0.227014756 | 0.37
XUNJEW | None | core-mof-ddec-2790 | 50 | 4.826024328 | 145.8679908 | 17.34066 | 2.380924164 | 71.96412624 | 1.34841 | 4.21 | 7.72 | 1037.82 | 769.663 | 0.363390957 | 0.49
XUVHEB | ZnO | core-mof-ddec-2791 | 50 | 6.055734929 | 146.2229414 | 17.13888 | 2.934523274 | 70.85756397 | 1.07724 | 5.41 | 6.22 | 1146.46 | 1064.26 | 0.445583157 | 0.48
XUWVEQ | None | core-mof-ddec-2792 | 50 | 2.699277917 | 140.1826507 | 27.20525 | 0.573079166 | 29.76194337 | 2.31699 | 2.79 | 3.88 | 0 | 0 | 0.064739166 | 0.15
XUYDIF | None | core-mof-ddec-2793 | 50 | 1.264968882 | 50.41456014 | 21.93955 | 0.57817013 | 23.04261645 | 1.77813 | 2.91 | 3.89 | 0 | 0 | 0.056238858 | 0.1
XUYXAR | ZnO | core-mof-ddec-2794 | 50 | 2.832916093 | 95.94507844 | 21.83018 | 1.292075468 | 43.7599555 | 1.51094 | 3.8 | 4.42 | 238.01 | 157.525 | 0.119131137 | 0.18
XUZDUS | None | core-mof-ddec-2795 | 50 | 1.361865381 | 55.53732807 | 20.96071 | 0.718197887 | 29.28835128 | 1.81943 | 2.99 | 4.25 | 0 | 0 | 0.060458495 | 0.11
YACHOB | None | core-mof-ddec-2796 | 50 | 0.622993488 | 24.38641787 | 19.50048 | 0.325005457 | 12.72199314 | 1.74642 | 2.53 | 3.35 | 0 | 0 | 0.040081996 | 0.07
YACHUH | None | core-mof-ddec-2797 | 50 | 0.531153707 | 21.34040096 | 19.74172 | 0.279272028 | 11.22043766 | 1.79254 | 2.47 | 3.31 | 0 | 0 | 0.039050732 | 0.07
YADMIB | None | core-mof-ddec-2798 | 50 | 0.539100194 | 21.3572481 | 18.9943 | 0.310706303 | 12.30908776 | 1.7675 | 2.52 | 3.33 | 0 | 0 | 0.03960396 | 0.07
YAFDAM | None | core-mof-ddec-2799 | 50 | 0.532035836 | 21.06924559 | 19.68888 | 0.282735299 | 11.19665076 | 1.76682 | 2.48 | 3.32 | 0 | 0 | 0.039619203 | 0.07
AFOQUI | ZnO | core-mof-ddec-28 | 50 | 2.511252132 | 91.24406195 | 20.21177 | 1.230430281 | 44.70656503 | 1.62091 | 3.01 | 4.25 | 0 | 0 | 0.12338748 | 0.2
CELZIE | None | core-mof-ddec-280 | 50 | 3.138452665 | 89.54699512 | 19.27306 | 1.460116543 | 41.66035397 | 1.27297 | 2.63 | 5.88 | 0 | 0 | 0.227813696 | 0.29
YAFGAP | None | core-mof-ddec-2800 | 50 | 0.594109608 | 30.14027916 | 14.75761 | 0.301678981 | 15.30473263 | 2.26339 | 2.45 | 2.74 | 0 | 0 | 0.079526728 | 0.18
YANBAR01 | None | core-mof-ddec-2801 | 50 | 1.949447049 | 79.53030082 | 17.12107 | 1.069561086 | 43.63417563 | 1.82012 | 3.71 | 4.65 | 0 | 0 | 0.126365295 | 0.23
YANBAR02 | None | core-mof-ddec-2802 | 50 | 2.021759291 | 78.45269551 | 16.09311 | 1.099066519 | 42.64836639 | 1.73124 | 3.84 | 5 | 573.588 | 331.317 | 0.150181373 | 0.26
YAPYUK | None | core-mof-ddec-2803 | 50 | 1.601646114 | 55.29779053 | 21.5998 | 0.681202341 | 23.51891847 | 1.54037 | 2.52 | 3.81 | 0 | 0 | 0.084395308 | 0.13
YAQDIF | None | core-mof-ddec-2804 | 50 | 6.770708097 | 172.5614165 | 21.30043 | 2.53865836 | 64.701428 | 1.13709 | 3.83 | 4.45 | 495.803 | 436.028 | 0.422130174 | 0.48
YAQZUN | None | core-mof-ddec-2805 | 50 | 1.204815322 | 80.00082534 | 15.97363 | 0.686147274 | 45.56079857 | 2.96248 | 2.72 | 4.42 | 0 | 0 | 0.094515406 | 0.28
YARDIG | None | core-mof-ddec-2806 | 50 | 7.023952463 | 162.2057152 | 20.22432 | 3.128204187 | 72.24032338 | 1.03032 | 3.53 | 4.63 | 0 | 0 | 0.320288842 | 0.33
YARFII | None | core-mof-ddec-2807 | 50 | 6.466580586 | 150.6454294 | 19.58576 | 2.891001113 | 67.34874764 | 1.03932 | 3.64 | 5.61 | 0 | 0 | 0.375245353 | 0.39
YARGAB | ZnO | core-mof-ddec-2808 | 50 | 7.390444369 | 159.2250717 | 13.62806 | 4.331395694 | 93.31871744 | 0.961173 | 9.66 | 10.7 | 1288.12 | 1340.16 | 0.582621443 | 0.56
YARKAF | None | core-mof-ddec-2809 | 50 | 2.456371692 | 73.20154504 | 21.05763 | 1.108271299 | 33.02723755 | 1.32951 | 3.39 | 4.78 | 0 | 0 | 0.12034509 | 0.16
CELZOK | None | core-mof-ddec-281 | 50 | 3.96478598 | 107.9852175 | 20.08075 | 1.835632298 | 49.99542319 | 1.21514 | 2.42 | 5.99 | 0 | 0 | 0.271573646 | 0.33
YARKEJ | None | core-mof-ddec-2810 | 50 | 4.167743248 | 114.0592211 | 20.97398 | 1.669396747 | 45.68661772 | 1.22095 | 4.03 | 5.09 | 521.822 | 427.392 | 0.22932962 | 0.28
YARSAN | ZnO | core-mof-ddec-2811 | 50 | 3.720861371 | 107.9660217 | 20.79739 | 1.311540272 | 38.05618414 | 1.29452 | 3.95 | 5.04 | 601.389 | 464.566 | 0.23174613 | 0.3
YARYEV | None | core-mof-ddec-2812 | 50 | 3.203375801 | 80.62707119 | 11.21996 | 1.720940874 | 43.3150623 | 1.12294 | 4.02 | 5.65 | 1680.53 | 1496.54 | 0.338397421 | 0.38
YARYOF | None | core-mof-ddec-2813 | 50 | 3.565319454 | 97.96479379 | 13.66841 | 2.019277347 | 55.48397317 | 1.2259 | 3.58 | 4.92 | 0 | 0 | 0.261032711 | 0.32
YASLUA | None | core-mof-ddec-2814 | 50 | 2.764878678 | 105.8310096 | 15.062 | 1.583515893 | 60.61209373 | 1.70772 | 3.99 | 4.95 | 714.135 | 418.181 | 0.204951631 | 0.35
YASNAJ | None | core-mof-ddec-2815 | 50 | 3.878065872 | 104.9548182 | 20.03506 | 1.689490002 | 45.72385354 | 1.20746 | 3.23 | 5.78 | 0 | 0 | 0.223609892 | 0.27
YASPEP | None | core-mof-ddec-2816 | 50 | 2.275925554 | 66.34238974 | 21.75596 | 1.233005437 | 35.94165333 | 1.30047 | 3.19 | 3.58 | 0 | 0 | 0.069205749 | 0.09
YAXBOP | None | core-mof-ddec-2817 | 50 | 5.452328931 | 137.5049067 | 15.40355 | 2.96002608 | 74.65032191 | 1.12517 | 5.79 | 6.03 | 1187.47 | 1055.37 | 0.337726744 | 0.38
YAYLER | None | core-mof-ddec-2818 | 50 | 0.948358238 | 83.17764511 | 14.79108 | 0.527586397 | 46.27301406 | 3.91304 | 4.35 | 4.98 | 708.486 | 181.058 | 0.076666735 | 0.3
YAYLIV | None | core-mof-ddec-2819 | 50 | 0.679881116 | 54.83679373 | 15.85613 | 0.378211256 | 30.5051753 | 3.59848 | 2.4 | 4.05 | 0 | 0 | 0.063915876 | 0.23
CENKAJ | None | core-mof-ddec-282 | 50 | 4.57067512 | 130.7556191 | 16.61357 | 2.624726603 | 75.08688384 | 1.27633 | 4.12 | 8.22 | 942.002 | 738.053 | 0.305563608 | 0.39
YAZFOW | None | core-mof-ddec-2820 | 50 | 7.201478221 | 211.835879 | 17.52883 | 3.600437724 | 105.909074 | 1.31238 | 7.3 | 7.44 | 1465.55 | 1116.71 | 0.449564913 | 0.59
YAZWOM | None | core-mof-ddec-2821 | 50 | 2.246437591 | 71.7357283 | 19.56777 | 1.188706384 | 37.95908622 | 1.42471 | 4.2 | 4.59 | 295.189 | 207.193 | 0.09124664 | 0.13
YAZYEF | None | core-mof-ddec-2822 | 50 | 0.517037125 | 25.2576085 | 17.47878 | 0.293072691 | 14.31679645 | 2.17948 | 3.11 | 3.93 | 0 | 0 | 0.032117753 | 0.07
YAZZEG | None | core-mof-ddec-2823 | 50 | 2.082319677 | 96.21743296 | 19.61037 | 0.975641529 | 45.08132175 | 2.06152 | 3.14 | 4.6 | 0 | 0 | 0.101866584 | 0.21
YECQUS02 | None | core-mof-ddec-2824 | 50 | 2.353471396 | 116.7547136 | 19.19209 | 1.283539258 | 63.67583591 | 2.21305 | 3.54 | 4.04 | 0 | 0 | 0.135559522 | 0.3
YEGCUJ | None | core-mof-ddec-2825 | 50 | 3.485738899 | 107.1038196 | 16.28522 | 1.712756318 | 52.62664503 | 1.36986 | 4.84 | 7.32 | 901.716 | 658.254 | 0.27740061 | 0.38
YEGDAR | None | core-mof-ddec-2826 | 50 | 0.754279537 | 22.70205294 | 23.16835 | 0.217486713 | 6.545842267 | 1.34283 | 2.56 | 4.49 | 0 | 0 | 0.037234795 | 0.05
YEGKOM | None | core-mof-ddec-2827 | 50 | 7.137112709 | 180.3828278 | 16.65437 | 4.070487404 | 102.8771799 | 1.12752 | 4.06 | 5.21 | 1310.16 | 1161.98 | 0.416844047 | 0.47
YEGTAG | None | core-mof-ddec-2828 | 50 | 1.010655316 | 50.48580821 | 20.35676 | 0.549155157 | 27.43224272 | 2.22868 | 2.99 | 3.61 | 0 | 0 | 0.022434804 | 0.05
YEGTEK | None | core-mof-ddec-2829 | 50 | 2.307999386 | 81.3187488 | 15.8426 | 1.235801932 | 43.54154834 | 1.57194 | 3.29 | 5.83 | 0 | 0 | 0.165400715 | 0.26
CENPUI | None | core-mof-ddec-283 | 50 | 6.473254223 | 145.0751421 | 20.07433 | 2.485858403 | 55.71174073 | 0.999903 | 4.06 | 6.2 | 848.957 | 849.039 | 0.360034923 | 0.36
YEGYIU | None | core-mof-ddec-2830 | 50 | 0.737358081 | 32.53387341 | 19.87513 | 0.421635764 | 18.60350473 | 1.96853 | 3.01 | 3.73 | 0 | 0 | 0.030479596 | 0.06
YEKXET | ZnO | core-mof-ddec-2831 | 50 | 7.566200241 | 167.0879739 | 13.76313 | 4.3501722 | 96.06690752 | 0.985188 | 5.02 | 6.45 | 2093.06 | 2124.52 | 0.649622204 | 0.64
YELYOE | None | core-mof-ddec-2832 | 50 | 2.599244729 | 126.4874876 | 20.7821 | 1.031428412 | 50.19257597 | 2.17111 | 3.59 | 5.04 | 0 | 0 | 0.1658138 | 0.36
YEMJAC | None | core-mof-ddec-2833 | 50 | 4.639435336 | 165.5951104 | 15.37068 | 2.538969037 | 90.62328227 | 1.59244 | 6.51 | 6.88 | 1361.24 | 854.812 | 0.326542915 | 0.52
YEQRER | None | core-mof-ddec-2834 | 50 | 2.967772245 | 77.14034334 | 8.4029 | 1.559807648 | 40.54357529 | 1.15967 | 4.7 | 5.87 | 2449.23 | 2112 | 0.534634853 | 0.62
YERJEL | None | core-mof-ddec-2835 | 50 | 1.527408226 | 46.56563681 | 23.69981 | 0.876592788 | 26.72442157 | 1.36018 | 2.52 | 3.49 | 0 | 0 | 0.051463777 | 0.07
YEWWUU | None | core-mof-ddec-2836 | 50 | 0.248624672 | 17.57599592 | 9.75292 | 0.132384104 | 9.358614509 | 3.15396 | 2.73 | 3.51 | 0 | 0 | 0.06975358 | 0.22
YEYBOV | None | core-mof-ddec-2837 | 50 | 1.68611345 | 56.85251751 | 17.84405 | 0.87503217 | 29.50440954 | 1.50434 | 4.18 | 4.8 | 377.826 | 251.157 | 0.073121768 | 0.11
YEYFEP | None | core-mof-ddec-2838 | 50 | 6.712235114 | 179.8708456 | 13.73167 | 3.942017819 | 105.6360611 | 1.19557 | 4.14 | 6.98 | 1904.23 | 1592.73 | 0.493488462 | 0.59
YEZFIU | None | core-mof-ddec-2839 | 50 | 4.960618304 | 128.8464533 | 14.2383 | 2.868086818 | 74.49531319 | 1.15876 | 3.87 | 7.76 | 1274.85 | 1100.18 | 0.353826504 | 0.41
CERMIV | None | core-mof-ddec-284 | 50 | 2.26438468 | 86.07633758 | 16.2916 | 1.136020062 | 43.18367248 | 1.69595 | 3.15 | 6.15 | 0 | 0 | 0.159202807 | 0.27
YEZKEV | None | core-mof-ddec-2840 | 50 | 5.13021293 | 125.9851545 | 18.52414 | 2.479470222 | 60.88956607 | 1.09565 | 3.43 | 5.98 | 0 | 0 | 0.301191074 | 0.33
YEZKIZ | None | core-mof-ddec-2841 | 50 | 4.864590833 | 121.7836603 | 18.6923 | 2.35451591 | 58.9446421 | 1.11694 | 3.34 | 5.89 | 0 | 0 | 0.277544004 | 0.31
YEZKOF | None | core-mof-ddec-2842 | 50 | 4.636236029 | 121.3505836 | 18.15195 | 2.298785375 | 60.16927202 | 1.16779 | 3.29 | 6.11 | 0 | 0 | 0.27402187 | 0.32
YICGOI | None | core-mof-ddec-2843 | 50 | 4.111951616 | 102.8404261 | 22.11578 | 1.527954155 | 38.2143252 | 1.11585 | 2.63 | 5.21 | 0 | 0 | 0.215082672 | 0.24
YICREI | None | core-mof-ddec-2844 | 50 | 4.105129474 | 169.5301254 | 18.50922 | 1.849843055 | 76.39323609 | 1.84239 | 5.57 | 5.85 | 1212.05 | 657.866 | 0.244247961 | 0.45
YICTUZ | None | core-mof-ddec-2845 | 50 | 0.633587976 | 51.65819637 | 15.01834 | 0.336028748 | 27.39736181 | 3.63701 | 2.59 | 3.72 | 0 | 0 | 0.054990225 | 0.2
YIKLUZ | None | core-mof-ddec-2846 | 50 | 1.29656477 | 50.36597188 | 17.23359 | 0.708333476 | 27.51571285 | 1.73294 | 2.69 | 3.82 | 0 | 0 | 0.126951885 | 0.22
YILJAG | ZnO | core-mof-ddec-2847 | 50 | 9.077990278 | 160.2910355 | 13.17868 | 5.207569625 | 91.95060828 | 0.787709 | 6 | 9.11 | 2171.41 | 2756.61 | 0.787092695 | 0.62
YISFEL | None | core-mof-ddec-2848 | 50 | 1.437683726 | 56.98749629 | 13.46582 | 0.797177449 | 31.59884619 | 1.76848 | 4.24 | 5.46 | 505.096 | 285.61 | 0.135709762 | 0.24
YIWLEV | None | core-mof-ddec-2849 | 50 | 3.192453155 | 87.48315432 | 10.39195 | 1.740895131 | 47.70594588 | 1.2226 | 5.53 | 6.84 | 1733.36 | 1417.77 | 0.351709472 | 0.43
CESYEF01 | None | core-mof-ddec-285 | 50 | 0.190908184 | 9.775428002 | 16.83388 | 0.100719728 | 5.157340192 | 2.28452 | 2.77 | 3.18 | 0 | 0 | 0.013131861 | 0.03
YIWLOF | None | core-mof-ddec-2850 | 50 | 3.189086709 | 88.93910483 | 10.4965 | 1.743907214 | 48.63509858 | 1.24426 | 5.42 | 6.84 | 1695.6 | 1362.74 | 0.33755003 | 0.42
YIWMEW | None | core-mof-ddec-2851 | 50 | 3.096152419 | 90.72447486 | 11.45619 | 1.729837405 | 50.68826369 | 1.30733 | 3.8 | 5.72 | 1487.92 | 1138.14 | 0.336563836 | 0.44
YIWMIA | None | core-mof-ddec-2852 | 50 | 3.124206129 | 89.2985992 | 10.99605 | 1.745461577 | 49.89020166 | 1.27523 | 4.88 | 6.64 | 1596.3 | 1251.78 | 0.368560965 | 0.47
YIWPEZ | None | core-mof-ddec-2853 | 50 | 3.273447169 | 92.01201808 | 10.55224 | 1.795591812 | 50.47157255 | 1.25407 | 5.15 | 6.79 | 1695.69 | 1352.15 | 0.350857608 | 0.44
YOPMAS | None | core-mof-ddec-2854 | 50 | 1.307348466 | 44.23870037 | 19.29577 | 0.696478486 | 23.56778156 | 1.50972 | 2.79 | 3.74 | 0 | 0 | 0.079484938 | 0.12
YUBFOR | None | core-mof-ddec-2855 | 50 | 5.180174218 | 139.1281856 | 14.99451 | 2.893777217 | 77.72054695 | 1.19814 | 4.95 | 8.69 | 1214.3 | 1013.48 | 0.275426912 | 0.33
YUCNEQ | None | core-mof-ddec-2856 | 50 | 4.179816785 | 133.0855618 | 18.21895 | 2.471217354 | 78.68367612 | 1.42054 | 3.2 | 4.01 | 0 | 0 | 0.14079153 | 0.2
YUGLES | None | core-mof-ddec-2857 | 50 | 10.21706149 | 164.4251362 | 11.56427 | 5.723856832 | 92.11512923 | 0.718001 | 6.78 | 10.9 | 2188.78 | 3048.43 | 1.072421905 | 0.77
YUGZEG | None | core-mof-ddec-2858 | 50 | 4.351526425 | 172.9243916 | 25.50228 | 1.320677558 | 52.48212721 | 1.77298 | 3.58 | 4.22 | 0 | 0 | 0.112804431 | 0.2
YUJNIB | None | core-mof-ddec-2859 | 50 | 1.177168042 | 53.06251121 | 20.07874 | 0.65021672 | 29.30943651 | 2.01112 | 2.6 | 3.95 | 0 | 0 | 0.064640598 | 0.13
CESYEF | None | core-mof-ddec-286 | 50 | 0.410260833 | 20.4922698 | 18.10339 | 0.231086201 | 11.54260996 | 2.2285 | 2.88 | 3.29 | 0 | 0 | 0.017949293 | 0.04
YUJNOH | None | core-mof-ddec-2860 | 50 | 2.25968464 | 89.91986327 | 18.38226 | 1.180933428 | 46.99300535 | 1.77541 | 3.46 | 5.28 | 0 | 0 | 0.146445046 | 0.26
YUKBIP01 | None | core-mof-ddec-2861 | 50 | 1.934024127 | 66.85461773 | 18.49669 | 0.835269575 | 28.87328414 | 1.54223 | 4.95 | 5.76 | 513.471 | 332.94 | 0.103745874 | 0.16
YUKKAR | None | core-mof-ddec-2862 | 50 | 6.184543241 | 159.038341 | 17.0058 | 3.152393443 | 81.06523052 | 1.1473 | 4.35 | 5.86 | 1376.62 | 1199.87 | 0.331212412 | 0.38
YUPSIM | None | core-mof-ddec-2863 | 50 | 1.586393915 | 58.95429175 | 15.27423 | 0.86269057 | 32.05969907 | 1.65801 | 4.61 | 5.52 | 542.788 | 327.374 | 0.120626534 | 0.2
YURJUR | None | core-mof-ddec-2864 | 50 | 8.383693037 | 128.4407741 | 10.95203 | 4.590879214 | 70.33369155 | 0.683521 | 8.48 | 13.69 | 1927.81 | 2820.41 | 1.082629502 | 0.74
YURKAY | None | core-mof-ddec-2865 | 50 | 8.861084525 | 170.4172143 | 12.3848 | 5.082341419 | 97.74407011 | 0.858047 | 7.53 | 8.23 | 2261.58 | 2635.73 | 0.839114874 | 0.72
YUSGID | ZnO | core-mof-ddec-2866 | 50 | 3.245681821 | 105.1402709 | 20.75309 | 1.518306684 | 49.18386488 | 1.44519 | 3.72 | 4.5 | 0 | 0 | 0.117631592 | 0.17
YUVSUE | None | core-mof-ddec-2867 | 50 | 4.061698784 | 112.3730608 | 15.85852 | 2.278352199 | 63.03407117 | 1.23436 | 4.59 | 5.76 | 1055.25 | 854.898 | 0.291649114 | 0.36
YUWHOO | None | core-mof-ddec-2868 | 50 | 0.000304115 | 0.011462029 | 0 | 0.00015814 | 0.005960255 | 1.68156 | 2.51 | 2.93 | 0 | 0 | 0.005946859 | 0.01
YUWKEH | None | core-mof-ddec-2869 | 50 | 1.10783193 | 45.28125775 | 21.22134 | 0.582356002 | 23.80308015 | 1.82361 | 2.93 | 3.64 | 0 | 0 | 0.049352658 | 0.09
CETFOX | None | core-mof-ddec-287 | 50 | 4.330544932 | 132.1162236 | 15.63547 | 2.384246047 | 72.73855569 | 1.36113 | 5.06 | 5.9 | 1207.38 | 887.04 | 0.264486125 | 0.36
YUWKIL | None | core-mof-ddec-2870 | 50 | 1.065897292 | 45.27489288 | 21.41396 | 0.55973489 | 23.7752149 | 1.89504 | 2.88 | 3.59 | 0 | 0 | 0.047492401 | 0.09
YUXQOY | None | core-mof-ddec-2871 | 50 | 8.733154767 | 172.2308144 | 12.98771 | 5.105087498 | 100.6799262 | 0.879883 | 5.77 | 7.81 | 1948.55 | 2214.56 | 0.70463914 | 0.62
ZADDAJ | None | core-mof-ddec-2872 | 50 | 1.260052097 | 40.88976913 | 14.20587 | 0.65406241 | 21.22488506 | 1.44779 | 3.05 | 3.58 | 0 | 0 | 0.151955739 | 0.22
ZARZAV | None | core-mof-ddec-2873 | 50 | 3.71852601 | 110.359253 | 19.59801 | 1.542613292 | 45.78202496 | 1.32405 | 3.95 | 5.22 | 658.032 | 496.983 | 0.234130131 | 0.31
ZASJAG | None | core-mof-ddec-2874 | 50 | 4.998617179 | 135.1090048 | 14.56047 | 2.87629431 | 77.74415361 | 1.20593 | 8.07 | 8.33 | 1124.48 | 932.464 | 0.29852479 | 0.36
ZASTUK | None | core-mof-ddec-2875 | 50 | 4.122503657 | 114.0542793 | 19.13002 | 1.625438417 | 44.96981022 | 1.23434 | 3.96 | 5.34 | 679.022 | 550.11 | 0.251146362 | 0.31
ZAVMIU | None | core-mof-ddec-2876 | 50 | 1.807551389 | 70.51825982 | 12.00241 | 0.973980525 | 37.99804095 | 1.74059 | 2.9 | 5.45 | 0 | 0 | 0.235552313 | 0.41
ZAVPIX | None | core-mof-ddec-2877 | 50 | 4.873906251 | 140.1151959 | 15.80939 | 2.698551046 | 77.57802248 | 1.2826 | 4.44 | 5.34 | 1318.39 | 1027.9 | 0.366443162 | 0.47
ZAZBUZ | Cu-Cu | core-mof-ddec-2878 | 50 | 5.755577109 | 151.0318319 | 16.02421 | 3.079467287 | 80.80815816 | 1.17074 | 5.7 | 6.79 | 1315.63 | 1123.76 | 0.324581034 | 0.38
ZEBMAW | None | core-mof-ddec-2879 | 50 | 7.357751453 | 169.4799455 | 16.57464 | 4.050542843 | 93.30102875 | 1.02768 | 3.81 | 7.11 | 1387.99 | 1350.61 | 0.486532773 | 0.5
CETFUD | None | core-mof-ddec-288 | 50 | 4.195895152 | 134.3307828 | 19.81798 | 1.832282148 | 58.66016337 | 1.42835 | 4.11 | 4.79 | 842.198 | 589.631 | 0.161024959 | 0.23
ZECKOJ | None | core-mof-ddec-2880 | 50 | 9.279363766 | 139.6716606 | 9.7407 | 5.11496713 | 76.98975608 | 0.671545 | 7.76 | 10.01 | 2134.54 | 3178.56 | 1.027481405 | 0.69
ZEDHIB | ZnO | core-mof-ddec-2881 | 50 | 3.604990941 | 110.8818147 | 19.84267 | 1.529756136 | 47.05202846 | 1.37217 | 3.34 | 4.96 | 0 | 0 | 0.196768622 | 0.27
ZEDQOQ | None | core-mof-ddec-2882 | 50 | 0.779322414 | 36.03216 | 18.99813 | 0.411544938 | 19.02787958 | 2.06282 | 3.1 | 3.4 | 0 | 0 | 0.048477327 | 0.1
ZEDRAD | None | core-mof-ddec-2883 | 50 | 1.996269288 | 110.9961706 | 23.33624 | 0.963943656 | 53.59700474 | 2.48068 | 2.81 | 3.71 | 0 | 0 | 0.056436138 | 0.14
ZEDROR | ZnO | core-mof-ddec-2884 | 50 | 5.412276236 | 151.0222314 | 20.7075 | 2.433930996 | 67.91554498 | 1.24486 | 3.57 | 5.08 | 0 | 0 | 0.281156114 | 0.35
ZEFVEN | None | core-mof-ddec-2885 | 50 | 1.292823835 | 59.17969479 | 19.78387 | 0.503629577 | 23.05391024 | 2.04226 | 2.5 | 5.15 | 0 | 0 | 0.073448043 | 0.15
ZEFVOX | None | core-mof-ddec-2886 | 50 | 1.287536832 | 58.0446597 | 19.99934 | 0.52149223 | 23.50988201 | 2.01135 | 2.5 | 5.15 | 0 | 0 | 0.074576777 | 0.15
ZEJCUO | None | core-mof-ddec-2887 | 50 | 1.336989044 | 64.19819693 | 24.24176 | 0.598052626 | 28.71669028 | 2.14228 | 2.6 | 3.46 | 0 | 0 | 0.046679239 | 0.1
ZEKRIS | None | core-mof-ddec-2888 | 50 | 6.397705612 | 148.3683179 | 17.41083 | 2.990726355 | 69.35752686 | 1.03468 | 4.82 | 5.65 | 1123.99 | 1086.32 | 0.425252252 | 0.44
ZEKROY | None | core-mof-ddec-2889 | 50 | 0 | 0 | 0 | 0 | 0 | 1.50594 | 1.48 | 2.67 | 0 | 0 | 0 | 0
CETVAA | None | core-mof-ddec-289 | 50 | 2.365914594 | 68.31650617 | 22.68039 | 0.734765836 | 21.21658782 | 1.2883 | 3.29 | 4.45 | 0 | 0 | 0.124194675 | 0.16
ZERNAN | None | core-mof-ddec-2890 | 50 | 1.998351652 | 69.32313191 | 21.10364 | 0.94486978 | 32.77768068 | 1.54771 | 2.54 | 4.25 | 0 | 0 | 0.090456222 | 0.14
ZERNOB | None | core-mof-ddec-2891 | 50 | 1.732102202 | 68.02476639 | 20.31522 | 0.831711203 | 32.66375404 | 1.75217 | 2.65 | 4.35 | 0 | 0 | 0.085608132 | 0.15
ZERNUH | None | core-mof-ddec-2892 | 50 | 1.797698688 | 68.24802074 | 19.18521 | 0.934227872 | 35.4671245 | 1.69378 | 2.62 | 4.72 | 0 | 0 | 0.094463271 | 0.16
ZERQOE | None | core-mof-ddec-2893 | 50 | 2.11485459 | 74.20067868 | 24.94603 | 0.443735459 | 15.56866952 | 1.56535 | 4.03 | 4.5 | 255.382 | 163.146 | 0.089436867 | 0.14
ZESFUY | None | core-mof-ddec-2894 | 50 | 9.565776883 | 185.6315601 | 13.69497 | 5.624440074 | 109.1467633 | 0.865768 | 8.12 | 9.56 | 1605.29 | 1854.18 | 0.646824553 | 0.56
ZETPUL | None | core-mof-ddec-2895 | 50 | 0.881662127 | 47.32745207 | 19.64326 | 0.507905791 | 27.26428441 | 2.39493 | 2.77 | 4.39 | 0 | 0 | 0.037579386 | 0.09
ZETQIA | None | core-mof-ddec-2896 | 50 | 0.957284353 | 46.77258779 | 19.19905 | 0.55149876 | 26.94604178 | 2.1799 | 2.7 | 4.39 | 0 | 0 | 0.041286298 | 0.09
ZEXKUK | None | core-mof-ddec-2897 | 50 | 5.743200876 | 141.8604165 | 18.53297 | 2.607465155 | 64.40591249 | 1.10203 | 4.12 | 5.44 | 1067.09 | 968.291 | 0.31759571 | 0.35
ZEZPUR | None | core-mof-ddec-2898 | 50 | 5.156677279 | 145.4918432 | 15.58284 | 2.824688347 | 79.69649677 | 1.25879 | 4.74 | 6.87 | 1347.45 | 1070.44 | 0.357486157 | 0.45
ZEZQEC | None | core-mof-ddec-2899 | 50 | 5.202014618 | 145.6540969 | 15.57802 | 2.802552717 | 78.47023028 | 1.2492 | 4.77 | 6.82 | 1333 | 1067.08 | 0.360230548 | 0.45
AFOTUL | None | core-mof-ddec-29 | 50 | 7.27141471 | 172.7098228 | 15.85978 | 3.854107458 | 91.54232606 | 1.05969 | 6.81 | 8.8 | 1476.05 | 1392.91 | 0.490709547 | 0.52
CEYPUT | None | core-mof-ddec-290 | 50 | 4.685449446 | 126.7245058 | 20.41984 | 1.576568419 | 42.64048858 | 1.20669 | 3.83 | 5.37 | 698.332 | 578.719 | 0.25690111 | 0.31
ZIBGIC | None | core-mof-ddec-2900 | 50 | 0.089712065 | 3.332106365 | 17.70306 | 0.052076286 | 1.934229509 | 1.65712 | 2.45 | 3.15 | 0 | 0 | 0.018103698 | 0.03
ZIDDIB | None | core-mof-ddec-2901 | 50 | 1.945304211 | 83.35100454 | 26.888 | 0.529207476 | 22.67510371 | 1.91164 | 2.41 | 4.56 | 0 | 0 | 0.10985332 | 0.21
ZIDVAL | None | core-mof-ddec-2902 | 50 | 2.671186323 | 80.17743973 | 20.66916 | 0.948856665 | 28.48056588 | 1.33917 | 3.58 | 5.33 | 0 | 0 | 0.179215484 | 0.24
CEZMUR | None | core-mof-ddec-291 | 50 | 0 | 0 | 0 | 0 | 0 | 2.52289 | 1.08 | 2.02 | 0 | 0 | 0 | 0
ZIGFEC | None | core-mof-ddec-2914 | 50 | 8.528145581 | 152.7383757 | 12.53537 | 4.605726917 | 82.48818475 | 0.799051 | 6.84 | 12.81 | 1893.05 | 2369.12 | 0.926098584 | 0.74
ZIGWUJ | None | core-mof-ddec-2915 | 50 | 3.230888277 | 95.73665868 | 17.23429 | 1.579481935 | 46.80270869 | 1.32203 | 3.34 | 5.42 | 0 | 0 | 0.242051996 | 0.32
ZIHTEP | None | core-mof-ddec-2916 | 50 | 2.274021987 | 56.5739429 | 18.24121 | 1.240177021 | 30.85357326 | 1.10997 | 3.49 | 4.35 | 0 | 0 | 0.10811103 | 0.12
ZIJVOF01 | None | core-mof-ddec-2917 | 50 | 5.09413647 | 139.8995786 | 18.63585 | 2.422965797 | 66.54158087 | 1.22527 | 3.42 | 5.28 | 0 | 0 | 0.301974259 | 0.37
ZIJVOF02 | None | core-mof-ddec-2918 | 50 | 4.925613348 | 135.3363351 | 18.6214 | 2.33062587 | 64.03636294 | 1.22585 | 3.37 | 5.28 | 0 | 0 | 0.301831382 | 0.37
ZIKJIO | None | core-mof-ddec-2919 | 50 | 10.85545916 | 190.5050111 | 13.62124 | 6.297448862 | 110.5154142 | 0.782965 | 5.59 | 7.08 | 2225.55 | 2842.46 | 0.842949557 | 0.66
CEZNAY | None | core-mof-ddec-292 | 50 | 1.332811211 | 63.16500723 | 16.71677 | 0.700685003 | 33.20708355 | 2.11441 | 2.94 | 5.02 | 0 | 0 | 0.094589034 | 0.2
ZIKJOU | None | core-mof-ddec-2920 | 50 | 8.692194994 | 188.9424428 | 16.92864 | 4.585639071 | 99.67814215 | 0.969805 | 3.96 | 5.82 | 1225 | 1263.14 | 0.536190265 | 0.52
ZILBAZ | None | core-mof-ddec-2921 | 50 | 5.595645401 | 125.3839444 | 17.85186 | 2.915393382 | 65.32642715 | 0.999721 | 4.29 | 4.99 | 705.045 | 705.242 | 0.280078142 | 0.28
ZILBED | None | core-mof-ddec-2922 | 50 | 8.282656879 | 176.9159177 | 18.30691 | 4.52481494 | 96.64915484 | 0.952981 | 3.81 | 4.97 | 675.508 | 708.837 | 0.430228934 | 0.41
ZIMJOW | None | core-mof-ddec-2923 | 50 | 2.443914279 | 93.27789222 | 16.99285 | 1.409779085 | 53.80762437 | 1.70284 | 3.18 | 4.93 | 0 | 0 | 0.152686101 | 0.26
ZISYAD | None | core-mof-ddec-2924 | 50 | 4.709358775 | 136.0508248 | 19.17622 | 1.931302599 | 55.7942862 | 1.28892 | 4.92 | 5.91 | 960.286 | 745.031 | 0.279303603 | 0.36
ZNGLUD01 | ZnO | core-mof-ddec-2925 | 50 | 0.511980561 | 19.33866322 | 20.10996 | 0.249630437 | 9.429105966 | 1.68506 | 2.6 | 3.16 | 0 | 0 | 0.029672534 | 0.05
ZNGLUD | ZnO | core-mof-ddec-2926 | 50 | 0.683762297 | 25.35173443 | 20.38719 | 0.38587886 | 14.3071626 | 1.65404 | 2.66 | 3.19 | 0 | 0 | 0.030229015 | 0.05
ZURQOS | None | core-mof-ddec-2927 | 50 | 4.721674514 | 138.2333289 | 18.26791 | 2.287449154 | 66.96812967 | 1.30618 | 3.69 | 4.62 | 0 | 0 | 0.199053729 | 0.26
CICYIX | None | core-mof-ddec-293 | 50 | 0.757104967 | 34.89834399 | 19.25492 | 0.377929957 | 17.42047699 | 2.0565 | 2.72 | 3.24 | 0 | 0 | 0.024313153 | 0.05
CIDKUX | None | core-mof-ddec-294 | 50 | 5.620291427 | 131.8433305 | 13.01725 | 3.129758105 | 73.4192769 | 1.04661 | 8.3 | 9.18 | 1526.93 | 1458.94 | 0.55417013 | 0.58
CIFDOM | None | core-mof-ddec-295 | 50 | 7.341583544 | 161.2581243 | 15.69758 | 4.035368551 | 88.63700303 | 0.979977 | 4.03 | 5.56 | 1443.5 | 1472.99 | 0.530624698 | 0.52
CIFDUS | None | core-mof-ddec-296 | 50 | 7.177319102 | 157.9973591 | 15.45268 | 3.926086007 | 86.42659069 | 0.982136 | 4.13 | 6.08 | 1350.11 | 1374.67 | 0.519276353 | 0.51
CIFJAE | None | core-mof-ddec-297 | 50 | 5.839488251 | 153.5334042 | 16.60028 | 2.924326132 | 76.88717345 | 1.17303 | 5.17 | 5.81 | 1156.85 | 986.203 | 0.383621902 | 0.45
CIFMEL | None | core-mof-ddec-298 | 50 | 7.754371594 | 132.2908985 | 9.67403 | 4.225401026 | 72.08606033 | 0.761139 | 5.76 | 8.24 | 2594.02 | 3408.07 | 0.985365354 | 0.75
CIGDUT | None | core-mof-ddec-299 | 50 | 3.551187291 | 138.1979875 | 19.05182 | 1.878839617 | 73.11691349 | 1.73625 | 3.73 | 5.05 | 134.783 | 77.6287 | 0.207343413 | 0.36
ABAVOP | None | core-mof-ddec-3 | 50 | 2.357545692 | 82.74667901 | 24.19838 | 1.106835158 | 38.84842355 | 1.56594 | 2.44 | 3.54 | 0 | 0 | 0.076631289 | 0.12
AFOVAT | None | core-mof-ddec-30 | 50 | 7.345244999 | 171.3469208 | 16.28282 | 3.86964966 | 90.26963076 | 1.04077 | 6.55 | 8.33 | 1444.52 | 1387.94 | 0.490021811 | 0.51
CIGFEF | None | core-mof-ddec-300 | 50 | 4.120663985 | 144.4631255 | 18.34169 | 2.168223349 | 76.01404117 | 1.56415 | 3.7 | 5.08 | 0 | 0 | 0.242943452 | 0.38
CIGYAU | None | core-mof-ddec-301 | 50 | 1.080401516 | 38.60687119 | 25.58168 | 0.398444044 | 14.23792699 | 1.59429 | 2.67 | 3.88 | 0 | 0 | 0.056451461 | 0.09
CIJVOH01 | None | core-mof-ddec-302 | 50 | 4.909960075 | 156.9794515 | 12.39924 | 2.817789565 | 90.08933955 | 1.42641 | 4.44 | 5.73 | 1957.1 | 1372.05 | 0.406615209 | 0.58
CIJVOH | None | core-mof-ddec-303 | 50 | 4.73480429 | 153.1595638 | 12.33088 | 2.72466106 | 88.13625099 | 1.44318 | 4.4 | 5.67 | 1855.44 | 1285.66 | 0.388031985 | 0.56
CILDAD | None | core-mof-ddec-304 | 50 | 0.004259223 | 0.210474637 | 11.48451 | 0.002310937 | 0.114197743 | 2.20473 | 2.5 | 3.07 | 0 | 0 | 0.013607108 | 0.03
CISMAT01 | None | core-mof-ddec-305 | 50 | 3.554120936 | 123.330255 | 23.60036 | 1.355449626 | 47.03496336 | 1.54817 | 2.54 | 4.09 | 0 | 0 | 0.109807063 | 0.17
CITXUZ | Cu-Cu | core-mof-ddec-306 | 50 | 3.709792903 | 102.0519708 | 18.76883 | 1.727508884 | 47.5217056 | 1.22731 | 2.76 | 5.81 | 0 | 0 | 0.260732822 | 0.32
CITZIP | None | core-mof-ddec-307 | 50 | 4.374933748 | 139.8672155 | 15.29566 | 2.396920031 | 76.62985315 | 1.42635 | 5.87 | 6.79 | 1193.04 | 836.428 | 0.301468784 | 0.43
CIVTEH | None | core-mof-ddec-308 | 50 | 5.946626355 | 141.399685 | 18.22594 | 3.025320723 | 71.93648491 | 1.06088 | 4.02 | 5.39 | 821.731 | 774.575 | 0.339340925 | 0.36
CIWYUD | None | core-mof-ddec-309 | 50 | 4.256168956 | 134.7137308 | 15.87819 | 2.278217082 | 72.10877334 | 1.41213 | 4.57 | 7.11 | 1072.35 | 759.389 | 0.28326004 | 0.4
AFOVIB | None | core-mof-ddec-31 | 50 | 7.137603032 | 175.1484673 | 15.96901 | 3.758619094 | 92.232136 | 1.0948 | 6.74 | 8.79 | 1456.64 | 1330.5 | 0.474972598 | 0.52
CODFEH | None | core-mof-ddec-310 | 50 | 2.484938604 | 82.91550497 | 18.62924 | 1.397035921 | 46.61521159 | 1.48867 | 3.49 | 3.79 | 0 | 0 | 0.114195893 | 0.17
CODROD | None | core-mof-ddec-311 | 50 | 2.852106553 | 120.7388253 | 18.82609 | 1.504517029 | 63.69103507 | 1.88869 | 3.84 | 4.34 | 404.11 | 213.963 | 0.137661554 | 0.26
CODRUJ | None | core-mof-ddec-312 | 50 | 2.848604095 | 122.7917161 | 18.69561 | 1.505969623 | 64.91621444 | 1.92319 | 3.79 | 4.33 | 397.999 | 206.947 | 0.135192051 | 0.26
COGWEB | ZnO | core-mof-ddec-316 | 50 | 7.912821743 | 163.5348083 | 15.39425 | 4.341526082 | 89.72660558 | 0.922041 | 5.7 | 6.37 | 1604.26 | 1739.9 | 0.585657254 | 0.54
COJHIT | None | core-mof-ddec-317 | 50 | 10.3417963 | 166.071591 | 12.16594 | 5.910069341 | 94.90562281 | 0.716453 | 9.36 | 10.09 | 1626.51 | 2270.22 | 0.92120488 | 0.66
COMDOY | None | core-mof-ddec-318 | 50 | 6.073924695 | 167.0358206 | 18.00291 | 2.79607941 | 76.8935149 | 1.22694 | 5.54 | 6.12 | 1165.85 | 950.215 | 0.326014312 | 0.4
COMGUH | None | core-mof-ddec-319 | 50 | 0.780112462 | 34.24294879 | 16.27252 | 0.399312092 | 17.52775935 | 1.95837 | 2.48 | 4.79 | 0 | 0 | 0.056169161 | 0.11
AFOVOH | None | core-mof-ddec-32 | 50 | 7.27621338 | 170.9412296 | 15.67387 | 3.790654993 | 89.05445622 | 1.04816 | 6.85 | 8.79 | 1497.88 | 1429.05 | 0.496107465 | 0.52
COWMAD | None | core-mof-ddec-320 | 50 | 5.822146706 | 159.5887949 | 13.12907 | 3.338189312 | 91.5019213 | 1.22293 | 5.58 | 6.74 | 1847.49 | 1510.71 | 0.457916643 | 0.56
COWMIL | None | core-mof-ddec-321 | 50 | 5.898641263 | 163.7068898 | 13.48767 | 3.453674908 | 95.85095151 | 1.23822 | 5.53 | 6.74 | 1855.2 | 1498.29 | 0.460338227 | 0.57
COWMOR | None | core-mof-ddec-322 | 50 | 5.553710453 | 155.2174883 | 12.98374 | 3.223446217 | 90.09026119 | 1.24692 | 5.56 | 6.72 | 1855.71 | 1488.23 | 0.449106599 | 0.56
COWMUX | None | core-mof-ddec-323 | 50 | 5.645094183 | 159.4126337 | 13.19821 | 3.241712313 | 91.54318439 | 1.25989 | 5.53 | 6.71 | 1860.24 | 1476.51 | 0.444483249 | 0.56
COWXOC | None | core-mof-ddec-324 | 50 | 2.954345333 | 85.00654305 | 17.87501 | 1.46924745 | 42.27523612 | 1.28374 | 2.91 | 5.83 | 0 | 0 | 0.194743484 | 0.25
COXQUB | None | core-mof-ddec-325 | 50 | 2.046446783 | 79.0954534 | 21.46053 | 1.089178092 | 42.09688509 | 1.72439 | 2.84 | 4 | 0 | 0 | 0.075388978 | 0.13
COXXIX | None | core-mof-ddec-326 | 50 | 2.287154711 | 74.02415965 | 13.16428 | 1.271686645 | 41.15835927 | 1.444 | 3.9 | 5 | 538.634 | 373.016 | 0.193905817 | 0.28
COYCEZ | None | core-mof-ddec-327 | 50 | 5.736988564 | 149.787935 | 15.75515 | 3.188830895 | 83.25768639 | 1.16488 | 4.26 | 6.3 | 1350.98 | 1159.76 | 0.386305886 | 0.45
COYCID | None | core-mof-ddec-328 | 50 | 6.75363426 | 140.9466435 | 12.19679 | 3.831536809 | 79.96320675 | 0.931123 | 6.96 | 9.57 | 1702.98 | 1828.95 | 0.6551229 | 0.61
COYTEQ | None | core-mof-ddec-329 | 50 | 3.640097197 | 145.8612286 | 22.54349 | 1.398840064 | 56.0524951 | 1.78776 | 3.38 | 3.84 | 0 | 0 | 0.195775719 | 0.35
AFOYOK | None | core-mof-ddec-33 | 50 | 7.201413221 | 158.0919966 | 14.59566 | 4.175751432 | 91.6699072 | 0.979448 | 5.72 | 7.73 | 1336.77 | 1364.82 | 0.449232629 | 0.44
COYTIU | None | core-mof-ddec-330 | 50 | 3.618627837 | 145.6056777 | 22.92156 | 1.419083512 | 57.10081997 | 1.79522 | 3.33 | 3.82 | 0 | 0 | 0.189391829 | 0.34
COYTOA | None | core-mof-ddec-331 | 50 | 3.524625514 | 148.6407315 | 23.04749 | 1.369246279 | 57.74394116 | 1.88149 | 3.22 | 3.79 | 0 | 0 | 0.180707843 | 0.34
COYVAO01 | None | core-mof-ddec-332 | 50 | 2.527593058 | 108.982195 | 19.83186 | 1.116222889 | 48.12816691 | 1.92367 | 3.26 | 4.95 | 0 | 0 | 0.155951904 | 0.3
COYVAO | None | core-mof-ddec-333 | 50 | 2.526308317 | 108.9268008 | 19.9825 | 1.102121321 | 47.52014979 | 1.92367 | 3.28 | 5.01 | 0 | 0 | 0.161150301 | 0.31
COYVES01 | None | core-mof-ddec-334 | 50 | 2.177054665 | 94.85574374 | 20.27236 | 0.934126328 | 40.70051572 | 1.94391 | 3.02 | 4.86 | 0 | 0 | 0.138895319 | 0.27
COYVES | None | core-mof-ddec-335 | 50 | 2.201310271 | 95.91257689 | 20.03041 | 0.944552961 | 41.15481118 | 1.94391 | 3.06 | 4.87 | 0 | 0 | 0.14403959 | 0.28
CUCSAU | None | core-mof-ddec-336 | 50 | 5.532628591 | 104.2036174 | 17.06918 | 2.946638856 | 55.49810962 | 0.840322 | 4.21 | 5.58 | 968.591 | 1152.64 | 0.321305404 | 0.27
CUGLTM01 | None | core-mof-ddec-337 | 50 | 0.331460862 | 12.51444773 | 19.55899 | 0.154677742 | 5.83992482 | 1.68446 | 2.64 | 3.16 | 0 | 0 | 0.035619724 | 0.06
CUGLTM02 | None | core-mof-ddec-338 | 50 | 0.237341606 | 8.941377115 | 19.0228 | 0.115991666 | 4.369757344 | 1.68079 | 2.57 | 3.14 | 0 | 0 | 0.029747916 | 0.05
CUGLTM | None | core-mof-ddec-339 | 50 | 0.30753833 | 11.50562277 | 19.25303 | 0.15611549 | 5.840592095 | 1.66914 | 2.69 | 3.18 | 0 | 0 | 0.035946655 | 0.06
AFUPEX | None | core-mof-ddec-34 | 50 | 5.817760056 | 180.7865729 | 14.80532 | 3.276556874 | 101.8188241 | 1.38641 | 4.59 | 5.43 | 1789.56 | 1290.79 | 0.425559539 | 0.59
CUHPUR | None | core-mof-ddec-340 | 50 | 8.809640075 | 176.2049915 | 13.22245 | 5.137116729 | 102.7494428 | 0.89237 | 5.84 | 7.61 | 1999.35 | 2240.49 | 0.683572957 | 0.61
CUIMDZ01 | None | core-mof-ddec-341 | 50 | 0.796326157 | 29.76499649 | 21.83709 | 0.32666462 | 12.21003625 | 1.66764 | 3.8 | 4.57 | 74.6406 | 44.7582 | 0.023985992 | 0.04
CUKVUA | None | core-mof-ddec-342 | 50 | 1.48688595 | 43.37481055 | 19.65069 | 0.834814525 | 24.35285762 | 1.30151 | 2.56 | 3.41 | 0 | 0 | 0.069150448 | 0.09
CUKYAJ | None | core-mof-ddec-343 | 50 | 3.693395755 | 137.2592279 | 17.81786 | 2.005659975 | 74.53718959 | 1.65805 | 4.29 | 4.72 | 785.806 | 473.933 | 0.223153705 | 0.37
CUMDIY | None | core-mof-ddec-344 | 50 | 1.78976406 | 80.70221554 | 21.31585 | 0.575176784 | 25.93528486 | 2.01174 | 4.26 | 5.06 | 506.897 | 251.969 | 0.07953314 | 0.16
CUMDOE | None | core-mof-ddec-345 | 50 | 2.693969815 | 96.64359004 | 15.42189 | 1.470955232 | 52.76911181 | 1.60054 | 4.97 | 5.66 | 975.346 | 609.386 | 0.156197283 | 0.25
CUNFOH01 | None | core-mof-ddec-346 | 50 | 2.788470928 | 103.2890557 | 10.82012 | 1.591456776 | 58.94989471 | 1.65261 | 5.77 | 8.65 | 1561.19 | 944.682 | 0.284398618 | 0.47
CUNFOH | None | core-mof-ddec-347 | 50 | 2.710305392 | 99.42552229 | 10.45277 | 1.540289179 | 56.5043543 | 1.63668 | 5.64 | 9.09 | 1604.16 | 980.134 | 0.293276633 | 0.48
CUNWEO | None | core-mof-ddec-348 | 50 | 4.787644343 | 132.1452039 | 15.70427 | 2.611940855 | 72.092961 | 1.23144 | 6.49 | 7.1 | 1015.11 | 824.322 | 0.324822971 | 0.4
CUNXIS10 | None | core-mof-ddec-349 | 50 | 3.512446174 | 149.9691007 | 27.30605 | 0.590527944 | 25.21346665 | 1.90489 | 2.77 | 4.73 | 0 | 0 | 0.230984466 | 0.44
AGARUW | None | core-mof-ddec-35 | 50 | 2.80731443 | 111.4962761 | 13.92271 | 1.575530005 | 62.57429755 | 1.77195 | 6.25 | 6.78 | 1107.33 | 624.922 | 0.231383504 | 0.41
CUNXIS | None | core-mof-ddec-350 | 50 | 3.572787077 | 152.5454451 | 27.30605 | 0.590527944 | 25.21346665 | 1.90489 | 2.77 | 4.73 | 0 | 0 | 0.230984466 | 0.44
CUTKOS | ZnO | core-mof-ddec-351 | 50 | 4.26482527 | 113.4362188 | 20.09932 | 1.638343783 | 43.57682017 | 1.18663 | 4.14 | 5.46 | 617.522 | 520.398 | 0.261244027 | 0.31
CUVGIK | None | core-mof-ddec-352 | 50 | 7.163741584 | 164.6027162 | 18.30805 | 3.184424333 | 73.16915173 | 1.02515 | 5.06 | 6.25 | 1207.31 | 1177.69 | 0.331658782 | 0.34
CUVGOQ | None | core-mof-ddec-353 | 50 | 7.141603265 | 160.4083712 | 18.29748 | 3.176574645 | 71.34940796 | 1.00212 | 4.54 | 5.6 | 1335.91 | 1333.08 | 0.34925957 | 0.35
CUVTUJ | CPO27 | core-mof-ddec-354 | 50 | 6.116385979 | 161.1785279 | 12.11342 | 3.495762685 | 92.12006654 | 1.17569 | 10.88 | 11.5 | 1433.73 | 1219.48 | 0.527349897 | 0.62
CUVXAT | None | core-mof-ddec-355 | 50 | 5.886954317 | 140.1028353 | 15.44546 | 3.184264716 | 75.78188835 | 1.06179 | 4.78 | 6.51 | 1407.4 | 1325.49 | 0.433230676 | 0.46
CUYHIO | None | core-mof-ddec-356 | 50 | 1.964034117 | 57.81401206 | 21.21087 | 1.114526492 | 32.80760119 | 1.31327 | 3.15 | 3.56 | 0 | 0 | 0.060916643 | 0.08
CUYQIX | None | core-mof-ddec-357 | 50 | 2.890691325 | 84.85728929 | 21.94085 | 1.525167301 | 44.7718377 | 1.30964 | 3.14 | 3.73 | 0 | 0 | 0.083992548 | 0.11
CUYRUK | ZnO | core-mof-ddec-358 | 50 | 0.999569856 | 44.15267595 | 24.15816 | 0.536459996 | 23.69633723 | 1.97065 | 2.86 | 3.96 | 0 | 0 | 0.025372339 | 0.05
CUYVOI | None | core-mof-ddec-359 | 50 | 2.453290197 | 78.37059913 | 21.16783 | 1.106596479 | 35.35033447 | 1.42517 | 2.63 | 4.52 | 0 | 0 | 0.119284015 | 0.17
AGAXOV | Cu-Cu | core-mof-ddec-36 | 50 | 8.220006182 | 163.423853 | 12.24158 | 4.713650587 | 93.71318263 | 0.887006 | 5.31 | 7.05 | 2429.86 | 2739.39 | 0.800445544 | 0.71
CUYWUP | None | core-mof-ddec-360 | 50 | 9.157182402 | 193.5204635 | 17.16779 | 4.675266817 | 98.80329573 | 0.942864 | 4.59 | 7.48 | 1584.84 | 1680.88 | 0.593935074 | 0.56
CUYYAX | None | core-mof-ddec-361 | 50 | 6.571126269 | 170.9188627 | 19.60149 | 2.975511852 | 77.39481499 | 1.16048 | 3.83 | 5.05 | 851.348 | 733.617 | 0.32745071 | 0.38
CUYYEB | None | core-mof-ddec-362 | 50 | 6.544328096 | 170.355893 | 19.4404 | 3.00888451 | 78.32449718 | 1.16139 | 3.82 | 5.05 | 848.925 | 730.953 | 0.318583766 | 0.37
DABWUA | None | core-mof-ddec-366 | 50 | 9.471588001 | 196.9131718 | 16.47537 | 5.420007476 | 112.6813015 | 0.927551 | 3.85 | 6.32 | 1265.37 | 1364.21 | 0.582178231 | 0.54
DACXUB | None | core-mof-ddec-367 | 50 | 2.809413225 | 93.22046674 | 21.75935 | 0.938912802 | 31.15450903 | 1.48041 | 3.23 | 5.16 | 0 | 0 | 0.162117251 | 0.24
DACYAI | None | core-mof-ddec-368 | 50 | 2.831010531 | 93.05335179 | 21.48274 | 0.997988964 | 32.80320476 | 1.46649 | 3.3 | 5.21 | 0 | 0 | 0.17047508 | 0.25
DAGDIZ | None | core-mof-ddec-369 | 50 | 3.620010157 | 133.8867956 | 16.75325 | 1.92649285 | 71.25172121 | 1.65009 | 3.59 | 6.54 | 0 | 0 | 0.24241102 | 0.4
AGESIP | None | core-mof-ddec-37 | 50 | 1.78682719 | 90.517381 | 20.60659 | 0.987519099 | 50.02590236 | 2.26011 | 3.05 | 3.71 | 0 | 0 | 0.070793014 | 0.16
DAGDUL | None | core-mof-ddec-370 | 50 | 3.915296451 | 131.5455438 | 19.52775 | 1.81425499 | 60.9550674 | 1.49897 | 3.54 | 5.27 | 0 | 0 | 0.213479923 | 0.32
DAHTIQ | None | core-mof-ddec-371 | 50 | 0.902966406 | 28.68157042 | 21.01178 | 0.351522217 | 11.16565262 | 1.41716 | 2.56 | 4.21 | 0 | 0 | 0.042338198 | 0.06
DAJHOM | None | core-mof-ddec-372 | 50 | 3.541765102 | 103.2945211 | 21.43399 | 1.356719092 | 39.56830701 | 1.3012 | 3.38 | 4.93 | 0 | 0 | 0.199815555 | 0.26
DAJHUS | None | core-mof-ddec-373 | 50 | 2.758644104 | 81.06248876 | 20.90985 | 1.180194322 | 34.6798954 | 1.31102 | 3.21 | 4.35 | 0 | 0 | 0.152552974 | 0.2
DALCEZ | None | core-mof-ddec-374 | 50 | 2.382086064 | 65.14781831 | 21.53576 | 1.166824875 | 31.91156528 | 1.2202 | 3.16 | 4.2 | 0 | 0 | 0.106539911 | 0.13
DANZOJ | None | core-mof-ddec-375 | 50 | 6.295253375 | 134.498047 | 14.03765 | 3.439561225 | 73.48620296 | 0.953196 | 4.84 | 11.29 | 1281.63 | 1344.56 | 0.608479263 | 0.58
DAPBIH | None | core-mof-ddec-376 | 50 | 6.232972314 | 138.1351627 | 14.26178 | 3.429463863 | 76.00379484 | 0.988754 | 5.13 | 11.12 | 1347.84 | 1363.17 | 0.606824347 | 0.6
DARCOQ | None | core-mof-ddec-377 | 50 | 7.464913618 | 168.3783566 | 15.92947 | 3.987904706 | 89.95105302 | 1.00634 | 4.52 | 7.17 | 1494.93 | 1485.51 | 0.51672397 | 0.52
DARCUW | None | core-mof-ddec-378 | 50 | 6.391095636 | 171.4701299 | 16.39077 | 3.382293364 | 90.74536128 | 1.19701 | 4.42 | 7.19 | 1455.92 | 1216.3 | 0.434415753 | 0.52
DARDAD | None | core-mof-ddec-379 | 50 | 6.340539832 | 169.8300724 | 16.23582 | 3.350346511 | 89.7383512 | 1.19501 | 4.47 | 7.11 | 1459.55 | 1221.37 | 0.435142802 | 0.52
AGUWUV | None | core-mof-ddec-38 | 50 | 3.007753063 | 101.9401416 | 18.42702 | 1.588949675 | 53.85340867 | 1.51212 | 3.32 | 4.5 | 0 | 0 | 0.132264635 | 0.2
DARDEH | None | core-mof-ddec-380 | 50 | 6.794843547 | 167.533954 | 15.60663 | 3.690908465 | 91.00319746 | 1.10002 | 4.62 | 7.44 | 1507.18 | 1370.14 | 0.481809422 | 0.53
DARDOR | None | core-mof-ddec-381 | 50 | 6.521307916 | 165.9646346 | 15.5422 | 3.560372277 | 90.61002661 | 1.13544 | 4.52 | 7.57 | 1475.46 | 1299.46 | 0.449165081 | 0.51
DARFAF | None | core-mof-ddec-382 | 50 | 6.571650699 | 167.2422514 | 15.59361 | 3.587928769 | 91.30936998 | 1.13542 | 4.58 | 7.31 | 1510.04 | 1329.94 | 0.457980307 | 0.52
DARFEJ | None | core-mof-ddec-383 | 50 | 6.492077134 | 169.9392036 | 15.77451 | 3.451800912 | 90.35571912 | 1.16787 | 4.46 | 7.29 | 1476.09 | 1263.92 | 0.445255037 | 0.52
DARFIN | None | core-mof-ddec-384 | 50 | 6.334586694 | 167.0646155 | 15.96692 | 3.395342041 | 89.54672818 | 1.17666 | 4.46 | 7.34 | 1442.06 | 1225.55 | 0.433430218 | 0.51
DARFOT | None | core-mof-ddec-385 | 50 | 6.317267407 | 167.7612111 | 16.12261 | 3.378528495 | 89.72012669 | 1.1848 | 4.44 | 7.26 | 1459.63 | 1231.96 | 0.430452397 | 0.51
DATHAJ | None | core-mof-ddec-386 | 50 | 1.767765942 | 74.59360063 | 16.83795 | 0.938439566 | 39.59889971 | 1.88262 | 3.71 | 5.55 | 0 | 0 | 0.122170167 | 0.23
DAVYEG | None | core-mof-ddec-387 | 50 | 0.883664947 | 31.72463454 | 25.40556 | 0.097701716 | 3.507609107 | 1.60174 | 2.54 | 4.85 | 0 | 0 | 0.056188895 | 0.09
DAWBIO | None | core-mof-ddec-388 | 50 | 3.32754825 | 104.7627931 | 19.4067 | 1.373059535 | 43.22869004 | 1.40464 | 4.6 | 5.37 | 684.79 | 487.519 | 0.149504499 | 0.21
DAWBOU | None | core-mof-ddec-389 | 50 | 3.390760816 | 106.7139474 | 19.22324 | 1.401314014 | 44.10212283 | 1.40413 | 4.66 | 5.39 | 703.711 | 501.173 | 0.156680649 | 0.22
AHINIP | None | core-mof-ddec-39 | 50 | 2.029677279 | 57.15960139 | 19.82286 | 0.94293615 | 26.55488881 | 1.25642 | 2.92 | 5.11 | 0 | 0 | 0.119386829 | 0.15
DAWBUA | None | core-mof-ddec-390 | 50 | 3.815684659 | 114.3480486 | 19.61049 | 1.592293908 | 47.71770142 | 1.33702 | 4.43 | 5.52 | 778.079 | 581.948 | 0.172024353 | 0.23
DAWCAH | None | core-mof-ddec-391 | 50 | 3.846102126 | 116.6641042 | 19.73018 | 1.596379552 | 48.42310062 | 1.35332 | 4.39 | 5.49 | 803.675 | 593.857 | 0.169952413 | 0.23
DAWCOV | None | core-mof-ddec-392 | 50 | 8.521873167 | 186.5815341 | 17.5393 | 4.337368564 | 94.96420144 | 0.976829 | 4.38 | 6.44 | 1450.55 | 1484.95 | 0.532334728 | 0.52
DAWDAI | None | core-mof-ddec-393 | 50 | 3.879145191 | 123.164058 | 21.15747 | 1.714659602 | 54.440972 | 1.41655 | 3.48 | 5.05 | 0 | 0 | 0.183544527 | 0.26
DAWWEF | None | core-mof-ddec-394 | 50 | 5.929817381 | 143.2475209 | 12.16981 | 3.44776662 | 83.28823455 | 1.07778 | 5.34 | 7.03 | 1934.44 | 1794.84 | 0.547421552 | 0.59
DAWWIJ | None | core-mof-ddec-395 | 50 | 3.161514222 | 103.4648219 | 18.65717 | 1.707841056 | 55.89140467 | 1.4601 | 2.79 | 4.15 | 0 | 0 | 0.212314225 | 0.31
DAXGUG | ZnO | core-mof-ddec-396 | 50 | 4.599819565 | 128.3097592 | 20.99345 | 1.759040225 | 49.06758282 | 1.24446 | 2.5 | 4.37 | 0 | 0 | 0.216961574 | 0.27
DAXHIV01 | None | core-mof-ddec-397 | 50 | 8.583780006 | 169.890562 | 13.18275 | 4.994593171 | 98.85321387 | 0.883035 | 6.97 | 7.68 | 1863.56 | 2110.4 | 0.679474766 | 0.6
DAXHIV | None | core-mof-ddec-398 | 50 | 8.528610675 | 168.6119703 | 13.14923 | 4.995083085 | 98.75357577 | 0.882059 | 6.92 | 7.62 | 1880.28 | 2131.69 | 0.680226606 | 0.6
DAXHUH01 | None | core-mof-ddec-399 | 50 | 8.637853258 | 172.3546622 | 13.37191 | 5.05247779 | 100.8141811 | 0.890235 | 6.81 | 7.58 | 1876.39 | 2107.75 | 0.673979343 | 0.6
ABEXIQ | None | core-mof-ddec-4 | 50 | 2.587430533 | 103.6710099 | 16.90387 | 1.422246837 | 56.98540076 | 1.7876 | 4.08 | 4.81 | 597.329 | 334.152 | 0.179010964 | 0.32
AHOKIR01 | None | core-mof-ddec-40 | 50 | 3.503228104 | 151.3118256 | 23.90009 | 0.984137448 | 42.50697625 | 1.92701 | 3.47 | 4.31 | 0 | 0 | 0.0778408 | 0.15
DAXHUH | None | core-mof-ddec-400 | 50 | 8.529316483 | 167.5693733 | 13.13895 | 4.983657287 | 97.91034604 | 0.876532 | 6.79 | 7.5 | 1919.7 | 2190.11 | 0.684515796 | 0.6
DAXKOE | None | core-mof-ddec-401 | 50 | 3.730012951 | 122.2337867 | 19.7295 | 1.882944966 | 61.70474377 | 1.46205 | 2.93 | 4.47 | 0 | 0 | 0.177832495 | 0.26
DAXNOG | ZnO | core-mof-ddec-402 | 50 | 5.278689584 | 150.6523772 | 18.10494 | 2.362886091 | 67.43613186 | 1.2732 | 5.13 | 5.57 | 1106.82 | 869.318 | 0.267043669 | 0.34
DAYYIN | ZIF | core-mof-ddec-403 | 50 | 4.498695799 | 112.9593574 | 15.71853 | 2.406325121 | 60.42127574 | 1.12027 | 4.39 | 6.74 | 1074.57 | 959.204 | 0.312424683 | 0.35
DEBGIA | None | core-mof-ddec-404 | 50 | 4.249112708 | 124.8789617 | 20.95533 | 1.924711831 | 56.56616611 | 1.31115 | 3.47 | 4.22 | 0 | 0 | 0.183045418 | 0.24
DEBNUU | None | core-mof-ddec-405 | 50 | 1.753246021 | 68.27165155 | 22.51699 | 0.950771725 | 37.02318735 | 1.73731 | 2.61 | 3.22 | 0 | 0 | 0.063316276 | 0.11
DEFKUU | None | core-mof-ddec-406 | 50 | 3.572921216 | 137.0354793 | 16.51515 | 1.921519292 | 73.69776752 | 1.71115 | 4.54 | 5.41 | 1295.89 | 757.32 | 0.187008737 | 0.32
DEGJIK | None | core-mof-ddec-407 | 50 | 2.60414016 | 92.60688779 | 21.25992 | 0.936438039 | 33.30105412 | 1.5866 | 3.84 | 4.5 | 330.73 | 208.452 | 0.107147359 | 0.17
DEHBIC | None | core-mof-ddec-408 | 50 | 1.366538214 | 67.79313535 | 19.74822 | 0.72331255 | 35.88309866 | 2.2133 | 2.99 | 3.97 | 0 | 0 | 0.049699544 | 0.11
DEHLAF | None | core-mof-ddec-409 | 50 | 2.325325174 | 64.41516136 | 21.29604 | 0.916255656 | 25.3817215 | 1.23592 | 2.56 | 5.32 | 0 | 0 | 0.129458217 | 0.16
AHUTIH01 | None | core-mof-ddec-41 | 50 | 1.715438166 | 79.33682724 | 18.05352 | 0.970769513 | 44.89685182 | 2.06338 | 3.25 | 4.18 | 0 | 0 | 0.072696256 | 0.15
DEJCEB | None | core-mof-ddec-410 | 50 | 4.957656627 | 142.6275368 | 20.11551 | 2.103370643 | 60.51217264 | 1.28345 | 2.81 | 4.68 | 0 | 0 | 0.303868479 | 0.39
DEJCIF | None | core-mof-ddec-411 | 50 | 4.320835855 | 132.9695893 | 17.84009 | 1.976616643 | 60.82848599 | 1.37299 | 4.58 | 5.08 | 1017.41 | 741.019 | 0.276768221 | 0.38
DEJROB | None | core-mof-ddec-412 | 50 | 4.521523934 | 115.49473 | 18.66743 | 1.892577022 | 48.34269931 | 1.13963 | 3.56 | 5.53 | 0 | 0 | 0.272018111 | 0.31
DEJRUH | None | core-mof-ddec-413 | 50 | 6.16552937 | 142.3991989 | 17.66644 | 3.071314801 | 70.93515267 | 1.03045 | 3.78 | 4.98 | 913.699 | 886.701 | 0.359066427 | 0.37
DEKHEH | None | core-mof-ddec-414 | 50 | 6.013851111 | 144.3154709 | 18.62316 | 2.865217238 | 68.75713536 | 1.07065 | 4.14 | 5.44 | 1043.23 | 974.387 | 0.326904217 | 0.35
DEKHUX | None | core-mof-ddec-415 | 50 | 6.747428437 | 159.0995424 | 17.74984 | 3.395805841 | 80.07067592 | 1.052 | 5.42 | 6.73 | 1159.3 | 1101.99 | 0.380228137 | 0.4
DENKOX | None | core-mof-ddec-416 | 50 | 0.002347459 | 0.072945095 | 9.59344 | 0.001439479 | 0.044730483 | 1.38639 | 2.43 | 2.99 | 0 | 0 | 0.014425955 | 0.02
DEPXAY | None | core-mof-ddec-417 | 50 | 7.832630981 | 187.8776006 | 15.79755 | 4.435817945 | 106.399859 | 1.07008 | 3.95 | 5.3 | 1415.91 | 1323.19 | 0.523325359 | 0.56
DEPXIG | None | core-mof-ddec-418 | 50 | 5.538439162 | 150.7697915 | 17.20917 | 2.804257927 | 76.3387248 | 1.21453 | 4.42 | 5.46 | 1161.24 | 956.119 | 0.39521461 | 0.48
DEQFOU | None | core-mof-ddec-419 | 50 | 4.405354336 | 132.2918458 | 18.89873 | 2.513263869 | 75.4727749 | 1.33979 | 3.99 | 4.43 | 277.275 | 206.954 | 0.201524119 | 0.27
AHUTIH | None | core-mof-ddec-42 | 50 | 1.573098154 | 72.23436884 | 16.84339 | 0.886003357 | 40.68397968 | 2.04865 | 3.27 | 4.19 | 0 | 0 | 0.078100212 | 0.16
DEQVIF | None | core-mof-ddec-420 | 50 | 6.45183422 | 159.2937939 | 17.91934 | 3.29966111 | 81.46761353 | 1.10154 | 5.12 | 6.28 | 1182.75 | 1073.72 | 0.363127984 | 0.4
DEYDOA | None | core-mof-ddec-421 | 50 | 4.2553856 | 121.1869989 | 18.36062 | 2.095770461 | 59.68439912 | 1.27058 | 4.12 | 4.42 | 846.249 | 666.032 | 0.157408428 | 0.2
DEYJIC | None | core-mof-ddec-422 | 50 | 5.20369461 | 147.2404089 | 17.45084 | 2.620478283 | 74.14737467 | 1.26241 | 3.79 | 5.19 | 888.396 | 703.732 | 0.261404773 | 0.33
DEYJOI | None | core-mof-ddec-423 | 50 | 5.3818563 | 150.0215489 | 17.18552 | 2.753890858 | 76.76588693 | 1.24367 | 3.64 | 5.2 | 0 | 0 | 0.273384419 | 0.34
DEYLUQ | None | core-mof-ddec-424 | 50 | 3.048330344 | 110.6790189 | 16.60074 | 1.646686148 | 59.78801074 | 1.6199 | 4.67 | 7.28 | 806.501 | 497.87 | 0.209889499 | 0.34
DEYVUA | ZnO | core-mof-ddec-425 | 50 | 10.00373798 | 215.5240981 | 17.13434 | 5.141394571 | 110.7680379 | 0.961151 | 4.44 | 5.36 | 1830.17 | 1904.14 | 0.686676703 | 0.66
DEYXIQ | None | core-mof-ddec-426 | 50 | 4.840232703 | 142.6515078 | 19.66135 | 2.232372342 | 65.79255585 | 1.3149 | 3.32 | 4.51 | 0 | 0 | 0.258574797 | 0.34
DEZKAW | None | core-mof-ddec-427 | 50 | 7.112886735 | 145.2882108 | 14.0494 | 4.115581027 | 84.06508162 | 0.911325 | 3.75 | 8.13 | 1373.14 | 1506.75 | 0.570597756 | 0.52
DEZKEA | None | core-mof-ddec-428 | 50 | 1.471415509 | 47.53631741 | 21.80224 | 0.818130227 | 26.43094211 | 1.44138 | 2.42 | 3.54 | 0 | 0 | 0.076315753 | 0.11
DIBXAO | None | core-mof-ddec-429 | 50 | 1.841571339 | 57.05287969 | 15.47929 | 1.055514365 | 32.70040796 | 1.38221 | 2.62 | 4.2 | 0 | 0 | 0.151930604 | 0.21
AJAYIT | None | core-mof-ddec-43 | 50 | 2.297125266 | 102.1475627 | 17.90305 | 1.179163807 | 52.43454097 | 1.98392 | 4.89 | 7.13 | 680.381 | 342.947 | 0.126013146 | 0.25
DIBXAP | None | core-mof-ddec-430 | 50 | 2.269301489 | 95.11138233 | 21.4821 | 0.964632338 | 40.42984835 | 1.86992 | 3.02 | 4.23 | 0 | 0 | 0.11230427 | 0.21
DIBXOD | None | core-mof-ddec-431 | 50 | 2.294362735 | 94.93139892 | 21.72572 | 0.968578138 | 40.0758242 | 1.846 | 3.02 | 4.28 | 0 | 0 | 0.11375948 | 0.21
DICVAO | None | core-mof-ddec-432 | 50 | 7.160991842 | 180.5083708 | 19.36649 | 3.446393419 | 86.87384022 | 1.12464 | 3.53 | 6.28 | 0 | 0 | 0.328994167 | 0.37
DICVES | None | core-mof-ddec-433 | 50 | 7.160155225 | 178.7381475 | 19.04656 | 3.479563843 | 86.85995983 | 1.11373 | 3.6 | 6.33 | 0 | 0 | 0.332216965 | 0.37
DIDBEZ | None | core-mof-ddec-434 | 50 | 8.64397534 | 179.9957752 | 16.4616 | 4.665848514 | 97.15819253 | 0.929043 | 5.95 | 9.18 | 1300.66 | 1400 | 0.581243279 | 0.54
DIDDOK | ZnO | core-mof-ddec-435 | 50 | 13.79069109 | 162.5456196 | 10.91609 | 7.705892809 | 90.82642144 | 0.525842 | 8.17 | 9.6 | 2452.39 | 4663.74 | 1.483335298 | 0.78
DIMQOH | None | core-mof-ddec-436 | 50 | 3.467329535 | 108.5906097 | 15.35276 | 1.944895037 | 60.91066219 | 1.39728 | 3.15 | 4.69 | 0 | 0 | 0.25048666 | 0.35
DIXKOL | None | core-mof-ddec-437 | 50 | 4.179992106 | 132.4706151 | 15.6975 | 2.255222102 | 71.47158445 | 1.41392 | 4.72 | 7.17 | 1111.54 | 786.14 | 0.282901437 | 0.4
DIZQOT | None | core-mof-ddec-438 | 50 | 1.197516712 | 42.69845288 | 20.91816 | 0.668587269 | 23.83903433 | 1.59075 | 2.72 | 3.46 | 0 | 0 | 0.075436115 | 0.12
DOCKOW | None | core-mof-ddec-439 | 50 | 2.346176529 | 72.84274347 | 15.64189 | 1.277208294 | 39.65403071 | 1.38513 | 5.15 | 6.92 | 653.366 | 471.7 | 0.166049396 | 0.23
AKUHOD01 | None | core-mof-ddec-44 | 50 | 0.31672433 | 15.90261439 | 15.47149 | 0.17407172 | 8.740078309 | 2.24008 | 2.85 | 3.3 | 0 | 0 | 0.044641263 | 0.1
DODHUA | None | core-mof-ddec-440 | 50 | 1.596452989 | 55.9496478 | 21.51103 | 0.663563087 | 23.25538007 | 1.56359 | 2.64 | 3.83 | 0 | 0 | 0.083142 | 0.13
DOGZIJ | ZnO | core-mof-ddec-441 | 50 | 3.489448926 | 94.4458365 | 18.90343 | 1.550180448 | 41.95736698 | 1.20751 | 3.36 | 5.27 | 0 | 0 | 0.182193108 | 0.22
DOKHOB | None | core-mof-ddec-442 | 50 | 2.988182744 | 87.42205076 | 19.52868 | 1.431778619 | 41.88800816 | 1.30527 | 2.96 | 5.83 | 0 | 0 | 0.153225003 | 0.2
DOLXOR01 | None | core-mof-ddec-443 | 50 | 2.598631708 | 63.08445314 | 8.22546 | 1.381200928 | 33.5300708 | 1.08308 | 5.36 | 6.62 | 2289.41 | 2113.79 | 0.480112272 | 0.52
DOLXOR02 | None | core-mof-ddec-444 | 50 | 2.562941822 | 61.98049739 | 8.21515 | 1.353214148 | 32.72523989 | 1.07895 | 5.37 | 6.63 | 2273.95 | 2107.56 | 0.481950044 | 0.52
DOLXOR | None | core-mof-ddec-445 | 50 | 2.565275031 | 62.4717231 | 8.28405 | 1.385984591 | 33.75265598 | 1.08651 | 5.37 | 6.62 | 2272.33 | 2091.4 | 0.478596607 | 0.52
DONNAW01 | None | core-mof-ddec-446 | 50 | 6.996283077 | 181.9771901 | 16.49108 | 3.665587996 | 95.34396993 | 1.16046 | 6.41 | 6.93 | 1376.18 | 1185.89 | 0.361925443 | 0.42
DOQGUM | None | core-mof-ddec-447 | 50 | 2.27869086 | 116.6619447 | 21.64823 | 1.294264256 | 66.26233848 | 2.28414 | 3.16 | 3.55 | 0 | 0 | 0.078804276 | 0.18
DOQHAT | None | core-mof-ddec-448 | 50 | 2.2672018 | 117.2631496 | 21.97958 | 1.263699582 | 65.36047789 | 2.30755 | 3.15 | 3.54 | 0 | 0 | 0.07800481 | 0.18
DOQHEX | None | core-mof-ddec-449 | 50 | 2.217063897 | 115.8308345 | 22.04109 | 1.276943586 | 66.71410839 | 2.33091 | 3.13 | 3.54 | 0 | 0 | 0.077223059 | 0.18
ALAMUW | Cu-Cu | core-mof-ddec-45 | 50 | 11.077858 | 161.386 | 11.86628 | 6.141329306 | 89.46897242 | 0.64997 | 5.98 | 11.93 | 2281.19 | 3509.69 | 1.246211364 | 0.81
DOQHIB | None | core-mof-ddec-450 | 50 | 2.196994331 | 116.7783645 | 22.01788 | 1.255334027 | 66.72564087 | 2.37147 | 3.11 | 3.52 | 0 | 0 | 0.071685495 | 0.17
DOQHOH | None | core-mof-ddec-451 | 50 | 2.166534902 | 118.5974473 | 22.6445 | 1.225124793 | 67.0640814 | 2.4422 | 3.07 | 3.5 | 0 | 0 | 0.069609369 | 0.17
DOQRUW | None | core-mof-ddec-452 | 50 | 4.77694487 | 126.791265 | 21.74588 | 1.866041873 | 49.52910619 | 1.1842 | 2.42 | 4.55 | 0 | 0 | 0.228002027 | 0.27
DORDUK | None | core-mof-ddec-453 | 50 | 3.873653309 | 101.8201338 | 21.6142 | 1.370071311 | 36.01273348 | 1.17273 | 4.13 | 4.54 | 425.615 | 362.926 | 0.187596463 | 0.22
DORFOG | None | core-mof-ddec-454 | 50 | 3.448831583 | 99.32742004 | 20.06079 | 1.844563303 | 53.12399563 | 1.28492 | 3.5 | 3.83 | 0 | 0 | 0.140086542 | 0.18
DOTSOV02 | Cu-Cu | core-mof-ddec-455 | 50 | 8.216419881 | 163.4109922 | 13.23543 | 4.485237104 | 89.20394241 | 0.887319 | 6.69 | 13.26 | 1871.67 | 2109.35 | 0.8339729 | 0.74
DOTSOV03 | Cu-Cu | core-mof-ddec-456 | 50 | 8.175481459 | 162.5468935 | 12.52878 | 4.464375248 | 88.76178511 | 0.887047 | 6.69 | 13.27 | 1872.1 | 2110.49 | 0.834228626 | 0.74
DOTSOV04 | Cu-Cu | core-mof-ddec-457 | 50 | 8.197376592 | 162.9506287 | 13.04194 | 4.517475337 | 89.80012544 | 0.886875 | 6.69 | 13.27 | 1873.67 | 2112.66 | 0.834390416 | 0.74
DOTSOV05 | Cu-Cu | core-mof-ddec-458 | 50 | 8.184243645 | 162.6449041 | 13.113 | 4.488088948 | 89.19147914 | 0.886631 | 6.69 | 13.27 | 1873.24 | 2112.76 | 0.834620039 | 0.74
DOTSOV06 | Cu-Cu | core-mof-ddec-459 | 50 | 8.188325088 | 162.6892199 | 13.28925 | 4.44403003 | 88.29593 | 0.886431 | 6.69 | 13.27 | 1875.2 | 2115.45 | 0.834808349 | 0.74
ALIXOJ | None | core-mof-ddec-46 | 50 | 6.895740442 | 151.4437189 | 13.35099 | 3.979417921 | 87.39566899 | 0.979833 | 5.02 | 7.86 | 1822.91 | 1860.43 | 0.591937606 | 0.58
DOTSOV07 | Cu-Cu | core-mof-ddec-460 | 50 | 8.228602214 | 163.4709796 | 12.94831 | 4.455623394 | 88.51626339 | 0.886331 | 6.69 | 13.27 | 1873.98 | 2114.32 | 0.834902536 | 0.74
DOTSOV08 | Cu-Cu | core-mof-ddec-461 | 50 | 8.190484637 | 162.6428088 | 12.89384 | 4.481847957 | 88.99843812 | 0.885944 | 6.68 | 13.28 | 1874.54 | 2115.87 | 0.83526724 | 0.74
DOTSOV09 | Cu-Cu | core-mof-ddec-462 | 50 | 8.157254458 | 161.9698546 | 12.92182 | 4.407421037 | 87.51343333 | 0.885873 | 6.68 | 13.28 | 1872.88 | 2114.16 | 0.835334184 | 0.74
DOTSOV10 | Cu-Cu | core-mof-ddec-463 | 50 | 8.223466828 | 163.258206 | 13.10415 | 4.507989856 | 89.49587221 | 0.88573 | 6.68 | 13.28 | 1873.56 | 2115.28 | 0.835469048 | 0.74
DOTSOV11 | Cu-Cu | core-mof-ddec-464 | 50 | 8.178581289 | 162.3382701 | 13.11168 | 4.453401849 | 88.39645007 | 0.885573 | 6.68 | 13.28 | 1875.22 | 2117.52 | 0.835617165 | 0.74
DOTSOV12 | Cu-Cu | core-mof-ddec-465 | 50 | 8.184512297 | 162.387817 | 12.81173 | 4.474046718 | 88.76896427 | 0.885201 | 6.68 | 13.28 | 1871.99 | 2114.76 | 0.835968328 | 0.74
DOTSOV13 | Cu-Cu | core-mof-ddec-466 | 50 | 8.221586265 | 163.0944423 | 12.59105 | 4.439504278 | 88.06797757 | 0.885044 | 6.68 | 13.28 | 1872.18 | 2115.35 | 0.836116622 | 0.74
DOTSOV14 | Cu-Cu | core-mof-ddec-467 | 50 | 8.172877602 | 162.1648302 | 13.24523 | 4.480101719 | 88.89340692 | 0.885244 | 6.68 | 13.28 | 1873.97 | 2116.89 | 0.835927722 | 0.74
DOTSOV15 | Cu-Cu | core-mof-ddec-468 | 50 | 8.20987924 | 162.8911191 | 12.89563 | 4.434544549 | 87.98520704 | 0.885201 | 6.68 | 13.28 | 1870.59 | 2113.18 | 0.835968328 | 0.74
DOTSOV16 | Cu-Cu | core-mof-ddec-469 | 50 | 8.192406531 | 162.5418238 | 12.96593 | 4.458857551 | 88.46617116 | 0.885187 | 6.69 | 13.28 | 1873.97 | 2117.03 | 0.83598155 | 0.74
ALIXUP | None | core-mof-ddec-47 | 50 | 2.66572095 | 79.98332667 | 12.43606 | 1.460799281 | 43.83038897 | 1.33865 | 5.76 | 6.38 | 1051.03 | 785.141 | 0.246517013 | 0.33
DOTSOV18 | Cu-Cu | core-mof-ddec-470 | 50 | 8.205074503 | 162.8904305 | 12.95176 | 4.45710098 | 88.4841566 | 0.885716 | 6.68 | 13.28 | 1876.31 | 2118.41 | 0.835482254 | 0.74
DOTSOV19 | Cu-Cu | core-mof-ddec-471 | 50 | 8.195062052 | 162.7415907 | 12.93345 | 4.488698581 | 89.13879391 | 0.885987 | 6.69 | 13.28 | 1872.82 | 2113.83 | 0.835226702 | 0.74
DOTSOV20 | Cu-Cu | core-mof-ddec-472 | 50 | 8.243688053 | 163.7310205 | 13.26702 | 4.481238323 | 89.00357695 | 0.886116 | 6.69 | 13.27 | 1874.62 | 2115.55 | 0.83510511 | 0.74
DOTSOV21 | Cu-Cu | core-mof-ddec-473 | 50 | 8.224469107 | 163.3994256 | 12.8812 | 4.452554563 | 88.46101175 | 0.886388 | 6.69 | 13.27 | 1873.5 | 2113.63 | 0.834848847 | 0.74
DOTSOV22 | Cu-Cu | core-mof-ddec-474 | 50 | 8.188056436 | 162.6444759 | 13.16487 | 4.499351664 | 89.37343052 | 0.886216 | 6.69 | 13.27 | 1873.12 | 2113.62 | 0.835010878 | 0.74
DOTSOV23 | Cu-Cu | core-mof-ddec-475 | 50 | 8.199215825 | 162.9003452 | 13.0416 | 4.496355162 | 89.33266589 | 0.886402 | 6.69 | 13.27 | 1873.21 | 2113.27 | 0.834835661 | 0.74
DOTSOV24 | Cu-Cu | core-mof-ddec-476 | 50 | 8.178467629 | 162.5353626 | 12.98864 | 4.502317167 | 89.47712298 | 0.88666 | 6.69 | 13.27 | 1874.24 | 2113.82 | 0.834592741 | 0.74
DOTSOV25 | Cu-Cu | core-mof-ddec-477 | 50 | 8.223270506 | 163.4891214 | 13.15432 | 4.45691499 | 88.60916289 | 0.887004 | 6.69 | 13.26 | 1874.58 | 2113.39 | 0.834269068 | 0.74
DOTSOV26 | Cu-Cu | core-mof-ddec-478 | 50 | 8.249143754 | 164.0247099 | 12.96322 | 4.485660748 | 89.19219069 | 0.887119 | 6.69 | 13.26 | 1876.2 | 2114.94 | 0.834160919 | 0.74
DOTSOV27 | Cu-Cu | core-mof-ddec-479 | 50 | 8.221369277 | 163.5252729 | 13.05814 | 4.494887909 | 89.40454405 | 0.887405 | 6.7 | 13.26 | 1874.9 | 2112.79 | 0.833892079 | 0.74
ALUJIB | None | core-mof-ddec-48 | 50 | 4.525982339 | 145.3101281 | 17.46951 | 2.276416567 | 73.08609677 | 1.4324 | 4.42 | 6.09 | 1095.81 | 765.013 | 0.307176766 | 0.44
DOTSOV28 | Cu-Cu | core-mof-ddec-480 | 50 | 8.235793819 | 163.8227779 | 13.10751 | 4.408164997 | 87.68527369 | 0.887463 | 6.7 | 13.26 | 1874.77 | 2112.51 | 0.83383758 | 0.74
DOTSOV29 | Cu-Cu | core-mof-ddec-481 | 50 | 8.23213602 | 163.5200562 | 12.84355 | 4.502368832 | 89.4333624 | 0.886216 | 6.69 | 13.27 | 1875.83 | 2116.67 | 0.835010878 | 0.74
DOTSOV30 | Cu-Cu | core-mof-ddec-482 | 50 | 8.192241207 | 163.117139 | 13.1714 | 4.461306417 | 88.82984766 | 0.888338 | 6.69 | 13.25 | 1873.42 | 2108.91 | 0.833016262 | 0.74
DOTSOV31 | Cu-Cu | core-mof-ddec-483 | 50 | 8.220088014 | 163.6848255 | 12.81887 | 4.483749186 | 89.28392275 | 0.888409 | 6.7 | 13.25 | 1872.67 | 2107.89 | 0.832949689 | 0.74
DOTSOV32 | Cu-Cu | core-mof-ddec-484 | 50 | 8.209713916 | 163.6315924 | 13.21081 | 4.480039722 | 89.29373681 | 0.889243 | 6.68 | 13.24 | 1876.13 | 2109.8 | 0.832168485 | 0.74
DOTSOV33 | Cu-Cu | core-mof-ddec-485 | 50 | 8.237994699 | 164.1289268 | 13.15563 | 4.503908414 | 89.73320342 | 0.888884 | 6.69 | 13.24 | 1880.68 | 2115.77 | 0.832504579 | 0.74
DOTSOV34 | Cu-Cu | core-mof-ddec-486 | 50 | 8.249774053 | 164.485895 | 13.00166 | 4.483418537 | 89.39143129 | 0.889545 | 6.68 | 13.23 | 1878.23 | 2111.45 | 0.831885964 | 0.74
DOTSOV35 | Cu-Cu | core-mof-ddec-487 | 50 | 8.270067607 | 164.8345296 | 13.0999 | 4.521474118 | 90.11958483 | 0.889243 | 6.68 | 13.22 | 1878.1 | 2112.03 | 0.832168485 | 0.74
DOTSOV37 | Cu-Cu | core-mof-ddec-488 | 50 | 8.267784065 | 164.6851654 | 12.95915 | 4.500415938 | 89.64333585 | 0.888682 | 6.68 | 13.21 | 1881.79 | 2117.51 | 0.832693809 | 0.74
DOTSOV38 | Cu-Cu | core-mof-ddec-489 | 50 | 8.24027824 | 164.1611569 | 13.19691 | 4.511296343 | 89.87313357 | 0.888812 | 6.66 | 13.2 | 1874.2 | 2108.65 | 0.832572017 | 0.74
ALUJOH | None | core-mof-ddec-49 | 50 | 4.598958614 | 145.8975372 | 17.25345 | 2.403476359 | 76.24797501 | 1.41539 | 4.45 | 6.14 | 1131.72 | 799.581 | 0.310868383 | 0.44
DOTSOV40 | Cu-Cu | core-mof-ddec-490 | 50 | 8.336662289 | 166.1215677 | 12.79776 | 4.505437664 | 89.77818001 | 0.889027 | 6.68 | 13.2 | 1877.03 | 2111.34 | 0.83237067 | 0.74
DOTSOV41 | Cu-Cu | core-mof-ddec-491 | 50 | 8.27907778 | 164.9207758 | 12.75219 | 4.510759039 | 89.85516264 | 0.88874 | 6.69 | 13.2 | 1873.52 | 2108.07 | 0.832639467 | 0.74
DOTSOV42 | Cu-Cu | core-mof-ddec-492 | 50 | 7.922545659 | 157.0887182 | 13.0202 | 4.327300763 | 85.80198333 | 0.88463 | 6.68 | 13.31 | 1764.03 | 1994.09 | 0.825203758 | 0.73
DOTTUC | None | core-mof-ddec-493 | 50 | 4.244874437 | 109.1541724 | 21.07549 | 1.52518017 | 39.21901142 | 1.14726 | 4.26 | 4.63 | 576.291 | 502.32 | 0.20919408 | 0.24
DOTWAL | None | core-mof-ddec-494 | 50 | 2.464082987 | 90.11084633 | 15.93145 | 1.282405827 | 46.89723316 | 1.63156 | 3.25 | 6.26 | 0 | 0 | 0.171614896 | 0.28
DOYLIM | None | core-mof-ddec-495 | 50 | 3.443818498 | 92.09407173 | 15.31192 | 1.897721829 | 50.7485892 | 1.1931 | 4 | 4.68 | 943.495 | 790.793 | 0.217919705 | 0.26
DUBWON | ZnO | core-mof-ddec-496 | 50 | 6.02641262 | 171.9560648 | 16.38298 | 3.140586392 | 89.61266202 | 1.2729 | 4.73 | 5.42 | 1531.85 | 1203.43 | 0.40065991 | 0.51
DUCGEO | None | core-mof-ddec-497 | 50 | 5.35897596 | 117.2223543 | 16.2462 | 3.023857042 | 66.14391337 | 0.97593 | 4.1 | 6.9 | 917.619 | 940.25 | 0.317645733 | 0.31
DUCHEP | None | core-mof-ddec-498 | 50 | 0.549087022 | 27.34249201 | 16.27443 | 0.306144261 | 15.24484585 | 2.22164 | 2.64 | 3.59 | 0 | 0 | 0.022505897 | 0.05
DUFGOB | None | core-mof-ddec-499 | 50 | 3.660548588 | 91.94911708 | 12.86443 | 2.038547376 | 51.20615854 | 1.12069 | 7.82 | 8.45 | 1201.56 | 1072.16 | 0.38369219 | 0.43
ABEXOW | None | core-mof-ddec-5 | 50 | 2.519466373 | 102.3503218 | 16.80805 | 1.359891011 | 55.24395329 | 1.81243 | 4.05 | 4.77 | 577.796 | 318.796 | 0.176558543 | 0.32
ALUJUN | None | core-mof-ddec-50 | 50 | 3.680900848 | 110.5003543 | 20.32189 | 1.424267168 | 42.75638847 | 1.33934 | 2.67 | 4.85 | 0 | 0 | 0.209058193 | 0.28
DUQCAU01 | None | core-mof-ddec-500 | 50 | 1.639139139 | 80.73800891 | 16.62081 | 0.923770729 | 45.50157308 | 2.19756 | 2.43 | 4.78 | 0 | 0 | 0.113762537 | 0.25
DUQCAU | None | core-mof-ddec-501 | 50 | 1.642497676 | 81.09962669 | 16.56652 | 0.896047531 | 44.24305819 | 2.20289 | 2.43 | 4.76 | 0 | 0 | 0.113487283 | 0.25
DUQSEO | None | core-mof-ddec-502 | 50 | 1.284502414 | 49.82621315 | 17.57444 | 0.736357987 | 28.56353526 | 1.73065 | 3.47 | 3.78 | 0 | 0 | 0.075116286 | 0.13
DUXKUD | None | core-mof-ddec-503 | 50 | 4.771878089 | 132.4483874 | 14.34889 | 2.766253204 | 76.78020457 | 1.23834 | 6.9 | 7.67 | 1203.53 | 971.884 | 0.323013066 | 0.4
DUXMAL | None | core-mof-ddec-504 | 50 | 6.121202802 | 159.0034065 | 19.93907 | 2.460910027 | 63.92421391 | 1.15892 | 3.89 | 4.53 | 692.988 | 597.959 | 0.371035102 | 0.43
DUXZIG01 | None | core-mof-ddec-505 | 50 | 4.930836971 | 115.7072868 | 11.17187 | 2.807341436 | 65.87722585 | 1.04686 | 4.37 | 5.86 | 2434.12 | 2325.16 | 0.448961657 | 0.47
EBANAY | None | core-mof-ddec-506 | 50 | 2.038222785 | 87.73753526 | 22.32196 | 1.131954655 | 48.72622965 | 1.92053 | 3.19 | 3.59 | 0 | 0 | 0.057275856 | 0.11
EBATUY | None | core-mof-ddec-507 | 50 | 4.196261121 | 118.1355287 | 17.11736 | 2.098449372 | 59.07673969 | 1.25605 | 3.67 | 5.89 | 0 | 0 | 0.278651328 | 0.35
EBELUU | None | core-mof-ddec-508 | 50 | 6.490121759 | 158.6319783 | 17.42912 | 3.368236488 | 82.32665533 | 1.09045 | 4.01 | 5.07 | 1120.28 | 1027.36 | 0.339309459 | 0.37
EBEMEE | None | core-mof-ddec-509 | 50 | 1.873259693 | 67.60971685 | 19.49283 | 0.870307257 | 31.41114254 | 1.61026 | 3.62 | 4.82 | 0 | 0 | 0.105573013 | 0.17
ALUKAU | None | core-mof-ddec-51 | 50 | 3.063966208 | 113.5126622 | 20.25086 | 1.16510065 | 43.16420858 | 1.65289 | 2.73 | 4.79 | 0 | 0 | 0.169400263 | 0.28
EBEMEF | None | core-mof-ddec-510 | 50 | 2.994490227 | 82.8076599 | 12.75102 | 1.632578059 | 45.14623806 | 1.23366 | 3.44 | 4.28 | 0 | 0 | 0.243178834 | 0.3
EBEMII | None | core-mof-ddec-511 | 50 | 1.932596174 | 68.43132078 | 20.9401 | 0.777633888 | 27.53524756 | 1.57979 | 3.58 | 4.75 | 0 | 0 | 0.101279284 | 0.16
EBEMOO | None | core-mof-ddec-512 | 50 | 2.06335293 | 73.63451256 | 19.25184 | 0.934554171 | 33.35127004 | 1.59218 | 3.75 | 4.88 | 352.184 | 221.195 | 0.119333241 | 0.19
EBEWIT | None | core-mof-ddec-513 | 50 | 4.759476161 | 165.8176459 | 15.2803 | 2.630468341 | 91.64413325 | 1.55436 | 6.64 | 6.99 | 1371.61 | 882.432 | 0.34097635 | 0.53
EBEWOZ01 | None | core-mof-ddec-514 | 50 | 4.658952302 | 169.9665232 | 15.75661 | 2.531575917 | 92.35620565 | 1.62762 | 6.61 | 6.97 | 1311.62 | 805.849 | 0.319484892 | 0.52
EBEWOZ | None | core-mof-ddec-515 | 50 | 4.650253855 | 169.8028412 | 15.82328 | 2.542530928 | 92.83987265 | 1.6291 | 6.59 | 6.98 | 1313.51 | 806.278 | 0.319194647 | 0.52
EBEXAM | None | core-mof-ddec-516 | 50 | 4.811956538 | 162.5643514 | 14.77204 | 2.710423917 | 91.56739109 | 1.50724 | 6.79 | 7.13 | 1378.71 | 914.724 | 0.351636103 | 0.53
EBEXEQ01 | None | core-mof-ddec-517 | 50 | 4.667277196 | 168.4935166 | 15.37214 | 2.560857893 | 92.44960898 | 1.61064 | 6.73 | 7.07 | 1351.34 | 839.009 | 0.322853027 | 0.52
EBEXEQ | None | core-mof-ddec-518 | 50 | 4.630402184 | 167.9386642 | 15.67208 | 2.563198316 | 92.96386886 | 1.61812 | 6.71 | 7.05 | 1336.81 | 826.153 | 0.321360591 | 0.52
EBIHII | None | core-mof-ddec-519 | 50 | 5.98347114 | 151.7818537 | 13.91752 | 3.35765583 | 85.17317349 | 1.13174 | 5.2 | 6.78 | 1672.16 | 1477.51 | 0.494813296 | 0.56
ALUKIC | None | core-mof-ddec-52 | 50 | 11.89121436 | 151.0993054 | 9.97495 | 6.535773506 | 83.04877934 | 0.566919 | 6.77 | 8.54 | 2949.53 | 5202.73 | 1.393497131 | 0.79
EBIPIQ | None | core-mof-ddec-520 | 50 | 1.52211997 | 55.93785143 | 21.32736 | 0.787215437 | 28.93013758 | 1.63961 | 2.76 | 3.96 | 0 | 0 | 0.048792091 | 0.08
EBOTOF | None | core-mof-ddec-521 | 50 | 4.211713003 | 157.9549877 | 24.45458 | 1.685298198 | 63.20498474 | 1.67322 | 2.43 | 3.86 | 0 | 0 | 0.089647506 | 0.15
ECAHAT | None | core-mof-ddec-522 | 50 | 6.583139532 | 126.0542798 | 15.00994 | 3.209433139 | 61.45438373 | 0.854274 | 11.49 | 12.33 | 1010.74 | 1183.16 | 0.526763076 | 0.45
ECASAD | None | core-mof-ddec-523 | 50 | 1.720176262 | 62.42843323 | 18.62285 | 0.892836528 | 32.40271757 | 1.61904 | 3.62 | 4.09 | 0 | 0 | 0.092647495 | 0.15
ECASOS | None | core-mof-ddec-524 | 50 | 1.590487675 | 66.63261443 | 22.97094 | 0.876600374 | 36.72469498 | 1.86913 | 2.88 | 3.24 | 0 | 0 | 0.053500827 | 0.1
ECEZAO01 | None | core-mof-ddec-525 | 50 | 3.176753751 | 102.0551189 | 18.37349 | 1.506389572 | 48.39366816 | 1.43329 | 4.01 | 4.89 | 696.387 | 485.868 | 0.153493013 | 0.22
ECEZAO | None | core-mof-ddec-526 | 50 | 4.16827926 | 133.3725468 | 20.099 | 1.794805324 | 57.42843557 | 1.42755 | 4.06 | 4.95 | 824.307 | 577.428 | 0.182130223 | 0.26
ECIWUJ | ZnO | core-mof-ddec-527 | 50 | 1.10556481 | 36.98158592 | 20.79656 | 0.551566739 | 18.45012846 | 1.49231 | 2.62 | 3.25 | 0 | 0 | 0.053608165 | 0.08
ECODEG | None | core-mof-ddec-528 | 50 | 5.141861439 | 155.4039707 | 20.87476 | 2.016151071 | 60.93471898 | 1.34842 | 3.55 | 5.34 | 0 | 0 | 0.31889174 | 0.43
ECODIK | None | core-mof-ddec-529 | 50 | 7.241317241 | 194.7359655 | 17.87514 | 3.748758691 | 100.8128934 | 1.19981 | 4.01 | 4.8 | 1248.11 | 1040.26 | 0.408397996 | 0.49
ALULAV | None | core-mof-ddec-53 | 50 | 11.56676208 | 153.1965442 | 10.04907 | 6.415016032 | 84.96399261 | 0.590909 | 6.74 | 8.53 | 2957.67 | 5005.3 | 1.336923283 | 0.79
ECOLEP | None | core-mof-ddec-530 | 50 | 10.18799336 | 92.99142887 | 7.0065 | 5.227876701 | 47.71771115 | 0.407232 | 10.92 | 11.64 | 1854.66 | 4554.3 | 2.160930379 | 0.88
ECOROD | None | core-mof-ddec-531 | 50 | 3.27192208 | 112.9785112 | 21.84893 | 1.304956971 | 45.05978196 | 1.54054 | 3 | 4.01 | 0 | 0 | 0.110350916 | 0.17
ECOSIY | None | core-mof-ddec-532 | 50 | 1.076916013 | 52.01538738 | 17.56816 | 0.603484912 | 29.148514 | 2.15491 | 2.79 | 3.93 | 0 | 0 | 0.041765085 | 0.09
ECOTOG | None | core-mof-ddec-533 | 50 | 5.83e-06 | 0.000239656 | 0 | 5.83e-06 | 0.000239656 | 1.83477 | 2.42 | 2.8 | 0 | 0 | 0.005450274 | 0.01
ECUCUB | None | core-mof-ddec-534 | 50 | 0.702690222 | 32.84503522 | 20.14844 | 0.433019066 | 20.24010873 | 2.08541 | 2.87 | 3.57 | 0 | 0 | 0.023976101 | 0.05
ECUDAI | None | core-mof-ddec-535 | 50 | 4.45785508 | 147.1970305 | 20.19646 | 2.166153875 | 71.52574777 | 1.47319 | 3.08 | 4.89 | 0 | 0 | 0.183275749 | 0.27
ECUDEM | None | core-mof-ddec-536 | 50 | 4.402552011 | 149.0026726 | 20.32696 | 2.087481567 | 70.65000745 | 1.50996 | 3.13 | 4.87 | 0 | 0 | 0.178812684 | 0.27
ECUDIR | None | core-mof-ddec-537 | 50 | 1.02467533 | 60.72809232 | 14.08609 | 0.571895689 | 33.89379365 | 2.64413 | 4.51 | 5.34 | 540.874 | 204.557 | 0.094549058 | 0.25
ECUDOX | None | core-mof-ddec-538 | 50 | 2.559849816 | 134.2675537 | 13.4489 | 1.431017268 | 75.05877363 | 2.34011 | 6.14 | 6.82 | 1467.96 | 627.303 | 0.217938473 | 0.51
ECUTON | None | core-mof-ddec-539 | 50 | 1.749879762 | 57.57138234 | 23.33812 | 0.943438023 | 31.03929326 | 1.4678 | 2.51 | 3.87 | 0 | 0 | 0.061316256 | 0.09
ALULID | None | core-mof-ddec-54 | 50 | 8.150832759 | 169.8206366 | 13.65981 | 4.710131497 | 98.13445484 | 0.929552 | 5.27 | 7.82 | 1922.22 | 2067.9 | 0.645472227 | 0.6
EDABOC | None | core-mof-ddec-540 | 50 | 2.327845659 | 88.57670318 | 21.6596 | 0.740759107 | 28.1865764 | 1.69765 | 3.13 | 5.14 | 0 | 0 | 0.111919418 | 0.19
EDADET | None | core-mof-ddec-541 | 50 | 1.749769913 | 83.93539375 | 19.60056 | 0.811068007 | 38.90643678 | 2.14016 | 3.23 | 4.03 | 0 | 0 | 0.098123505 | 0.21
EDADIX | ZnO | core-mof-ddec-542 | 50 | 5.191995607 | 144.7301715 | 20.74031 | 2.230756353 | 62.18374854 | 1.24361 | 3.89 | 4.63 | 509.926 | 410.038 | 0.281438715 | 0.35
EDAFUM | None | core-mof-ddec-543 | 50 | 1.964451498 | 78.06869778 | 16.57318 | 1.035369093 | 41.14630314 | 1.77302 | 3.72 | 4.93 | 252.729 | 142.542 | 0.135362263 | 0.24
EDAGAT | None | core-mof-ddec-544 | 50 | 1.885358041 | 77.99389975 | 17.34002 | 1.024062925 | 42.36365685 | 1.84563 | 3.62 | 4.66 | 0 | 0 | 0.11920049 | 0.22
EDAGEX | None | core-mof-ddec-545 | 50 | 1.95811159 | 78.75675002 | 16.72308 | 1.045258106 | 42.04108275 | 1.79444 | 3.69 | 4.9 | 0 | 0 | 0.133746461 | 0.24
EDOMAM | Cu-Cu | core-mof-ddec-546 | 50 | 9.807345403 | 178.0108083 | 14.24415 | 5.519744721 | 100.1875817 | 0.809806 | 6.04 | 8.29 | 1895.05 | 2340.13 | 0.765615468 | 0.62
EDUSIF | ZnO | core-mof-ddec-547 | 50 | 9.391459918 | 124.9094088 | 8.93622 | 5.026590771 | 66.85525859 | 0.593338 | 7.92 | 15.07 | 2152.2 | 3627.27 | 1.365157802 | 0.81
EFOSUO | None | core-mof-ddec-548 | 50 | 1.905249555 | 95.44166908 | 10.3671 | 1.044624923 | 52.32949453 | 2.23497 | 4.44 | 5.23 | 2075.79 | 928.78 | 0.25503698 | 0.57
EFOTAV | None | core-mof-ddec-549 | 50 | 1.96134079 | 96.1635143 | 10.15131 | 1.077023366 | 52.80589299 | 2.18747 | 4.5 | 5.44 | 2292.86 | 1048.18 | 0.265146493 | 0.58
AMAFOK | None | core-mof-ddec-55 | 50 | 3.256109293 | 108.9243973 | 17.99727 | 1.468708039 | 49.13168557 | 1.49249 | 5.66 | 6.62 | 781.15 | 523.388 | 0.187605947 | 0.28
EFOTEZ | None | core-mof-ddec-550 | 50 | 1.549865919 | 92.98663313 | 10.52666 | 0.850673529 | 51.03749063 | 2.67676 | 4.39 | 5.07 | 1904.54 | 711.509 | 0.216679867 | 0.58
EFOTID | None | core-mof-ddec-551 | 50 | 1.451669922 | 97.96174632 | 11.26505 | 0.812175084 | 54.80728662 | 3.01069 | 4.13 | 5.17 | 1613.11 | 535.794 | 0.17603938 | 0.53
EGATOW | None | core-mof-ddec-552 | 50 | 6.032063022 | 163.3545337 | 13.73776 | 3.500631593 | 94.80074052 | 1.20816 | 5.11 | 5.97 | 1634.32 | 1352.74 | 0.529731161 | 0.64
EGEJIK | ZnO | core-mof-ddec-553 | 50 | 9.261372064 | 141.2834196 | 11.93506 | 5.130795641 | 78.27094608 | 0.680562 | 8.7 | 10.26 | 1976.13 | 2903.67 | 1.028561689 | 0.7
EGELUY01 | None | core-mof-ddec-554 | 50 | 10.64299326 | 225.118397 | 17.05013 | 5.667941742 | 119.887134 | 0.943692 | 7.05 | 7.46 | 1433 | 1518.5 | 0.508640531 | 0.48
EGELUY | None | core-mof-ddec-555 | 50 | 10.74393407 | 228.599444 | 17.3422 | 5.690763323 | 121.0827731 | 0.949281 | 6.88 | 7.34 | 1425.13 | 1501.28 | 0.568851583 | 0.54
EHALOP | None | core-mof-ddec-556 | 50 | 10.87726698 | 229.4188417 | 17.06635 | 5.83992827 | 123.1733653 | 0.941006 | 7.09 | 7.55 | 1416.9 | 1505.73 | 0.520719315 | 0.49
EHUCOA | None | core-mof-ddec-557 | 50 | 5.958281648 | 131.2063452 | 17.28839 | 2.984083331 | 65.71201072 | 0.982476 | 3.26 | 5.18 | 0 | 0 | 0.407134627 | 0.4
EJEFOP | None | core-mof-ddec-558 | 50 | 1.391828361 | 50.15355605 | 23.44827 | 0.473040894 | 17.0456959 | 1.60769 | 2.85 | 4.06 | 0 | 0 | 0.074641255 | 0.12
EJIDUW01 | None | core-mof-ddec-559 | 50 | 3.180931103 | 111.1081269 | 19.09094 | 1.614554626 | 56.3954812 | 1.5584 | 3.39 | 4.24 | 0 | 0 | 0.121919918 | 0.19
AMALND | None | core-mof-ddec-56 | 50 | 1.793165964 | 75.395854 | 16.65913 | 1.020699102 | 42.91654091 | 1.87591 | 2.66 | 3.73 | 0 | 0 | 0.133268654 | 0.25
EJIDUW02 | None | core-mof-ddec-560 | 50 | 3.340436319 | 115.1915697 | 18.92442 | 1.704385049 | 58.77399553 | 1.53852 | 3.47 | 4.3 | 0 | 0 | 0.12999506 | 0.2
EJONOH | None | core-mof-ddec-561 | 50 | 3.036379651 | 100.6825556 | 17.93501 | 1.633124324 | 54.15236214 | 1.47939 | 3.6 | 4.44 | 0 | 0 | 0.135190856 | 0.2
EKEQIV | None | core-mof-ddec-562 | 50 | 1.863859869 | 85.40644246 | 16.11407 | 0.992425263 | 45.47525942 | 2.0444 | 3.45 | 5.24 | 0 | 0 | 0.132068088 | 0.27
EKOPIE | None | core-mof-ddec-563 | 50 | 6.287588464 | 171.264427 | 14.96776 | 3.553642434 | 96.79586041 | 1.21526 | 5.14 | 6.62 | 1703.44 | 1401.72 | 0.493721508 | 0.6
EKOPOK | None | core-mof-ddec-564 | 50 | 5.398856373 | 150.6512198 | 16.06806 | 2.855747591 | 79.68759088 | 1.24495 | 7.3 | 7.62 | 1065.4 | 855.778 | 0.401622555 | 0.5
EKOPUQ | None | core-mof-ddec-565 | 50 | 6.133776764 | 133.6828631 | 15.38315 | 3.296668366 | 71.84938138 | 0.972371 | 8.03 | 11.06 | 1332.47 | 1370.33 | 0.462786323 | 0.45
ELAFUT | None | core-mof-ddec-566 | 50 | 3.503401845 | 122.7537198 | 21.37853 | 1.393227632 | 48.81651661 | 1.56325 | 2.43 | 5.04 | 0 | 0 | 0.159923237 | 0.25
ELIJOZ | None | core-mof-ddec-567 | 50 | 4.16494512 | 138.3961601 | 19.33521 | 1.851496998 | 61.52303749 | 1.48251 | 3.85 | 5.03 | 865.165 | 583.581 | 0.202359512 | 0.3
ELIJUF | None | core-mof-ddec-568 | 50 | 4.582845182 | 139.717835 | 20.16575 | 1.99044406 | 60.68294341 | 1.36019 | 3.64 | 4.99 | 0 | 0 | 0.213205508 | 0.29
ELIKAM | None | core-mof-ddec-569 | 50 | 4.119851796 | 138.2296278 | 19.63922 | 1.880984846 | 63.11096809 | 1.49693 | 3.83 | 5.04 | 838.784 | 560.335 | 0.200410173 | 0.3
AMIKOX | None | core-mof-ddec-57 | 50 | 1.289477282 | 42.40771573 | 24.15871 | 0.696205761 | 22.89648405 | 1.4673 | 2.71 | 3.47 | 0 | 0 | 0.047706672 | 0.07
ELIKEQ | None | core-mof-ddec-570 | 50 | 4.096712729 | 138.8254913 | 19.49546 | 1.832940354 | 62.11293345 | 1.51189 | 3.81 | 5 | 815.663 | 539.499 | 0.198427134 | 0.3
ELIKIU | None | core-mof-ddec-571 | 50 | 4.003179014 | 138.9138274 | 19.6847 | 1.767638021 | 61.33859165 | 1.54816 | 3.75 | 4.97 | 791.244 | 511.085 | 0.18731914 | 0.29
ELIKUG | None | core-mof-ddec-572 | 50 | 3.925841093 | 139.0029189 | 20.05426 | 1.7379467 | 61.53577248 | 1.57969 | 3.73 | 4.96 | 779.18 | 493.249 | 0.183580323 | 0.29
ELILAN | None | core-mof-ddec-573 | 50 | 3.835725066 | 138.5691295 | 19.92665 | 1.709290922 | 61.74972164 | 1.61177 | 3.69 | 4.96 | 0 | 0 | 0.179926416 | 0.29
ELILER | None | core-mof-ddec-574 | 50 | 3.696152654 | 135.6146801 | 19.61991 | 1.652423088 | 60.62867243 | 1.63697 | 3.67 | 4.98 | 0 | 0 | 0.177156576 | 0.29
ELILIV | None | core-mof-ddec-575 | 50 | 3.7527294 | 138.2433593 | 19.7007 | 1.678972859 | 61.85014251 | 1.64354 | 3.62 | 4.98 | 0 | 0 | 0.176448398 | 0.29
EMANAH | None | core-mof-ddec-576 | 50 | 1.377434651 | 55.70003353 | 17.04248 | 0.730845484 | 29.55357475 | 1.80411 | 2.77 | 3.46 | 0 | 0 | 0.133029582 | 0.24
EMICUZ | None | core-mof-ddec-577 | 50 | 1.348051549 | 49.63353731 | 22.32378 | 0.586080505 | 21.57873609 | 1.64268 | 2.54 | 4.07 | 0 | 0 | 0.060876129 | 0.1
EMITUQ | ZnO | core-mof-ddec-578 | 50 | 7.134163521 | 155.8376472 | 14.83707 | 3.926264642 | 85.76476309 | 0.974534 | 5.62 | 7.8 | 1476.84 | 1515.43 | 0.595156249 | 0.58
EMIVAY | None | core-mof-ddec-579 | 50 | 4.541693363 | 118.9564373 | 22.29063 | 1.340493683 | 35.11032997 | 1.16854 | 3.77 | 4.89 | 464.993 | 397.928 | 0.282403683 | 0.33
AMILUE | ZnO | core-mof-ddec-58 | 50 | 5.918685964 | 130.3273885 | 14.56109 | 3.12703687 | 68.85625482 | 0.982365 | 11.07 | 11.39 | 1127.29 | 1147.53 | 0.52933482 | 0.52
EMIYEF | None | core-mof-ddec-580 | 50 | 1.690574111 | 75.67057424 | 21.55877 | 0.817151839 | 36.57594692 | 1.99702 | 2.7 | 4.02 | 0 | 0 | 0.085126839 | 0.17
EMOSOP | None | core-mof-ddec-581 | 50 | 1.72743731 | 66.66436599 | 23.25182 | 0.843408902 | 32.54839951 | 1.72177 | 2.43 | 3.77 | 0 | 0 | 0.063887743 | 0.11
EPEWAY01 | None | core-mof-ddec-582 | 50 | 4.648043423 | 133.4254256 | 18.87897 | 2.259616122 | 64.86390408 | 1.28071 | 5.37 | 5.81 | 934.98 | 730.046 | 0.257669574 | 0.33
EPEWEC | None | core-mof-ddec-583 | 50 | 4.766862762 | 135.8957102 | 18.5994 | 2.308258954 | 65.80480817 | 1.27191 | 5.35 | 5.88 | 926.837 | 728.697 | 0.267314511 | 0.34
EPOXAJ | None | core-mof-ddec-584 | 50 | 0.946225718 | 76.3736707 | 12.25354 | 0.523918612 | 42.28757132 | 3.60105 | 3.54 | 4.91 | 0 | 0 | 0.094416906 | 0.34
EPUJIJ | None | core-mof-ddec-585 | 50 | 2.120669478 | 88.31855134 | 18.3335 | 1.234255177 | 51.40246056 | 1.85806 | 2.63 | 3.7 | 0 | 0 | 0.113021108 | 0.21
EQIWAD | None | core-mof-ddec-586 | 50 | 0.035524503 | 1.636412822 | 15.60963 | 0.018885008 | 0.869925424 | 2.05517 | 2.68 | 3.1 | 0 | 0 | 0.009731555 | 0.02
EQOCES | ZIF | core-mof-ddec-587 | 50 | 4.012901378 | 103.987765 | 17.64123 | 1.798076425 | 46.59420485 | 1.15614 | 2.47 | 5.6 | 0 | 0 | 0.224886259 | 0.26
EQOCIW | ZIF | core-mof-ddec-588 | 50 | 3.740194487 | 98.61809199 | 18.22484 | 1.658005671 | 43.71680574 | 1.17639 | 2.46 | 5.7 | 0 | 0 | 0.212514557 | 0.25
ERUFUS | None | core-mof-ddec-589 | 50 | 3.365406082 | 113.8240976 | 20.69872 | 1.628284695 | 55.07152231 | 1.50899 | 3.43 | 4.36 | 0 | 0 | 0.125912034 | 0.19
AMIMEP | ZnO | core-mof-ddec-59 | 50 | 5.839207646 | 129.0506545 | 14.48193 | 3.088739521 | 68.26334689 | 0.985981 | 10.87 | 11.22 | 1107.98 | 1123.73 | 0.52739353 | 0.52
ESEQUO | None | core-mof-ddec-590 | 50 | 5.173156516 | 135.7187707 | 16.47588 | 2.808819396 | 73.68992498 | 1.17049 | 3.78 | 5.92 | 756.16 | 646.022 | 0.299020069 | 0.35
ESEVIH | ZnO | core-mof-ddec-591 | 50 | 3.944491941 | 134.0686226 | 15.06154 | 2.139083827 | 72.70493299 | 1.51625 | 6.31 | 6.88 | 1132.76 | 747.079 | 0.316570486 | 0.48
ESIPUR | Cu-Cu | core-mof-ddec-592 | 50 | 0.833126453 | 30.23556474 | 24.24106 | 0.144934624 | 5.259922043 | 1.61916 | 2.81 | 4.97 | 0 | 0 | 0.055584377 | 0.09
ESUMOU01 | None | core-mof-ddec-593 | 50 | 1.03527713 | 38.41094888 | 19.23369 | 0.562945911 | 20.88647183 | 1.6553 | 2.66 | 3.35 | 0 | 0 | 0.066453211 | 0.11
ESUMOU | None | core-mof-ddec-594 | 50 | 1.519075366 | 54.39592813 | 19.1191 | 0.822506019 | 29.45277061 | 1.59759 | 2.74 | 3.43 | 0 | 0 | 0.075113139 | 0.12
ETEJIX01 | None | core-mof-ddec-595 | 50 | 6.603980828 | 160.3933249 | 13.20005 | 3.810350506 | 92.54339206 | 1.08358 | 4.78 | 6.7 | 2134.43 | 1969.79 | 0.553720076 | 0.6
ETEJIX | None | core-mof-ddec-596 | 50 | 6.966571531 | 165.310458 | 13.26085 | 3.982494863 | 94.50101058 | 1.05868 | 5.05 | 6.82 | 2020.3 | 1908.33 | 0.566743492 | 0.6
ETEJOD01 | None | core-mof-ddec-597 | 50 | 6.907068737 | 170.4372467 | 13.53757 | 3.993136648 | 98.53372564 | 1.10092 | 4.97 | 6.67 | 2155.65 | 1958.04 | 0.544998728 | 0.6
ETEJUJ | None | core-mof-ddec-598 | 50 | 6.751395244 | 168.2889997 | 13.73174 | 3.876621944 | 96.63081564 | 1.11208 | 5.16 | 6.81 | 1986.91 | 1786.66 | 0.53952953 | 0.6
ETEKAQ01 | None | core-mof-ddec-599 | 50 | 5.468154103 | 143.5725088 | 13.84992 | 3.133012844 | 82.26076033 | 1.17141 | 4.71 | 5.81 | 1691.51 | 1443.99 | 0.426836035 | 0.5
ABEXUC | None | core-mof-ddec-6 | 50 | 2.483127329 | 102.8599249 | 17.14468 | 1.339908524 | 55.50375468 | 1.84813 | 4.02 | 4.74 | 547.215 | 296.091 | 0.173147993 | 0.32
AMIWOJ | None | core-mof-ddec-60 | 50 | 2.18521615 | 108.4939416 | 20.84885 | 0.864927649 | 42.94285022 | 2.21508 | 3.37 | 4.91 | 0 | 0 | 0.144464308 | 0.32
ETEKAQ | None | core-mof-ddec-600 | 50 | 6.668998097 | 169.33566 | 13.75697 | 3.789766964 | 96.22775131 | 1.13284 | 5.19 | 6.79 | 1981.72 | 1749.35 | 0.529642315 | 0.6
ETEKEU | None | core-mof-ddec-601 | 50 | 6.403336017 | 166.8545729 | 13.59239 | 3.666844103 | 95.54858672 | 1.16256 | 5.18 | 6.74 | 1994.59 | 1715.69 | 0.516102395 | 0.6
EVOMOR01 | None | core-mof-ddec-602 | 50 | 4.333276673 | 115.9826233 | 21.87692 | 1.501866728 | 40.1983201 | 1.19416 | 2.42 | 4.58 | 0 | 0 | 0.209352181 | 0.25
EVUNEP | None | core-mof-ddec-603 | 50 | 1.422180929 | 70.47929121 | 19.02052 | 0.697904197 | 34.58617126 | 2.21084 | 2.63 | 4.38 | 0 | 0 | 0.07689385 | 0.17
EVUQOC | None | core-mof-ddec-604 | 50 | 4.047323568 | 136.7458204 | 19.38496 | 1.717688854 | 58.03508607 | 1.5074 | 3.92 | 5.37 | 819.735 | 543.806 | 0.212286055 | 0.32
EVUQUI | None | core-mof-ddec-605 | 50 | 3.699088983 | 127.3091196 | 19.74785 | 1.578647532 | 54.33127676 | 1.53551 | 3.94 | 4.84 | 673.181 | 438.41 | 0.182349838 | 0.28
EVURAP | None | core-mof-ddec-606 | 50 | 3.835763971 | 129.2761524 | 19.49979 | 1.645640997 | 55.46278077 | 1.50366 | 4.01 | 4.92 | 683.887 | 454.814 | 0.192862748 | 0.29
EWESIJ | None | core-mof-ddec-607 | 50 | 2.404218871 | 93.04753376 | 16.19018 | 1.267966181 | 49.07253972 | 1.7267 | 5.34 | 7.88 | 788.702 | 456.768 | 0.191116002 | 0.33
EWUCOP | Cu-Cu | core-mof-ddec-608 | 50 | 7.177196762 | 183.447835 | 17.73262 | 3.772766604 | 96.43122356 | 1.14036 | 3.62 | 4.52 | 0 | 0 | 0.42968887 | 0.49
EXEQII | None | core-mof-ddec-609 | 50 | 7.684532418 | 175.7587578 | 15.05228 | 4.382735923 | 100.2408709 | 1.02043 | 7.11 | 7.25 | 1409.31 | 1381.1 | 0.529188675 | 0.54
AMIXAW | None | core-mof-ddec-61 | 50 | 2.167250694 | 111.0588942 | 21.0302 | 0.805094447 | 41.25637109 | 2.28626 | 3.37 | 4.89 | 0 | 0 | 0.139966583 | 0.32
EXEWAG | ZnO | core-mof-ddec-610 | 50 | 6.224745964 | 148.9129104 | 15.16335 | 3.44189726 | 82.33957517 | 1.06728 | 5.7 | 7.64 | 1376.92 | 1290.12 | 0.459111011 | 0.49
EXIBUI | None | core-mof-ddec-611 | 50 | 1.565288508 | 65.3961014 | 16.50495 | 0.840755841 | 35.12589147 | 1.86397 | 3.27 | 4.33 | 0 | 0 | 0.091203185 | 0.17
EXOTUH | None | core-mof-ddec-612 | 50 | 7.509638079 | 159.5684921 | 15.53792 | 4.105306102 | 87.23156792 | 0.948012 | 4.41 | 6.06 | 1538.25 | 1622.61 | 0.559064653 | 0.53
EXOZEX | None | core-mof-ddec-613 | 50 | 5.041770468 | 135.9165048 | 16.82287 | 2.755630869 | 74.28654647 | 1.20274 | 3.02 | 5.85 | 0 | 0 | 0.282687863 | 0.34
EYOPUE | None | core-mof-ddec-614 | 50 | 4.075461932 | 109.3223811 | 17.94662 | 1.694006229 | 45.4409335 | 1.19679 | 5.7 | 6.48 | 587.876 | 491.21 | 0.275737598 | 0.33
EYOQAL | None | core-mof-ddec-615 | 50 | 4.329666716 | 110.8528383 | 18.98283 | 1.585291273 | 40.58835209 | 1.1423 | 5.85 | 6.14 | 566.642 | 496.054 | 0.288890834 | 0.33
EYOQEP | None | core-mof-ddec-616 | 50 | 5.635336269 | 145.2864461 | 18.66169 | 2.54168313 | 65.52796342 | 1.15025 | 4.17 | 6.74 | 1012.15 | 879.939 | 0.373831776 | 0.43
EYULOA | None | core-mof-ddec-617 | 50 | 3.633036457 | 103.0133084 | 20.24854 | 1.360632626 | 38.58019867 | 1.26506 | 3.99 | 4.93 | 563.574 | 445.493 | 0.237142902 | 0.3
EYUWAW | None | core-mof-ddec-618 | 50 | 6.123457277 | 140.6804991 | 16.03976 | 3.282509052 | 75.41246567 | 1.02499 | 4.53 | 6.02 | 1212.31 | 1182.75 | 0.478053444 | 0.49
EZABEN | None | core-mof-ddec-619 | 50 | 3.347891793 | 135.770338 | 16.72032 | 1.762765605 | 71.48716176 | 1.80933 | 3.75 | 5.23 | 978.545 | 540.834 | 0.204495587 | 0.37
AMIXEA | None | core-mof-ddec-62 | 50 | 2.219040003 | 115.2652881 | 21.61036 | 0.765153398 | 39.74494677 | 2.31747 | 3.37 | 4.88 | 0 | 0 | 0.142396665 | 0.33
EZUCIM | None | core-mof-ddec-620 | 50 | 7.593760016 | 170.7095238 | 17.74464 | 3.801116292 | 85.44999451 | 1.00292 | 4.42 | 5.27 | 1240.92 | 1237.31 | 0.468631596 | 0.47
FABFOF | None | core-mof-ddec-621 | 50 | 2.639879586 | 70.93800979 | 17.85985 | 1.509041346 | 40.55048205 | 1.19882 | 2.9 | 4.13 | 0 | 0 | 0.133464573 | 0.16
FAFDEX | None | core-mof-ddec-622 | 50 | 3.479812737 | 110.1391909 | 18.83972 | 1.588976281 | 50.29252297 | 1.4121 | 4.05 | 4.85 | 473.222 | 335.12 | 0.14871468 | 0.21
FAFGAU | None | core-mof-ddec-623 | 50 | 1.971307345 | 83.18989554 | 21.35785 | 0.891388369 | 37.61691725 | 1.88279 | 3.27 | 4.21 | 0 | 0 | 0.069046468 | 0.13
FAFJIH | None | core-mof-ddec-624 | 50 | 1.486396857 | 48.95747972 | 22.20627 | 0.803192369 | 26.45476135 | 1.46943 | 2.56 | 3.62 | 0 | 0 | 0.054442879 | 0.08
FAFMAC | None | core-mof-ddec-625 | 50 | 4.143928149 | 117.2793269 | 15.68437 | 2.31764235 | 65.59272387 | 1.26269 | 5.39 | 6.82 | 1008.01 | 798.301 | 0.229668406 | 0.29
FAGFUQ | None | core-mof-ddec-626 | 50 | 8.848515159 | 166.9963977 | 13.87386 | 5.160040058 | 97.38448611 | 0.842017 | 5.17 | 6.84 | 1875.87 | 2227.83 | 0.676945952 | 0.57
FAGREM | ZnO | core-mof-ddec-627 | 50 | 4.504760044 | 147.9600918 | 14.71469 | 2.642558561 | 86.79556809 | 1.46524 | 6.89 | 7.38 | 1277.66 | 871.98 | 0.327591384 | 0.48
FAHFUR | None | core-mof-ddec-628 | 50 | 6.6747138 | 140.5614956 | 15.67468 | 3.594385233 | 75.69345728 | 0.939536 | 5.74 | 6.13 | 643.631 | 685.052 | 0.532177586 | 0.5
FAKGOP | None | core-mof-ddec-629 | 50 | 2.4201663 | 73.86653666 | 20.13448 | 1.218753133 | 37.19788719 | 1.36171 | 2.48 | 3.96 | 0 | 0 | 0.168905274 | 0.23
AMOZAE | None | core-mof-ddec-63 | 50 | 1.461497742 | 71.1954315 | 17.92284 | 0.839102538 | 40.87605851 | 2.17334 | 2.76 | 3.25 | 0 | 0 | 0.073619406 | 0.16
FAKLIO | None | core-mof-ddec-630 | 50 | 9.148216713 | 154.4809618 | 12.75272 | 5.358632603 | 90.48831523 | 0.753404 | 8.41 | 9.35 | 1560.61 | 2071.41 | 0.756566198 | 0.57
FAKLOU | None | core-mof-ddec-631 | 50 | 7.795694301 | 153.7009463 | 13.08281 | 4.567825013 | 90.05984591 | 0.879649 | 8.03 | 9.13 | 1513.5 | 1720.57 | 0.625249389 | 0.55
FAKMAH | None | core-mof-ddec-632 | 50 | 9.092964014 | 154.2622191 | 13.38545 | 5.227497479 | 88.68454332 | 0.756909 | 7.68 | 8.52 | 1564.29 | 2066.68 | 0.753062786 | 0.57
FALQEQ | None | core-mof-ddec-633 | 50 | 0.778704285 | 34.25400557 | 23.24395 | 0.160332721 | 7.052790162 | 1.96255 | 3.16 | 5 | 0 | 0 | 0.030572469 | 0.06
FALQOA | None | core-mof-ddec-634 | 50 | 0.814912047 | 36.61114608 | 23.91301 | 0.1539336 | 6.91569786 | 2.00441 | 3.07 | 5.06 | 0 | 0 | 0.034922995 | 0.07
FALVOF | None | core-mof-ddec-635 | 50 | 3.570396314 | 111.5362511 | 12.78957 | 2.039149607 | 63.70136045 | 1.39374 | 4.52 | 6.66 | 1451.61 | 1041.53 | 0.351572029 | 0.49
FALVUL | None | core-mof-ddec-636 | 50 | 3.066469903 | 109.7641806 | 14.57549 | 1.745372826 | 62.47555793 | 1.59699 | 3.32 | 5.46 | 0 | 0 | 0.262994759 | 0.42
FAMBUS | None | core-mof-ddec-637 | 50 | 5.796809736 | 152.5881617 | 16.46217 | 3.074123532 | 80.91948507 | 1.1744 | 4.99 | 6.29 | 1156.83 | 985.045 | 0.374659401 | 0.44
FANWOI | ZnO | core-mof-ddec-638 | 50 | 4.866451664 | 108.6172415 | 14.5723 | 2.662806555 | 59.43277004 | 0.99576 | 8.59 | 9.82 | 1108.37 | 1113.09 | 0.431830963 | 0.43
FAPTIB | None | core-mof-ddec-639 | 50 | 7.986324828 | 184.4220944 | 15.63489 | 4.474530372 | 103.3269094 | 1.03027 | 4.33 | 7.34 | 1632.76 | 1584.78 | 0.533840644 | 0.55
AMUCOB | None | core-mof-ddec-64 | 50 | 1.182581594 | 42.23385595 | 23.04494 | 0.544585603 | 19.44893278 | 1.59335 | 3.32 | 4.04 | 0 | 0 | 0.031380425 | 0.05
FAPTOH | None | core-mof-ddec-640 | 50 | 8.267551669 | 190.0310111 | 15.62773 | 4.646073253 | 106.7907445 | 1.02549 | 4.16 | 7.61 | 1809.18 | 1764.21 | 0.54608041 | 0.56
FAPTUN | None | core-mof-ddec-641 | 50 | 8.526534985 | 187.947764 | 16.54431 | 4.518729778 | 99.60495793 | 0.983447 | 4.02 | 7.07 | 1540.87 | 1566.81 | 0.549089071 | 0.54
FAPVAV | None | core-mof-ddec-642 | 50 | 8.648936761 | 186.4842131 | 16.4863 | 4.688394898 | 101.0889151 | 0.961979 | 3.98 | 7.18 | 1595.07 | 1658.11 | 0.561342815 | 0.54
FAPYEA | None | core-mof-ddec-643 | 50 | 0 | 0 | 0 | 0 | 0 | 1.58244 | 2.46 | 2.54 | 0 | 0 | 0 | 0
FAPYEA04 | None | core-mof-ddec-644 | 50 | 0 | 0 | 0 | 0 | 0 | 1.58357 | 2.41 | 2.49 | 0 | 0 | 0 | 0
FAQVEA | None | core-mof-ddec-645 | 50 | 3.301943255 | 108.5085967 | 21.66594 | 1.639138447 | 53.86543586 | 1.46606 | 3.21 | 4.28 | 0 | 0 | 0.122778058 | 0.18
FAQYUR | None | core-mof-ddec-646 | 50 | 2.05508031 | 84.93649545 | 20.89015 | 0.955820258 | 39.50406344 | 1.84396 | 3.37 | 4.29 | 0 | 0 | 0.070500445 | 0.13
FARYAA | None | core-mof-ddec-647 | 50 | 0.531976252 | 39.50961088 | 13.23493 | 0.296216664 | 21.99986385 | 3.31353 | 2.6 | 5.5 | 0 | 0 | 0.057340661 | 0.19
FASQUN | ZnO | core-mof-ddec-648 | 50 | 2.476224807 | 84.60151035 | 20.50348 | 0.916383806 | 31.30873007 | 1.52422 | 3.04 | 5.13 | 0 | 0 | 0.137775387 | 0.21
FATKAO | None | core-mof-ddec-649 | 50 | 2.262492881 | 98.9052962 | 17.00581 | 1.247345377 | 54.52793466 | 1.95034 | 3.81 | 4.66 | 505.47 | 259.17 | 0.143564712 | 0.28
AMUXAI | None | core-mof-ddec-65 | 50 | 4.528403339 | 103.9773914 | 12.61231 | 2.573002164 | 59.07911312 | 1.02442 | 7.8 | 8.64 | 1286.77 | 1256.09 | 0.409988091 | 0.42
FATKIW | None | core-mof-ddec-650 | 50 | 2.239912863 | 94.98718681 | 16.93486 | 1.247609893 | 52.90694826 | 1.89194 | 3.71 | 4.93 | 0 | 0 | 0.147996237 | 0.28
FATKUI | None | core-mof-ddec-651 | 50 | 2.439510997 | 96.48058104 | 16.36099 | 1.350891271 | 53.42659856 | 1.76449 | 3.91 | 4.72 | 653.304 | 370.251 | 0.164353439 | 0.29
FATLUJ | None | core-mof-ddec-652 | 50 | 3.657629356 | 99.15752466 | 16.38603 | 1.905362852 | 51.65396646 | 1.20951 | 4.29 | 5.42 | 901.558 | 745.388 | 0.239766517 | 0.29
FAVZEJ | None | core-mof-ddec-653 | 50 | 1.999758771 | 75.97689789 | 19.94328 | 1.133339094 | 43.05898786 | 1.69508 | 2.76 | 3.49 | 0 | 0 | 0.053094839 | 0.09
FAYKOH | None | core-mof-ddec-654 | 50 | 11.29873046 | 211.4293723 | 14.34685 | 6.403977098 | 119.8354862 | 0.834868 | 5.94 | 9.05 | 2166.69 | 2595.24 | 0.910323548 | 0.76
FAZPED | None | core-mof-ddec-655 | 50 | 2.376086285 | 87.65547646 | 15.90911 | 1.307128368 | 48.22087504 | 1.64589 | 5.99 | 7.66 | 670.267 | 407.236 | 0.157969245 | 0.26
FAZRAA | None | core-mof-ddec-656 | 50 | 2.517862876 | 87.77828958 | 19.30456 | 0.964275273 | 33.61677674 | 1.5554 | 4.8 | 5.45 | 646.5 | 415.648 | 0.154301144 | 0.24
FAZZEM | None | core-mof-ddec-657 | 50 | 1.62621777 | 78.92292733 | 14.43251 | 0.925934193 | 44.93705478 | 2.16525 | 4.41 | 5.75 | 697.558 | 322.16 | 0.129315322 | 0.28
FECKAA | ZnO | core-mof-ddec-658 | 50 | 6.262089873 | 137.2220491 | 19.13302 | 2.834494807 | 62.11268015 | 0.97764 | 3.98 | 5.55 | 594.248 | 607.839 | 0.37846242 | 0.37
FECWOB | ZnO | core-mof-ddec-659 | 50 | 3.171045769 | 112.1847994 | 21.82913 | 1.437196966 | 50.84494676 | 1.57828 | 3.09 | 4.21 | 0 | 0 | 0.088704159 | 0.14
ANENEN | None | core-mof-ddec-66 | 50 | 3.23716464 | 96.03330836 | 17.6518 | 1.66491764 | 49.3912318 | 1.32355 | 4.22 | 6.01 | 683.006 | 516.039 | 0.196441389 | 0.26
FECWOB01 | ZnO | core-mof-ddec-660 | 50 | 3.253523919 | 115.1071279 | 22.31527 | 1.404264866 | 49.6817911 | 1.57835 | 3.05 | 4.17 | 0 | 0 | 0.095035955 | 0.15
FECZAQ | ZnO | core-mof-ddec-661 | 50 | 6.896083087 | 152.1211412 | 13.64675 | 3.982530865 | 87.85090499 | 0.984083 | 5.36 | 8.5 | 1669.71 | 1696.72 | 0.599542925 | 0.59
FEDBEX | None | core-mof-ddec-662 | 50 | 2.862744713 | 100.5774766 | 13.83962 | 1.643042842 | 57.72540675 | 1.56747 | 5.04 | 5.55 | 1227.49 | 783.103 | 0.22328976 | 0.35
FEFCUQ | ZnO | core-mof-ddec-663 | 50 | 9.997431094 | 174.3335071 | 13.76488 | 5.722190489 | 99.78258678 | 0.77796 | 6.35 | 8.88 | 1926.34 | 2476.15 | 0.835518536 | 0.65
FEFDAX | ZnO | core-mof-ddec-664 | 50 | 9.448333769 | 175.47634 | 13.75304 | 5.457401325 | 101.3559464 | 0.828568 | 6.38 | 7.79 | 1924.21 | 2322.34 | 0.772416989 | 0.64
FEFDEB | ZnO | core-mof-ddec-665 | 50 | 11.94176466 | 144.3508916 | 10.34012 | 6.545496093 | 79.12132117 | 0.53928 | 11.61 | 13.11 | 1857.73 | 3444.84 | 1.353656727 | 0.73
FEFZOF | None | core-mof-ddec-666 | 50 | 2.769492825 | 110.6291491 | 15.52694 | 1.598430905 | 63.85033725 | 1.78217 | 3.89 | 4.86 | 671.214 | 376.628 | 0.196389794 | 0.35
FEHCOM | ZnO | core-mof-ddec-667 | 50 | 7.731414676 | 165.3705064 | 14.98008 | 4.484801043 | 95.92731099 | 0.954238 | 6.75 | 7.39 | 1407.15 | 1474.63 | 0.523978295 | 0.5
FELVID | None | core-mof-ddec-668 | 50 | 1.399811392 | 54.17010072 | 17.80877 | 0.645723875 | 24.98831451 | 1.72651 | 2.53 | 5.93 | 0 | 0 | 0.127424689 | 0.22
FELWAW | None | core-mof-ddec-669 | 50 | 1.302908265 | 51.9067476 | 18.18306 | 0.598855295 | 23.85788121 | 1.77742 | 2.5 | 5.89 | 0 | 0 | 0.12377491 | 0.22
ANENIR | None | core-mof-ddec-67 | 50 | 2.953035062 | 88.02497615 | 17.7727 | 1.406688188 | 41.93099356 | 1.32991 | 4.27 | 6.15 | 621.966 | 467.675 | 0.18046334 | 0.24
FELWIE | None | core-mof-ddec-670 | 50 | 1.306006984 | 51.09664476 | 17.70999 | 0.619322971 | 24.23059466 | 1.74553 | 2.51 | 5.91 | 0 | 0 | 0.120307299 | 0.21
FERCAH | None | core-mof-ddec-671 | 50 | 5.639420697 | 117.1890141 | 18.7951 | 2.503162402 | 52.01653674 | 0.927134 | 3.09 | 5.51 | 0 | 0 | 0.355935604 | 0.33
FERHAN | ZnO | core-mof-ddec-672 | 50 | 8.717664915 | 153.2245812 | 12.84985 | 4.807837563 | 84.50415384 | 0.784123 | 6.41 | 10.24 | 1745.54 | 2226.1 | 0.841704682 | 0.66
FEVDIV | None | core-mof-ddec-673 | 50 | 1.695622674 | 47.53477526 | 24.06533 | 0.610996444 | 17.12856232 | 1.25075 | 2.53 | 4.12 | 0 | 0 | 0.071956826 | 0.09
FEVNOK | None | core-mof-ddec-674 | 50 | 0.138352547 | 5.49200187 | 14.35743 | 0.069382278 | 2.754178425 | 1.77104 | 2.92 | 3.32 | 0 | 0 | 0.028231999 | 0.05
FEVSAC | None | core-mof-ddec-675 | 50 | 2.359858626 | 68.9430199 | 16.65331 | 1.358229085 | 39.68051892 | 1.30344 | 3.78 | 4.7 | 196.521 | 150.77 | 0.153440128 | 0.2
FEWGUL | None | core-mof-ddec-676 | 50 | 2.525783133 | 92.64895758 | 21.33332 | 0.984756776 | 36.12213874 | 1.63655 | 3.94 | 4.39 | 455.645 | 278.417 | 0.097766643 | 0.16
FEWTUY | None | core-mof-ddec-677 | 50 | 7.736714178 | 114.152886 | 11.85002 | 4.012526944 | 59.20362575 | 0.658284 | 8 | 9.14 | 2090.9 | 3176.28 | 1.078561837 | 0.71
FEXCES | None | core-mof-ddec-678 | 50 | 7.895767492 | 180.2039979 | 16.95986 | 4.031871295 | 92.01883503 | 1.01825 | 5.48 | 6.15 | 1244.26 | 1221.96 | 0.500859317 | 0.51
FEXHOG01 | None | core-mof-ddec-679 | 50 | 0.02441152 | 0.961599036 | 12.47091 | 0.012004906 | 0.472887627 | 1.75745 | 2.84 | 3.12 | 0 | 0 | 0.022760249 | 0.04
ANOMUM | None | core-mof-ddec-68 | 50 | 9.775739838 | 182.6800443 | 13.47363 | 5.632196461 | 105.2493127 | 0.833729 | 4.99 | 7.29 | 2302.25 | 2761.38 | 0.791624137 | 0.66
FEXHOG | None | core-mof-ddec-680 | 50 | 0.004856553 | 0.195455686 | 8.81711 | 0.002466902 | 0.099282369 | 1.79558 | 2.68 | 3.08 | 0 | 0 | 0.016707693 | 0.03
FEYJOJ | None | core-mof-ddec-681 | 50 | 9.24124665 | 189.1909103 | 13.61883 | 5.403124068 | 110.6151582 | 0.913381 | 4.72 | 6.26 | 2158.77 | 2363.5 | 0.755435027 | 0.69
FEYQIK | None | core-mof-ddec-682 | 50 | 4.916714038 | 143.312203 | 16.51106 | 2.606356439 | 75.96998323 | 1.30044 | 4.18 | 5.73 | 1111.91 | 855.024 | 0.269139676 | 0.35
FEZREJ | None | core-mof-ddec-683 | 50 | 5.67737111 | 167.986664 | 14.67309 | 3.216825481 | 95.18204308 | 1.3201 | 5.3 | 6.81 | 1715.78 | 1299.73 | 0.454511022 | 0.6
FIBHEF | None | core-mof-ddec-684 | 50 | 2.493293341 | 74.86609018 | 18.81785 | 1.13465044 | 34.07013559 | 1.33968 | 3.65 | 4.72 | 0 | 0 | 0.126895975 | 0.17
FIBHIJ | None | core-mof-ddec-685 | 50 | 3.112178062 | 90.11801857 | 17.58612 | 1.544033858 | 44.70993277 | 1.29192 | 3.42 | 5.34 | 0 | 0 | 0.170289182 | 0.22
FIFPAM01 | None | core-mof-ddec-686 | 50 | 7.054223513 | 162.8811854 | 17.23683 | 4.053964218 | 93.60555364 | 1.03017 | 3.79 | 4.74 | 833.247 | 808.846 | 0.310628343 | 0.32
FIGQUJ | Cu-Cu | core-mof-ddec-687 | 50 | 2.0353448 | 68.01718629 | 20.27723 | 0.922569469 | 30.83044183 | 1.49096 | 2.88 | 4.99 | 0 | 0 | 0.093899233 | 0.14
FIGXAU | None | core-mof-ddec-688 | 50 | 1.694553927 | 77.62716174 | 16.57683 | 0.878712086 | 40.25361724 | 2.0438 | 2.83 | 3.73 | 0 | 0 | 0.063607007 | 0.13
FIGXAW | None | core-mof-ddec-689 | 50 | 2.835837161 | 104.4274084 | 22.43396 | 0.934054552 | 34.39580293 | 1.64292 | 3.05 | 4.54 | 0 | 0 | 0.164341538 | 0.27
ANUGIA | None | core-mof-ddec-69 | 50 | 12.91111207 | 164.3638806 | 10.62919 | 7.269622762 | 92.54535171 | 0.567973 | 6.76 | 13.85 | 2133.31 | 3756.02 | 1.4437306 | 0.82
FIHFAF | None | core-mof-ddec-690 | 50 | 5.120416397 | 139.1149889 | 16.12835 | 2.668472596 | 72.49889602 | 1.21214 | 4.37 | 6.25 | 1194.63 | 985.556 | 0.354744501 | 0.43
FIHRIZ | None | core-mof-ddec-691 | 50 | 7.044031674 | 167.3723687 | 16.43084 | 3.679580162 | 87.43005087 | 1.0601 | 5.93 | 6.7 | 1342.75 | 1266.63 | 0.490519762 | 0.52
FIHXUR | None | core-mof-ddec-692 | 50 | 0.409758957 | 13.39154321 | 17.65079 | 0.230218488 | 7.523888821 | 1.45811 | 2.95 | 3.33 | 0 | 0 | 0.020574579 | 0.03
FIJCUX01 | ZnO | core-mof-ddec-693 | 50 | 5.8337662 | 159.9665377 | 14.67636 | 3.366271961 | 92.30587099 | 1.22326 | 6.13 | 7.35 | 1410.32 | 1152.92 | 0.45779311 | 0.56
FIJCUX | ZnO | core-mof-ddec-694 | 50 | 5.645730613 | 159.8725101 | 15.23186 | 3.182317455 | 90.11501153 | 1.26326 | 5.83 | 7.06 | 1405.19 | 1112.36 | 0.427465447 | 0.54
FIJDIM02 | None | core-mof-ddec-695 | 50 | 4.969346626 | 138.2662457 | 16.80979 | 2.469228063 | 68.7033769 | 1.24136 | 5.1 | 5.86 | 1021.07 | 822.536 | 0.338338596 | 0.42
FIJDIM03 | None | core-mof-ddec-696 | 50 | 4.986634824 | 138.5112233 | 16.81077 | 2.484994561 | 69.02443201 | 1.23925 | 5.12 | 5.88 | 1022.54 | 825.125 | 0.346984063 | 0.43
FIJDIM04 | None | core-mof-ddec-697 | 50 | 5.073405515 | 140.3877508 | 16.82321 | 2.529893152 | 70.00544477 | 1.23456 | 5.14 | 5.91 | 1040.12 | 842.5 | 0.348302229 | 0.43
FIJDIM06 | None | core-mof-ddec-698 | 50 | 5.107364776 | 140.5743186 | 16.7556 | 2.583296353 | 71.10224946 | 1.22798 | 5.18 | 5.98 | 1057.4 | 861.088 | 0.35016857 | 0.43
FIJDIM07 | None | core-mof-ddec-699 | 50 | 5.137562059 | 141.2936756 | 16.73459 | 2.579187764 | 70.93304474 | 1.22701 | 5.19 | 6.02 | 1067.12 | 869.689 | 0.350445392 | 0.43
ABEYAJ | None | core-mof-ddec-7 | 50 | 2.392862845 | 102.2490641 | 17.10653 | 1.282475231 | 54.80125714 | 1.90641 | 3.97 | 4.73 | 529.893 | 277.954 | 0.162609302 | 0.31
ANUGUM | ZnO | core-mof-ddec-70 | 50 | 12.41385765 | 189.3155126 | 12.3507 | 7.05177264 | 107.5419092 | 0.68036 | 6.99 | 8.23 | 2374.7 | 3490.36 | 1.117055676 | 0.76
FIJDIM09 | None | core-mof-ddec-700 | 50 | 5.222667334 | 142.8571848 | 16.63519 | 2.662086574 | 72.81685194 | 1.22037 | 5.24 | 6.04 | 1088.55 | 891.984 | 0.360546392 | 0.44
FIJDIM11 | None | core-mof-ddec-701 | 50 | 4.879109842 | 134.9351183 | 16.725 | 2.459100307 | 68.00810012 | 1.23386 | 5.08 | 5.83 | 1009.19 | 817.911 | 0.340395183 | 0.42
FIJDIM12 | None | core-mof-ddec-702 | 50 | 4.992459552 | 138.2629417 | 16.74536 | 2.524271318 | 69.90806321 | 1.23559 | 5.12 | 5.89 | 1037.55 | 839.723 | 0.348011881 | 0.43
FIJDIM | None | core-mof-ddec-703 | 50 | 4.891976657 | 136.5858799 | 16.76214 | 2.45467047 | 68.53534876 | 1.24567 | 5.1 | 5.85 | 1021 | 819.641 | 0.33716795 | 0.42
FIKQIB | None | core-mof-ddec-704 | 50 | 1.800659512 | 73.80061368 | 20.92332 | 0.993689738 | 40.72669598 | 1.82854 | 3.17 | 4.07 | 0 | 0 | 0.076563816 | 0.14
FIKTOK | None | core-mof-ddec-705 | 50 | 1.355909479 | 58.06683801 | 23.09715 | 0.674339725 | 28.87860596 | 1.91065 | 2.77 | 3.77 | 0 | 0 | 0.036636747 | 0.07
FIMNIA | None | core-mof-ddec-706 | 50 | 3.292406592 | 110.8082115 | 12.57105 | 1.89342493 | 63.72452011 | 1.50156 | 3.57 | 8.68 | 0 | 0 | 0.293028584 | 0.44
FIMXUW | None | core-mof-ddec-707 | 50 | 1.758816492 | 80.71092443 | 17.07156 | 0.955567226 | 43.85034742 | 2.04735 | 3.58 | 4.96 | 0 | 0 | 0.112340342 | 0.23
FINQOK | None | core-mof-ddec-708 | 50 | 3.77811484 | 118.5291469 | 12.36863 | 2.164587788 | 67.90866734 | 1.3997 | 4.6 | 8.73 | 1358.88 | 970.834 | 0.328641852 | 0.46
FINQUQ | None | core-mof-ddec-709 | 50 | 3.658117351 | 116.1795953 | 12.55094 | 2.116182705 | 67.2086832 | 1.41696 | 4.51 | 8.68 | 1362.26 | 961.398 | 0.317581301 | 0.45
APEBED | ZnO | core-mof-ddec-71 | 50 | 2.608294482 | 96.58208728 | 20.19618 | 1.117776054 | 41.38993704 | 1.65192 | 3.63 | 4.58 | 0 | 0 | 0.151339048 | 0.25
FIPWOS | None | core-mof-ddec-710 | 50 | 3.556180358 | 102.8472569 | 20.31507 | 1.180815385 | 34.15001798 | 1.29023 | 3.82 | 5.21 | 506.46 | 392.535 | 0.17826279 | 0.23
FIPWUY | None | core-mof-ddec-711 | 50 | 4.177950372 | 123.9212036 | 21.6238 | 1.255305694 | 37.233327 | 1.32324 | 4.25 | 4.78 | 625.852 | 472.968 | 0.173815785 | 0.23
FIPXEJ | None | core-mof-ddec-712 | 50 | 3.740105508 | 113.7905613 | 21.47555 | 1.645428518 | 50.06121738 | 1.35731 | 3.69 | 4.44 | 0 | 0 | 0.162085301 | 0.22
FIQCEN | Cu-Cu | core-mof-ddec-713 | 50 | 8.216709199 | 161.9028394 | 12.80247 | 4.543606905 | 89.52767356 | 0.879099 | 6.66 | 13.19 | 1901.19 | 2162.65 | 0.84177095 | 0.74
FIQYOU | None | core-mof-ddec-714 | 50 | 1.95196426 | 76.57025457 | 16.84348 | 1.061272228 | 41.63082611 | 1.75011 | 3.66 | 4.72 | 0 | 0 | 0.125706384 | 0.22
FIQYUA | None | core-mof-ddec-715 | 50 | 1.918916042 | 79.86412719 | 17.61033 | 1.056850193 | 43.98546696 | 1.85684 | 3.63 | 4.63 | 0 | 0 | 0.11848086 | 0.22
FIRVEH | None | core-mof-ddec-716 | 50 | 4.259368851 | 135.6038645 | 20.27839 | 2.130583761 | 67.83056405 | 1.42039 | 3.27 | 4.12 | 0 | 0 | 0.183048318 | 0.26
FITJAU | None | core-mof-ddec-717 | 50 | 1.537302187 | 66.94919941 | 15.0381 | 0.841095551 | 36.62954118 | 1.94295 | 3.21 | 4.86 | 0 | 0 | 0.149257572 | 0.29
FITJEY | None | core-mof-ddec-718 | 50 | 1.385224689 | 64.07057544 | 15.07748 | 0.775680124 | 35.8774084 | 2.06357 | 3.18 | 4.8 | 0 | 0 | 0.135687183 | 0.28
FIVNAZ | None | core-mof-ddec-719 | 50 | 2.222241594 | 105.8121409 | 13.72185 | 1.270478116 | 60.49387688 | 2.12433 | 3.53 | 4.57 | 0 | 0 | 0.15063573 | 0.32
AQALOU | None | core-mof-ddec-72 | 50 | 0.743994939 | 37.40296696 | 15.25759 | 0.398763992 | 20.0471208 | 2.24292 | 2.83 | 3.62 | 0 | 0 | 0.102544897 | 0.23
FIVYEP01 | None | core-mof-ddec-720 | 50 | 1.767547646 | 80.55529837 | 13.0827 | 0.990307814 | 45.1328945 | 2.0333 | 4.73 | 5.7 | 1002.59 | 493.087 | 0.177052083 | 0.36
FIVYEP | None | core-mof-ddec-721 | 50 | 1.7760491 | 80.94274883 | 13.09514 | 0.989814151 | 45.11039597 | 2.0333 | 4.73 | 5.7 | 1050.87 | 516.828 | 0.177052083 | 0.36
FIVYUF | None | core-mof-ddec-722 | 50 | 2.441540241 | 77.51563936 | 22.65031 | 0.789949691 | 25.07984689 | 1.41648 | 3.51 | 4.68 | 0 | 0 | 0.11295606 | 0.16
FOHCAH | None | core-mof-ddec-723 | 50 | 5.603322634 | 151.9383619 | 22.71178 | 3.104981432 | 84.19393698 | 1.20977 | 2.95 | 3.51 | 0 | 0 | 0.123990511 | 0.15
FOHCIP | None | core-mof-ddec-724 | 50 | 2.613050541 | 109.8709819 | 15.29352 | 1.485725526 | 62.47032722 | 1.87592 | 4.14 | 4.96 | 892.346 | 475.684 | 0.191905838 | 0.36
FOHQUO | None | core-mof-ddec-725 | 50 | 1.745774382 | 62.33895059 | 16.27195 | 0.99621554 | 35.57334325 | 1.59314 | 3.46 | 4.35 | 0 | 0 | 0.106707508 | 0.17
FOHSAW01 | None | core-mof-ddec-726 | 50 | 1.796123453 | 66.68018749 | 17.03568 | 1.015774055 | 37.71010522 | 1.65632 | 3.3 | 4.19 | 0 | 0 | 0.09056221 | 0.15
FONQIJ | None | core-mof-ddec-727 | 50 | 5.351471231 | 126.3949211 | 18.30267 | 2.569397545 | 60.68589103 | 1.05376 | 3.67 | 4.71 | 0 | 0 | 0.303674461 | 0.32
FUDQIF | None | core-mof-ddec-728 | 50 | 4.291565256 | 151.3990463 | 23.06721 | 1.356804022 | 47.86571395 | 1.57387 | 3.86 | 4.38 | 230.437 | 146.414 | 0.108014004 | 0.17
FUFREE | None | core-mof-ddec-729 | 50 | 1.772013265 | 59.93236177 | 19.24107 | 0.958844558 | 32.42967761 | 1.50896 | 3.09 | 3.74 | 0 | 0 | 0.079524971 | 0.12
AQETIA | None | core-mof-ddec-73 | 50 | 0.950735716 | 30.80085093 | 16.28018 | 0.525651108 | 17.02944483 | 1.4454 | 2.59 | 3.53 | 0 | 0 | 0.083022001 | 0.12
FULQOT | None | core-mof-ddec-730 | 50 | 3.181759923 | 122.7931364 | 17.6746 | 1.517319666 | 58.55766782 | 1.72182 | 3.51 | 5.67 | 0 | 0 | 0.238120129 | 0.41
FULQUZ | None | core-mof-ddec-731 | 50 | 3.876013564 | 132.035741 | 16.26918 | 2.039355165 | 69.47028589 | 1.51981 | 5.25 | 5.88 | 1110.08 | 730.404 | 0.309249182 | 0.47
FUNBAS | ZnO | core-mof-ddec-732 | 50 | 5.6224962 | 139.9418333 | 18.1437 | 2.65837219 | 66.1658923 | 1.11042 | 4.59 | 6.3 | 1005.8 | 905.788 | 0.351218458 | 0.39
FUNBEW | ZnO | core-mof-ddec-733 | 50 | 10.41708242 | 156.1408644 | 11.8347 | 5.77326371 | 86.53501519 | 0.668714 | 9.19 | 11.16 | 1994.26 | 2982.23 | 1.076693474 | 0.72
FUNBIA | ZnO | core-mof-ddec-734 | 50 | 6.316447126 | 140.8617767 | 15.55343 | 3.378767117 | 75.34918434 | 0.99492 | 6.32 | 7.93 | 1265.37 | 1271.83 | 0.462348732 | 0.46
FUNBOG | ZnO | core-mof-ddec-735 | 50 | 10.63493176 | 138.638249 | 11.01708 | 5.702095174 | 74.33319818 | 0.581592 | 11.01 | 12.59 | 1927.41 | 3314.03 | 1.306758002 | 0.76
FUNCAT | ZnO | core-mof-ddec-736 | 50 | 7.428011907 | 154.874009 | 15.0816 | 4.028271578 | 83.98944104 | 0.930198 | 8.78 | 9.49 | 1340.08 | 1440.64 | 0.569771167 | 0.53
FUNCEX | ZnO | core-mof-ddec-737 | 50 | 10.72149291 | 130.6749582 | 11.11319 | 5.852565069 | 71.33182871 | 0.543761 | 12.48 | 13.22 | 1893.05 | 3481.39 | 1.43445374 | 0.78
FUSWIA | None | core-mof-ddec-738 | 50 | 8.050830928 | 177.5903142 | 14.85957 | 4.599806454 | 101.4654364 | 0.984162 | 4.65 | 6.82 | 1658.37 | 1685.06 | 0.579172941 | 0.57
FUSYUO | None | core-mof-ddec-739 | 50 | 4.099235453 | 102.3315282 | 15.23914 | 2.224130733 | 55.52223076 | 1.11376 | 14.28 | 14.37 | 688.97 | 618.598 | 0.350165206 | 0.39
AQETUM | None | core-mof-ddec-74 | 50 | 2.002792998 | 64.46994327 | 13.38211 | 1.103778059 | 35.53063591 | 1.43617 | 3 | 5.11 | 0 | 0 | 0.194962992 | 0.28
FUTCAZ | None | core-mof-ddec-740 | 50 | 7.460270205 | 136.7248469 | 10.76495 | 4.205680897 | 77.07778149 | 0.817663 | 5.04 | 6.79 | 2386.36 | 2918.52 | 0.84386844 | 0.69
FUTDII | None | core-mof-ddec-741 | 50 | 7.268721447 | 142.0059733 | 13.24742 | 4.169022494 | 81.44845022 | 0.871633 | 8.61 | 10.11 | 1396.66 | 1602.35 | 0.653944952 | 0.57
FUTKEL | ZnO | core-mof-ddec-742 | 50 | 6.434065536 | 141.8670937 | 16.266 | 3.443087128 | 75.91790321 | 0.983709 | 5.39 | 6.72 | 1395.72 | 1418.83 | 0.447286748 | 0.44
FUTZOK | None | core-mof-ddec-743 | 50 | 3.690109703 | 135.2470191 | 17.52679 | 2.006233273 | 73.53089513 | 1.63519 | 4.29 | 4.72 | 789.737 | 482.964 | 0.226273399 | 0.37
FUWXOL | None | core-mof-ddec-744 | 50 | 4.272352586 | 142.8914481 | 19.61343 | 1.643661469 | 54.9732642 | 1.4921 | 4.43 | 4.77 | 886.445 | 594.094 | 0.268078547 | 0.4
FUWYAY | None | core-mof-ddec-745 | 50 | 1.910983429 | 84.96003919 | 17.83915 | 1.035654378 | 46.04395579 | 1.98354 | 3.87 | 4 | 196.864 | 99.2487 | 0.115954304 | 0.23
FUYYAA | None | core-mof-ddec-746 | 50 | 1.882105322 | 78.02252629 | 17.87965 | 1.004148754 | 41.62690666 | 1.84953 | 2.5 | 4.57 | 0 | 0 | 0.097322022 | 0.18
FUZKAN | None | core-mof-ddec-747 | 50 | 3.239039561 | 90.71108949 | 20.08728 | 1.462727807 | 40.96449903 | 1.24948 | 3.24 | 5.07 | 0 | 0 | 0.192079905 | 0.24
GACPUX | None | core-mof-ddec-748 | 50 | 7.397985404 | 169.45241 | 16.81217 | 4.000333991 | 91.62849052 | 1.02185 | 3.77 | 5.95 | 1106.05 | 1082.4 | 0.450163918 | 0.46
GACQAE | None | core-mof-ddec-749 | 50 | 8.675027723 | 170.0234526 | 13.67486 | 4.915694761 | 96.34359935 | 0.874357 | 8.26 | 8.57 | 1844.9 | 2110.01 | 0.720529486 | 0.63
AQMAND01 | None | core-mof-ddec-75 | 50 | 0.433535368 | 20.23518333 | 15.60405 | 0.22723814 | 10.60629826 | 2.08242 | 2.87 | 3.39 | 0 | 0 | 0.052823158 | 0.11
GADMAA | None | core-mof-ddec-750 | 50 | 2.160025897 | 72.85593513 | 12.33473 | 1.234003921 | 41.6219591 | 1.50475 | 7 | 8.3 | 892.425 | 593.07 | 0.206014288 | 0.31
GAJVAQ | None | core-mof-ddec-751 | 50 | 1.994300367 | 73.86864532 | 19.56823 | 0.98671027 | 36.54762954 | 1.65256 | 2.95 | 4.42 | 0 | 0 | 0.12102435 | 0.2
GAJYUN | None | core-mof-ddec-752 | 50 | 2.790580295 | 95.77318811 | 16.17447 | 1.58848278 | 54.5169979 | 1.5312 | 4.29 | 4.86 | 883.499 | 576.997 | 0.156739812 | 0.24
GAJZAU | None | core-mof-ddec-753 | 50 | 2.89321236 | 98.32525694 | 15.70683 | 1.624148539 | 55.19637086 | 1.51624 | 4.3 | 4.8 | 923.426 | 609.024 | 0.164881549 | 0.25
GAJZEY | None | core-mof-ddec-754 | 50 | 2.916979024 | 100.298324 | 16.06763 | 1.605106557 | 55.19048859 | 1.53408 | 4.29 | 4.8 | 918.528 | 598.749 | 0.162964122 | 0.25
GAJZIC | None | core-mof-ddec-755 | 50 | 2.90731869 | 103.0585298 | 16.47363 | 1.621348784 | 57.47351418 | 1.58149 | 4.18 | 4.74 | 921.527 | 582.696 | 0.151755623 | 0.24
GAJZOI | None | core-mof-ddec-756 | 50 | 2.866978317 | 104.3015434 | 16.21748 | 1.574343984 | 57.27511313 | 1.6231 | 4.22 | 4.76 | 912.958 | 562.477 | 0.147865196 | 0.24
GAJZUO | None | core-mof-ddec-757 | 50 | 3.406056231 | 103.6881411 | 16.9276 | 1.829906543 | 55.70654005 | 1.35819 | 4.14 | 4.67 | 866.083 | 637.675 | 0.176705763 | 0.24
GALBUS | None | core-mof-ddec-758 | 50 | 8.581991462 | 184.3391048 | 16.30362 | 4.626783934 | 99.38220191 | 0.958332 | 6.25 | 9.08 | 1357.2 | 1416.21 | 0.584348639 | 0.56
GALCAZ | None | core-mof-ddec-759 | 50 | 5.352473458 | 140.8062828 | 16.22845 | 2.897183695 | 76.21554218 | 1.17363 | 6.98 | 7.52 | 1077.65 | 918.217 | 0.306740625 | 0.36
AQMAND | None | core-mof-ddec-76 | 50 | 0.338702309 | 15.63197783 | 14.74864 | 0.18378606 | 8.48219674 | 2.05912 | 2.86 | 3.37 | 0 | 0 | 0.063133766 | 0.13
GALCED | None | core-mof-ddec-760 | 50 | 5.15657108 | 139.2845363 | 16.82805 | 2.655755396 | 71.73481235 | 1.20511 | 5.39 | 7.33 | 1096.36 | 909.758 | 0.307025915 | 0.37
GAMTAQ | None | core-mof-ddec-761 | 50 | 4.916295483 | 156.1673295 | 19.7249 | 2.428949389 | 77.15617188 | 1.41721 | 3.15 | 4.97 | 0 | 0 | 0.204627402 | 0.29
GAMTEU | None | core-mof-ddec-762 | 50 | 4.624605895 | 147.5396697 | 19.41117 | 2.300972431 | 73.40835524 | 1.42337 | 3.2 | 4.97 | 0 | 0 | 0.196716244 | 0.28
GAMTIY | None | core-mof-ddec-763 | 50 | 4.507753655 | 145.5103488 | 19.734 | 2.20571308 | 71.20044796 | 1.44018 | 3.13 | 4.94 | 0 | 0 | 0.194420142 | 0.28
GAMTUK | None | core-mof-ddec-764 | 50 | 1.038749582 | 42.17524652 | 21.22172 | 0.509554534 | 20.68890181 | 1.81146 | 2.73 | 3.77 | 0 | 0 | 0.05520409 | 0.1
GAMVAS | None | core-mof-ddec-765 | 50 | 1.01195613 | 41.40297916 | 21.20247 | 0.499908939 | 20.45317853 | 1.82538 | 2.7 | 3.72 | 0 | 0 | 0.049304802 | 0.09
GAWBEM | None | core-mof-ddec-766 | 50 | 2.030735159 | 74.58265468 | 19.72192 | 1.119877859 | 41.12966838 | 1.6386 | 2.73 | 3.68 | 0 | 0 | 0.079336019 | 0.13
GAWKAS | None | core-mof-ddec-767 | 50 | 0.421580668 | 21.97729261 | 17.79788 | 0.233742997 | 12.18518449 | 2.32581 | 3.17 | 4.05 | 0 | 0 | 0.034396619 | 0.08
GAWMAU | None | core-mof-ddec-768 | 50 | 1.462623038 | 51.2162932 | 18.15257 | 0.845688866 | 29.6132686 | 1.56228 | 2.71 | 3.79 | 0 | 0 | 0.083211716 | 0.13
GAXDIS10 | None | core-mof-ddec-769 | 50 | 3.124028947 | 92.40670845 | 11.59173 | 1.75768172 | 51.99106184 | 1.31969 | 3.81 | 5.64 | 1465.41 | 1110.42 | 0.333411635 | 0.44
AQODOA | None | core-mof-ddec-77 | 50 | 1.185784914 | 49.67984215 | 24.36196 | 0.553896577 | 23.20614319 | 1.86922 | 3.21 | 3.46 | 0 | 0 | 0.03209895 | 0.06
GAXGET | None | core-mof-ddec-770 | 50 | 2.439742438 | 73.4834761 | 22.56363 | 0.844000976 | 25.42076762 | 1.34379 | 3.01 | 4.84 | 0 | 0 | 0.133949501 | 0.18
GAXGIX | None | core-mof-ddec-771 | 50 | 1.724404033 | 50.74526471 | 21.92784 | 0.439533683 | 12.93447051 | 1.31293 | 3.13 | 4.87 | 0 | 0 | 0.114248284 | 0.15
GAXGOD | None | core-mof-ddec-772 | 50 | 2.395539819 | 70.2495971 | 21.7803 | 0.802629587 | 23.53724393 | 1.30836 | 3.05 | 5.09 | 0 | 0 | 0.14521997 | 0.19
GAXKOH | None | core-mof-ddec-773 | 50 | 6.697813708 | 144.1083314 | 13.46163 | 3.706140352 | 79.74030411 | 0.959935 | 8.86 | 9.79 | 1598.51 | 1665.23 | 0.583372833 | 0.56
GAXKUN | None | core-mof-ddec-774 | 50 | 8.977428827 | 180.1774775 | 15.03666 | 5.000702211 | 100.3643613 | 0.895436 | 5.88 | 7.04 | 1974.46 | 2205.02 | 0.658896895 | 0.59
GAXQIH | None | core-mof-ddec-775 | 50 | 2.756783984 | 84.37594571 | 19.09368 | 1.280420159 | 39.18938244 | 1.36553 | 4.52 | 5.17 | 581.418 | 425.781 | 0.153786442 | 0.21
GAXVUY | None | core-mof-ddec-776 | 50 | 6.649329482 | 159.8540202 | 16.71582 | 3.473979555 | 83.51663118 | 1.07253 | 3.08 | 6.11 | 0 | 0 | 0.456863677 | 0.49
GAXWAF | None | core-mof-ddec-777 | 50 | 6.010783303 | 156.4655266 | 16.27639 | 3.213622859 | 83.65318919 | 1.16133 | 3.01 | 6.36 | 0 | 0 | 0.430540845 | 0.5
GAXWEJ | None | core-mof-ddec-778 | 50 | 2.805967284 | 98.5722305 | 21.47391 | 0.91605809 | 32.18066359 | 1.56723 | 2.71 | 4.4 | 0 | 0 | 0.165897794 | 0.26
GAYFOD | None | core-mof-ddec-779 | 50 | 6.357108417 | 164.1687232 | 16.96949 | 3.182456535 | 82.185137 | 1.15207 | 5.52 | 5.98 | 1264.11 | 1097.25 | 0.355881153 | 0.41
AQUCOF | None | core-mof-ddec-78 | 50 | 5.850634052 | 136.6672628 | 12.37982 | 3.371313853 | 78.75184674 | 1.04219 | 5.59 | 9.38 | 1619.95 | 1554.38 | 0.546925225 | 0.57
GAYFUJ | None | core-mof-ddec-780 | 50 | 6.58670859 | 191.9071494 | 16.54243 | 3.553728022 | 103.5396974 | 1.29989 | 5.18 | 5.68 | 1462.55 | 1125.13 | 0.376954973 | 0.49
GAYGAQ | None | core-mof-ddec-781 | 50 | 4.571870331 | 135.6021073 | 18.78632 | 1.92481437 | 57.09017663 | 1.32331 | 4.61 | 5.43 | 847.081 | 640.125 | 0.219147441 | 0.29
GAZLAW | None | core-mof-ddec-782 | 50 | 4.962210074 | 126.3478211 | 17.87621 | 2.621920813 | 66.75936271 | 1.13599 | 3.43 | 5.89 | 0 | 0 | 0.290495515 | 0.33
GEDDAW | None | core-mof-ddec-783 | 50 | 5.403342243 | 120.7253382 | 10.38434 | 2.979279143 | 66.56518611 | 0.996818 | 8.11 | 10.55 | 1984.18 | 1990.51 | 0.692202589 | 0.69
GEDDEA | None | core-mof-ddec-784 | 50 | 4.519084867 | 131.3951746 | 14.69236 | 2.488742624 | 72.36172393 | 1.29721 | 3.82 | 10.14 | 1371.96 | 1057.62 | 0.377733752 | 0.49
GEDLIM | None | core-mof-ddec-785 | 50 | 4.957445335 | 126.3242415 | 18.79677 | 2.37618979 | 60.54940645 | 1.13684 | 3.31 | 7.2 | 0 | 0 | 0.299074628 | 0.34
GEDQIR | None | core-mof-ddec-786 | 50 | 7.230437645 | 170.9312226 | 14.55652 | 4.013425926 | 94.87942969 | 1.05474 | 4.99 | 6.55 | 2134.13 | 2023.37 | 0.578341582 | 0.61
GEDQOX | None | core-mof-ddec-787 | 50 | 7.359088959 | 178.0519509 | 15.39024 | 3.970546738 | 96.06672741 | 1.07947 | 4.68 | 6.45 | 2176.76 | 2016.51 | 0.555828323 | 0.6
GEDRAK | None | core-mof-ddec-788 | 50 | 7.262425134 | 188.2297429 | 16.95534 | 3.799158342 | 98.46774109 | 1.15636 | 3.93 | 5.77 | 1908.79 | 1650.69 | 0.484278252 | 0.56
GEDREO | None | core-mof-ddec-789 | 50 | 4.645836841 | 136.7172802 | 18.78659 | 2.010808289 | 59.17389042 | 1.31295 | 3.28 | 5.55 | 0 | 0 | 0.297041015 | 0.39
AQUDAS | None | core-mof-ddec-79 | 50 | 5.851018645 | 136.3344504 | 12.24585 | 3.368030879 | 78.4784098 | 1.03958 | 5.62 | 9.38 | 1644.5 | 1581.89 | 0.548298351 | 0.57
GEDROY | None | core-mof-ddec-790 | 50 | 6.756951301 | 187.6813218 | 18.28403 | 3.574998383 | 99.29928338 | 1.23925 | 3.45 | 5.01 | 0 | 0 | 0.395400444 | 0.49
GEDRUE | None | core-mof-ddec-791 | 50 | 7.256717994 | 181.9470926 | 16.06574 | 3.882945577 | 97.35677461 | 1.11864 | 4.24 | 6.04 | 1958.19 | 1750.5 | 0.518486734 | 0.58
GEDSAL | None | core-mof-ddec-792 | 50 | 7.169588988 | 188.0324457 | 17.27195 | 3.68622573 | 96.67639816 | 1.17011 | 3.83 | 5.45 | 1648.29 | 1408.66 | 0.461495073 | 0.54
GEDSEP | None | core-mof-ddec-793 | 50 | 4.6629206 | 144.7967626 | 20.67586 | 1.793773892 | 55.70171024 | 1.38544 | 3.73 | 4.82 | 633.793 | 457.466 | 0.274281095 | 0.38
GEDSIT | None | core-mof-ddec-794 | 50 | 3.188172647 | 104.1018991 | 22.56115 | 1.150483529 | 37.56619652 | 1.45681 | 2.76 | 4.62 | 0 | 0 | 0.185336454 | 0.27
GEDSOZ | None | core-mof-ddec-795 | 50 | 7.345749379 | 182.275885 | 15.9577 | 3.92560473 | 97.40913276 | 1.10708 | 4.23 | 6.1 | 2009.81 | 1815.41 | 0.532933483 | 0.59
GEDSUF | None | core-mof-ddec-796 | 50 | 5.625688916 | 152.3053024 | 18.09989 | 2.622204155 | 70.9914115 | 1.20789 | 4.03 | 6.86 | 1109.31 | 918.386 | 0.372550481 | 0.45
GEDTAM | None | core-mof-ddec-797 | 50 | 7.296310418 | 178.19538 | 15.92291 | 3.914584678 | 95.60460893 | 1.08963 | 4.28 | 6.16 | 1937.6 | 1778.22 | 0.532290778 | 0.58
GEGSIW | None | core-mof-ddec-798 | 50 | 6.072784393 | 147.164576 | 16.63814 | 3.064267254 | 74.25779705 | 1.08118 | 2.85 | 7.86 | 0 | 0 | 0.443959378 | 0.48
GEHSAN | None | core-mof-ddec-799 | 50 | 2.01289175 | 67.34755634 | 21.64486 | 0.920423796 | 30.79564185 | 1.49275 | 2.65 | 4.22 | 0 | 0 | 0.080388545 | 0.12
ABEYIR | None | core-mof-ddec-8 | 50 | 2.292791701 | 101.2205855 | 17.39319 | 1.215380362 | 53.65577337 | 1.96962 | 3.92 | 4.69 | 467.074 | 237.139 | 0.157390766 | 0.31
ARIBOS | None | core-mof-ddec-80 | 50 | 0.4941839 | 17.24183133 | 19.42298 | 0.291891706 | 10.18395692 | 1.55661 | 2.4 | 3.23 | 0 | 0 | 0.0385453 | 0.06
GELJAJ | None | core-mof-ddec-800 | 50 | 2.684972045 | 85.19842487 | 23.31341 | 0.988296175 | 31.36020638 | 1.41565 | 2.6 | 4.02 | 0 | 0 | 0.113022287 | 0.16
GELVEZ02 | None | core-mof-ddec-801 | 50 | 3.027930183 | 97.53693633 | 20.178 | 1.762753579 | 56.78254556 | 1.43716 | 2.56 | 3.83 | 0 | 0 | 0.097414345 | 0.14
GELVEZ | None | core-mof-ddec-802 | 50 | 3.326665669 | 106.3935353 | 20.63407 | 1.977318315 | 63.23866201 | 1.42688 | 2.62 | 3.84 | 0 | 0 | 0.112132765 | 0.16
GELVID01 | None | core-mof-ddec-803 | 50 | 2.385142031 | 84.94756669 | 20.69806 | 1.344684642 | 47.89135692 | 1.58898 | 2.41 | 3.57 | 0 | 0 | 0.0692268 | 0.11
GELVID | None | core-mof-ddec-804 | 50 | 3.05573291 | 107.8141907 | 21.41346 | 1.779507591 | 62.78564794 | 1.57413 | 2.44 | 3.62 | 0 | 0 | 0.082585301 | 0.13
GENGIR | None | core-mof-ddec-805 | 50 | 6.444504797 | 166.7654869 | 16.04348 | 3.439594228 | 89.00693288 | 1.15452 | 4.46 | 7.1 | 1445.09 | 1251.69 | 0.441742023 | 0.51
GEPDIQ | None | core-mof-ddec-806 | 50 | 3.532546064 | 105.1423753 | 21.30736 | 1.414870291 | 42.11206887 | 1.32793 | 3.21 | 4.79 | 0 | 0 | 0.188262936 | 0.25
GERNOI | ZnO | core-mof-ddec-807 | 50 | 6.034864842 | 143.360441 | 17.7886 | 3.139947574 | 74.59061314 | 1.05982 | 3.81 | 6.94 | 951.812 | 898.085 | 0.367987017 | 0.39
GERPUP | None | core-mof-ddec-808 | 50 | 2.229210015 | 73.7146061 | 11.79771 | 1.246016513 | 41.20276505 | 1.47529 | 7.39 | 8.52 | 961.088 | 651.456 | 0.223684835 | 0.33
GERWEH | None | core-mof-ddec-809 | 50 | 7.050647872 | 176.0920729 | 15.50705 | 3.750494469 | 93.66973892 | 1.11428 | 6.64 | 9.16 | 1338.3 | 1201.05 | 0.511541085 | 0.57
AROFAP | None | core-mof-ddec-81 | 50 | 6.299474693 | 165.1950947 | 18.50722 | 2.863968465 | 75.10364991 | 1.16997 | 4.31 | 6.18 | 1168.19 | 998.478 | 0.418814158 | 0.49
GESFAN | None | core-mof-ddec-810 | 50 | 3.315781762 | 78.48297774 | 12.69402 | 1.907237631 | 45.1434079 | 1.05603 | 7.35 | 7.58 | 809.135 | 766.207 | 0.265143983 | 0.28
GETXAG | None | core-mof-ddec-811 | 50 | 0.810240575 | 27.98537959 | 21.68118 | 0.411720351 | 14.2206533 | 1.54101 | 2.61 | 3.33 | 0 | 0 | 0.038935503 | 0.06
GETXEK | None | core-mof-ddec-812 | 50 | 9.591100625 | 152.376811 | 12.14023 | 5.496803211 | 87.32942925 | 0.708821 | 6.64 | 8.06 | 1946.82 | 2746.57 | 0.84647605 | 0.6
GEVKID | None | core-mof-ddec-813 | 50 | 1.945308262 | 72.98600284 | 21.29897 | 0.66373851 | 24.90279908 | 1.67391 | 3.02 | 4.59 | 0 | 0 | 0.107532663 | 0.18
GEVXAI | None | core-mof-ddec-814 | 50 | 1.712738942 | 79.23914464 | 20.03576 | 0.981666823 | 45.41640145 | 2.06408 | 2.69 | 3.72 | 0 | 0 | 0.072671602 | 0.15
GEVXIQ | None | core-mof-ddec-815 | 50 | 2.501630779 | 94.1192969 | 13.56824 | 1.428683202 | 53.75160059 | 1.67855 | 4.61 | 5.47 | 956.838 | 570.039 | 0.220428346 | 0.37
GEWXAJ | None | core-mof-ddec-816 | 50 | 1.851618096 | 70.41616461 | 20.34473 | 0.653910717 | 24.86791675 | 1.6967 | 4.49 | 4.83 | 451.955 | 266.373 | 0.100194495 | 0.17
GIDKOU | ZnO | core-mof-ddec-817 | 50 | 3.011140571 | 117.8162332 | 20.80017 | 1.179602299 | 46.15403903 | 1.74547 | 3.41 | 4.79 | 0 | 0 | 0.200519058 | 0.35
GIFFAE | None | core-mof-ddec-818 | 50 | 3.278134684 | 136.332598 | 15.60023 | 1.870914552 | 77.80846919 | 1.85543 | 3.26 | 5.13 | 0 | 0 | 0.25870014 | 0.48
GIFKAH | None | core-mof-ddec-819 | 50 | 4.458407709 | 122.6488956 | 16.83719 | 2.366866568 | 65.11149039 | 1.22735 | 4.11 | 4.61 | 925.138 | 753.766 | 0.195543244 | 0.24
AROFET | None | core-mof-ddec-82 | 50 | 8.797163385 | 168.8175078 | 13.49791 | 5.019510747 | 96.3243784 | 0.856166 | 5.16 | 8.29 | 2010.71 | 2348.5 | 0.735838611 | 0.63
GIFKIP | None | core-mof-ddec-820 | 50 | 4.3240849 | 122.5259996 | 18.29195 | 2.121587261 | 60.11667347 | 1.26421 | 4.17 | 4.46 | 888.499 | 702.808 | 0.166111643 | 0.21
GIHBII | None | core-mof-ddec-821 | 50 | 2.520064984 | 142.5521019 | 27.2296 | 0.433352892 | 24.51340186 | 2.52371 | 2.78 | 4.58 | 0 | 0 | 0.162459237 | 0.41
GIHPAQ | None | core-mof-ddec-822 | 50 | 3.885636641 | 119.3724798 | 18.4487 | 1.913396302 | 58.78235218 | 1.37065 | 3.21 | 6.07 | 0 | 0 | 0.233465874 | 0.32
GIKMOD01 | None | core-mof-ddec-823 | 50 | 2.325737916 | 99.99210797 | 22.91525 | 1.040944425 | 44.75406561 | 1.91817 | 2.49 | 3.91 | 0 | 0 | 0.083412836 | 0.16
GIKMOD02 | None | core-mof-ddec-824 | 50 | 2.326158615 | 99.39578203 | 22.80546 | 1.037562651 | 44.33461692 | 1.90638 | 2.51 | 3.93 | 0 | 0 | 0.083928703 | 0.16
GIKMOD03 | None | core-mof-ddec-825 | 50 | 2.318451192 | 99.15134863 | 22.74367 | 1.022546929 | 43.73044704 | 1.90802 | 2.5 | 3.92 | 0 | 0 | 0.083856563 | 0.16
GIKMOD04 | None | core-mof-ddec-826 | 50 | 2.342911069 | 99.86310691 | 22.66894 | 1.0340784 | 44.07605697 | 1.90165 | 2.53 | 3.94 | 0 | 0 | 0.089396051 | 0.17
GIKMOD05 | None | core-mof-ddec-827 | 50 | 2.339798975 | 99.57981972 | 22.65504 | 1.043042527 | 44.39098737 | 1.89878 | 2.53 | 3.93 | 0 | 0 | 0.084264633 | 0.16
GIKMOD06 | None | core-mof-ddec-828 | 50 | 2.343051302 | 99.37337855 | 22.87145 | 1.029450709 | 43.66101371 | 1.89221 | 2.56 | 3.96 | 0 | 0 | 0.089842037 | 0.17
GIKMOD07 | None | core-mof-ddec-829 | 50 | 2.347716748 | 99.57124919 | 22.87145 | 1.029450709 | 43.66101371 | 1.89221 | 2.56 | 3.96 | 0 | 0 | 0.089842037 | 0.17
ARUYES | None | core-mof-ddec-83 | 50 | 0 | 0 | 0 | 0 | 0 | 1.86441 | 1.47 | 2.5 | 0 | 0 | 0 | 0
GIKMOD08 | None | core-mof-ddec-830 | 50 | 2.332738781 | 99.30091327 | 22.62972 | 1.051170649 | 44.74663271 | 1.89919 | 2.57 | 3.94 | 0 | 0 | 0.089511845 | 0.17
GIKMOD09 | None | core-mof-ddec-831 | 50 | 2.345656401 | 99.82801393 | 22.45189 | 1.050194411 | 44.69487615 | 1.89876 | 2.58 | 3.94 | 0 | 0 | 0.089532116 | 0.17
GIKMOD10 | None | core-mof-ddec-832 | 50 | 2.343283226 | 99.23133187 | 22.7179 | 1.02901383 | 43.57578788 | 1.88932 | 2.6 | 3.95 | 0 | 0 | 0.089979464 | 0.17
GIKMOD11 | None | core-mof-ddec-833 | 50 | 2.351152457 | 100.1307546 | 22.38198 | 1.050760737 | 44.74974187 | 1.90006 | 2.61 | 3.92 | 0 | 0 | 0.089470859 | 0.17
GIKMOD12 | None | core-mof-ddec-834 | 50 | 2.34270072 | 100.0428619 | 22.68843 | 1.052875019 | 44.9620514 | 1.90524 | 2.57 | 3.92 | 0 | 0 | 0.089227604 | 0.17
GIKMOD | None | core-mof-ddec-835 | 50 | 2.366680421 | 101.375688 | 23.28093 | 1.009228693 | 43.22985571 | 1.91107 | 2.55 | 3.94 | 0 | 0 | 0.088955402 | 0.17
GIKQIC | None | core-mof-ddec-836 | 50 | 2.596541588 | 95.36399988 | 21.95921 | 1.160414866 | 42.6189219 | 1.63861 | 3.47 | 3.78 | 0 | 0 | 0.097643735 | 0.16
GIMSIG | None | core-mof-ddec-837 | 50 | 4.619030721 | 149.9599735 | 15.25259 | 2.580439631 | 83.77572747 | 1.44846 | 5.71 | 8.72 | 1320.37 | 911.571 | 0.31757867 | 0.46
GIMVAA | None | core-mof-ddec-838 | 50 | 1.859366065 | 69.84758775 | 19.56095 | 1.074584813 | 40.36706835 | 1.67581 | 2.65 | 3.81 | 0 | 0 | 0.059672636 | 0.1
GINLIA | ZnO | core-mof-ddec-839 | 50 | 9.507419358 | 186.9231526 | 16.30996 | 5.075128686 | 99.78092038 | 0.877136 | 4.6 | 6.39 | 1681.58 | 1917.13 | 0.638441473 | 0.56
ASACON | ZnO | core-mof-ddec-84 | 50 | 2.399021079 | 95.63139053 | 16.07693 | 1.214366548 | 48.40789548 | 1.7783 | 5.09 | 6.41 | 805.079 | 452.724 | 0.208063881 | 0.37
GIQXEK | None | core-mof-ddec-840 | 50 | 3.64181158 | 139.3093619 | 15.56192 | 2.064717377 | 78.98114818 | 1.70666 | 3.94 | 5.02 | 918.445 | 538.152 | 0.240235313 | 0.41
GIQXIO | None | core-mof-ddec-841 | 50 | 3.690577569 | 149.3347829 | 15.88649 | 2.088946165 | 84.52669433 | 1.80531 | 3.87 | 4.9 | 870.596 | 482.241 | 0.232647025 | 0.42
GIQXOU | None | core-mof-ddec-842 | 50 | 3.58809964 | 149.4320017 | 15.78717 | 2.055358755 | 85.59861866 | 1.85808 | 3.81 | 4.81 | 802.881 | 432.102 | 0.226039783 | 0.42
GIQXUA | None | core-mof-ddec-843 | 50 | 3.672207623 | 147.5770394 | 15.74838 | 2.106420136 | 84.65187143 | 1.79298 | 3.87 | 4.89 | 897.219 | 500.406 | 0.239824203 | 0.43
GIQYAH | None | core-mof-ddec-844 | 50 | 3.764222652 | 155.9144795 | 16.30835 | 2.130865534 | 88.26066399 | 1.84797 | 3.78 | 4.8 | 804.261 | 435.212 | 0.227276417 | 0.42
GIQYEL | None | core-mof-ddec-845 | 50 | 3.632515627 | 137.6856799 | 15.35667 | 2.066691922 | 78.33521213 | 1.69109 | 3.96 | 5.05 | 958.268 | 566.657 | 0.248360525 | 0.42
GIQYIP | None | core-mof-ddec-846 | 50 | 3.80424465 | 148.0407145 | 15.62066 | 2.16129079 | 84.10579815 | 1.7362 | 3.91 | 4.94 | 943.256 | 543.287 | 0.247667319 | 0.43
GIQYOV | None | core-mof-ddec-847 | 50 | 3.096238365 | 117.5852825 | 14.48906 | 1.784988675 | 67.78819096 | 1.69435 | 4.02 | 4.65 | 1067.47 | 630.018 | 0.218372827 | 0.37
GIQZIQ | None | core-mof-ddec-848 | 50 | 5.878462586 | 134.0868812 | 18.61561 | 2.710866734 | 61.83447808 | 1.01767 | 3.18 | 5.35 | 0 | 0 | 0.393054723 | 0.4
GIRDUI | None | core-mof-ddec-849 | 50 | 2.741736949 | 81.87405945 | 21.08367 | 1.183883233 | 35.35325526 | 1.33231 | 3.77 | 4.42 | 252.219 | 189.309 | 0.127597931 | 0.17
ASADAA | None | core-mof-ddec-85 | 50 | 3.709184708 | 126.4516286 | 16.96509 | 1.9329038 | 65.89556808 | 1.521 | 4.61 | 5.77 | 1072.28 | 704.983 | 0.243261012 | 0.37
GIRFUJ | None | core-mof-ddec-850 | 50 | 0.534630755 | 24.18129679 | 17.89965 | 0.304367282 | 13.76650238 | 2.01794 | 2.62 | 3.37 | 0 | 0 | 0.049555487 | 0.1
GIRGUL | None | core-mof-ddec-851 | 50 | 2.516359378 | 79.16012172 | 21.65622 | 1.309619142 | 41.19825317 | 1.40352 | 3.26 | 4 | 0 | 0 | 0.085499316 | 0.12
GITTIN | ZIF | core-mof-ddec-852 | 50 | 4.44531497 | 109.0814965 | 12.05342 | 2.5564379 | 62.73122914 | 1.09479 | 3.73 | 11.24 | 1275.36 | 1164.93 | 0.447574421 | 0.49
GITTOT | ZIF | core-mof-ddec-853 | 50 | 6.127099769 | 124.0650131 | 12.57555 | 3.536015373 | 71.59925739 | 0.903406 | 3.07 | 11.41 | 0 | 0 | 0.475976471 | 0.43
GITWIQ | ZIF | core-mof-ddec-854 | 50 | 2.854086358 | 99.33803771 | 17.83523 | 1.432379179 | 49.85474124 | 1.55276 | 3.99 | 5.05 | 583.32 | 375.666 | 0.186764213 | 0.29
GIVDUL | None | core-mof-ddec-855 | 50 | 2.019052478 | 82.48051795 | 12.35942 | 1.16196878 | 47.46770472 | 1.82258 | 4.76 | 6.31 | 1284.19 | 704.602 | 0.208495649 | 0.38
GIWMOP | None | core-mof-ddec-856 | 50 | 0.010867492 | 0.466691529 | 12.99714 | 0.006547978 | 0.281195116 | 1.91597 | 2.45 | 2.95 | 0 | 0 | 0.020877154 | 0.04
GIYSAJ02 | None | core-mof-ddec-857 | 50 | 0.826481115 | 31.92028447 | 24.14915 | 0.408621597 | 15.78174913 | 1.72312 | 2.73 | 3.57 | 0 | 0 | 0.040623984 | 0.07
GIYSAJ | None | core-mof-ddec-858 | 50 | 2.09443648 | 73.31834434 | 19.92155 | 0.755308995 | 26.44052733 | 1.56181 | 4.94 | 5.51 | 182.544 | 116.88 | 0.134459377 | 0.21
GIYSEN | None | core-mof-ddec-859 | 50 | 2.87151451 | 93.45098615 | 17.85755 | 1.287899838 | 41.91359977 | 1.45199 | 5.04 | 5.43 | 781.037 | 537.909 | 0.185951694 | 0.27
ASALIP | ZnO | core-mof-ddec-86 | 50 | 3.912851975 | 131.548989 | 25.04929 | 1.738798359 | 58.45791451 | 1.49984 | 2.57 | 4.03 | 0 | 0 | 0.040004267 | 0.06
GIYSIR | None | core-mof-ddec-860 | 50 | 2.769626545 | 90.99156681 | 17.98548 | 1.22817551 | 40.34970497 | 1.46578 | 4.97 | 5.35 | 750.475 | 511.996 | 0.184202268 | 0.27
GIYSOX | None | core-mof-ddec-861 | 50 | 2.656057424 | 87.50802389 | 17.63167 | 1.182697517 | 38.96584525 | 1.46994 | 4.92 | 5.42 | 730.54 | 496.986 | 0.183680967 | 0.27
GIYSUD | None | core-mof-ddec-862 | 50 | 5.855945136 | 159.4922643 | 15.83743 | 3.130001414 | 85.24858094 | 1.21514 | 4.12 | 5.73 | 1675.5 | 1378.86 | 0.345639186 | 0.42
GIYTAK | None | core-mof-ddec-863 | 50 | 6.417794813 | 160.1220313 | 14.8499 | 3.50302797 | 87.39948385 | 1.11314 | 4.32 | 5.86 | 1869.1 | 1679.13 | 0.413245414 | 0.46
GIYTIS | ZnO | core-mof-ddec-864 | 50 | 7.18377841 | 154.5182626 | 14.41086 | 4.048180417 | 87.0736497 | 0.959578 | 5.09 | 6.16 | 1858.04 | 1936.31 | 0.479377393 | 0.46
GIZJOP | ZIF | core-mof-ddec-865 | 50 | 3.246413687 | 86.37647963 | 18.52855 | 1.365659428 | 36.33574313 | 1.18697 | 2.78 | 5.32 | 0 | 0 | 0.278018821 | 0.33
GIZVER | None | core-mof-ddec-866 | 50 | 2.996253015 | 106.5254648 | 20.40395 | 1.64299488 | 58.41322225 | 1.5862 | 3.04 | 3.86 | 0 | 0 | 0.126087505 | 0.2
GOFDAH | None | core-mof-ddec-867 | 50 | 5.476561929 | 107.8522783 | 18.2707 | 2.330379922 | 45.89316934 | 0.878641 | 3.08 | 5.85 | 0 | 0 | 0.35281759 | 0.31
GOGWAB | None | core-mof-ddec-868 | 50 | 7.874617541 | 187.5929941 | 16.67113 | 4.141101186 | 98.65133978 | 1.0628 | 4.07 | 4.96 | 1777.1 | 1672.1 | 0.395182537 | 0.42
GOJDOZ | None | core-mof-ddec-869 | 50 | 1.855184613 | 115.9632347 | 15.07328 | 1.041585735 | 65.10707892 | 2.78878 | 4.36 | 4.8 | 599.655 | 215.024 | 0.118331313 | 0.33
ATAFIK | ZnO | core-mof-ddec-87 | 50 | 6.279621078 | 171.0406943 | 13.89818 | 3.582590591 | 97.58053462 | 1.21508 | 5.7 | 6.4 | 1747.42 | 1438.11 | 0.502024558 | 0.61
GOKBUE | None | core-mof-ddec-870 | 50 | 2.6175615 | 95.66012989 | 13.87478 | 1.431959564 | 52.33169801 | 1.63047 | 4.55 | 6.09 | 1102.53 | 676.2 | 0.196262427 | 0.32
GOLQII | None | core-mof-ddec-871 | 50 | 1.382288804 | 67.16268866 | 21.98329 | 0.729878437 | 35.46335477 | 2.16778 | 3.37 | 3.73 | 0 | 0 | 0.041517128 | 0.09
GOMRAC | None | core-mof-ddec-872 | 50 | 3.859056005 | 153.6302195 | 26.19551 | 0.825386824 | 32.85890607 | 1.77612 | 3.37 | 5.33 | 0 | 0 | 0.242100759 | 0.43
GOMREG | None | core-mof-ddec-873 | 50 | 4.096169366 | 159.2238863 | 25.14362 | 0.928781309 | 36.10304074 | 1.73424 | 3.64 | 5.38 | 0 | 0 | 0.253713442 | 0.44
GUBVUU | None | core-mof-ddec-874 | 50 | 8.305461677 | 173.3095448 | 16.80213 | 4.503041423 | 93.96468126 | 0.930991 | 4.19 | 6.86 | 1355.94 | 1456.44 | 0.515579635 | 0.48
GUFREF | None | core-mof-ddec-875 | 50 | 3.784354586 | 102.9046026 | 21.62673 | 1.620786474 | 44.07261113 | 1.21319 | 3.44 | 4.22 | 0 | 0 | 0.173097371 | 0.21
GUJGAU | None | core-mof-ddec-876 | 50 | 2.604615936 | 95.99143724 | 20.82484 | 1.236878752 | 45.58436717 | 1.64426 | 2.95 | 4.66 | 0 | 0 | 0.127717028 | 0.21
GUJGEY | None | core-mof-ddec-877 | 50 | 2.480247977 | 94.49677947 | 20.81206 | 1.151474412 | 43.87086477 | 1.69984 | 2.9 | 4.66 | 0 | 0 | 0.117658133 | 0.2
GUJTOV | None | core-mof-ddec-878 | 50 | 0.818965146 | 40.88889548 | 21.79531 | 0.45224966 | 22.57970219 | 2.22754 | 2.62 | 3.55 | 0 | 0 | 0.026935543 | 0.06
GUJVIR | None | core-mof-ddec-879 | 50 | 2.528383484 | 85.32140673 | 21.27327 | 1.228382559 | 41.45230681 | 1.50557 | 2.8 | 3.94 | 0 | 0 | 0.106272043 | 0.16
ATIBAG | None | core-mof-ddec-88 | 50 | 2.030959023 | 75.03313898 | 15.92758 | 1.117864464 | 41.29914919 | 1.64828 | 3.89 | 4.89 | 570.994 | 346.419 | 0.145606329 | 0.24
GUJVOX | None | core-mof-ddec-880 | 50 | 2.904924654 | 87.70304562 | 20.98673 | 1.40931631 | 42.54889451 | 1.347 | 2.74 | 3.98 | 0 | 0 | 0.126206385 | 0.17
GUKNIK | None | core-mof-ddec-881 | 50 | 1.101262767 | 46.4784052 | 16.98911 | 0.591685729 | 24.97188672 | 1.88296 | 3.25 | 4.13 | 0 | 0 | 0.05841866 | 0.11
GULPIN | None | core-mof-ddec-882 | 50 | 3.031184432 | 94.93934014 | 21.18699 | 1.306679562 | 40.92634354 | 1.39734 | 3.5 | 4.24 | 0 | 0 | 0.171754906 | 0.24
GULWOA | None | core-mof-ddec-883 | 50 | 4.525712801 | 129.5195125 | 12.32712 | 2.604838422 | 74.54679904 | 1.27683 | 7.17 | 7.61 | 1615.62 | 1265.34 | 0.415090498 | 0.53
GUNFAW01 | None | core-mof-ddec-884 | 50 | 5.488822547 | 81.56584269 | 7.19998 | 2.86401477 | 42.56027158 | 0.662989 | 7.34 | 9.61 | 2316.45 | 3493.95 | 1.131240488 | 0.75
GUPBEZ | None | core-mof-ddec-885 | 50 | 1.148287009 | 65.37097002 | 18.59985 | 0.520782487 | 29.64768921 | 2.5399 | 4.39 | 7.29 | 354.244 | 139.472 | 0.070868932 | 0.18
GUPBUP | ZIF | core-mof-ddec-886 | 50 | 5.5318354 | 114.1654007 | 11.05609 | 3.078721206 | 63.53830414 | 0.920771 | 3.67 | 12.69 | 0 | 0 | 0.521302256 | 0.48
GUPCUQ01 | ZIF | core-mof-ddec-887 | 50 | 4.472889814 | 113.8119177 | 11.2435 | 2.557869309 | 65.08454785 | 1.13523 | 3.83 | 12.59 | 1383.4 | 1218.62 | 0.484483321 | 0.55
GUPJEG01 | None | core-mof-ddec-888 | 50 | 2.402057004 | 83.50052056 | 22.99722 | 1.286635202 | 44.72612804 | 1.55092 | 3.36 | 3.68 | 0 | 0 | 0.058030072 | 0.09
GUPJEG | None | core-mof-ddec-889 | 50 | 2.473254811 | 85.14527095 | 23.20366 | 1.300244769 | 44.76275255 | 1.53595 | 3.39 | 3.71 | 0 | 0 | 0.058595657 | 0.09
ATIBIO | None | core-mof-ddec-89 | 50 | 1.602571788 | 57.37196059 | 13.08565 | 0.900788006 | 32.24814911 | 1.5972 | 4.02 | 4.93 | 605.707 | 379.23 | 0.162784874 | 0.26
GUQTOB | None | core-mof-ddec-890 | 50 | 0.907833753 | 55.23224858 | 17.21035 | 0.502875882 | 30.59477092 | 2.71399 | 3.16 | 3.95 | 0 | 0 | 0.047899955 | 0.13
GURZID | None | core-mof-ddec-891 | 50 | 2.414063651 | 113.1525978 | 20.55503 | 1.29169196 | 60.54450994 | 2.0912 | 2.94 | 3.81 | 0 | 0 | 0.095638868 | 0.2
GUSNEN01 | None | core-mof-ddec-892 | 50 | 0.486253029 | 16.89552555 | 14.89596 | 0.266135461 | 9.247240025 | 1.55021 | 2.79 | 3 | 0 | 0 | 0.05805665 | 0.09
GUSNEN | None | core-mof-ddec-893 | 50 | 0.998310902 | 34.06716891 | 17.64838 | 0.575380718 | 19.63475714 | 1.52248 | 3.04 | 3.2 | 0 | 0 | 0.045977615 | 0.07
GUWDUY | None | core-mof-ddec-894 | 50 | 7.167005353 | 157.1397791 | 16.34805 | 3.737185481 | 81.9394534 | 0.97822 | 4.11 | 6.18 | 1296.58 | 1325.45 | 0.480464517 | 0.47
GUXLIU | None | core-mof-ddec-895 | 50 | 3.466332632 | 147.2014408 | 31.49237 | 0.795771364 | 33.79326334 | 1.89462 | 2.4 | 3.77 | 0 | 0 | 0.03166862 | 0.06
GUXPOF | None | core-mof-ddec-896 | 50 | 2.98261035 | 80.51916899 | 15.78929 | 1.614139116 | 43.5756351 | 1.20445 | 5.12 | 5.63 | 788.38 | 654.556 | 0.190958529 | 0.23
GUXQAR | None | core-mof-ddec-897 | 50 | 2.272324874 | 89.8064218 | 21.13691 | 1.264154506 | 49.9616908 | 1.76327 | 2.97 | 3.68 | 0 | 0 | 0.062384093 | 0.11
GUYLOC | ZnO | core-mof-ddec-898 | 50 | 6.479693277 | 155.0020861 | 15.82257 | 3.508070406 | 83.91727938 | 1.06721 | 5.6 | 6.84 | 1495.97 | 1401.76 | 0.477881579 | 0.51
GUYLUI01 | ZnO | core-mof-ddec-899 | 50 | 2.377607822 | 80.86147454 | 22.14626 | 0.943147073 | 32.07604816 | 1.51729 | 3.88 | 4.78 | 326.339 | 215.08 | 0.118632562 | 0.18
ABIYIV | None | core-mof-ddec-9 | 50 | 2.275365124 | 68.67603687 | 19.57193 | 1.080346378 | 32.60747336 | 1.34661 | 3.82 | 4.33 | 327.133 | 242.931 | 0.118816881 | 0.16
ATIBOU01 | None | core-mof-ddec-90 | 50 | 2.101687383 | 75.02876935 | 15.2269 | 1.159494177 | 41.39313103 | 1.59271 | 4.02 | 5.13 | 708.36 | 444.75 | 0.169522386 | 0.27
GUYLUI | ZnO | core-mof-ddec-900 | 50 | 2.370911967 | 81.60664566 | 22.36112 | 0.934345602 | 32.16011878 | 1.5356 | 3.84 | 4.74 | 275.157 | 179.186 | 0.117218026 | 0.18
GUYMAP | ZnO | core-mof-ddec-901 | 50 | 6.107136286 | 147.3787513 | 15.48102 | 3.277937213 | 79.10389922 | 1.07662 | 5.21 | 7.05 | 1444.5 | 1341.69 | 0.464416414 | 0.5
HABRIN | None | core-mof-ddec-902 | 50 | 1.636784403 | 54.01136699 | 22.79708 | 0.818353715 | 27.0044135 | 1.47217 | 2.43 | 3.87 | 0 | 0 | 0.061134244 | 0.09
HABZEQ | None | core-mof-ddec-903 | 50 | 2.57451792 | 95.60289731 | 20.07992 | 1.173996261 | 43.59551864 | 1.65675 | 2.49 | 4.22 | 0 | 0 | 0.126754187 | 0.21
HAFQOW | None | core-mof-ddec-904 | 50 | 11.10633764 | 235.2891513 | 17.54864 | 5.887781912 | 124.7333959 | 0.945179 | 6.93 | 7.39 | 1431.15 | 1514.16 | 0.592480366 | 0.56
HAFQUC | None | core-mof-ddec-905 | 50 | 9.859621173 | 203.788872 | 17.48915 | 5.259550821 | 108.709849 | 0.922153 | 5.31 | 6.71 | 1340.72 | 1453.91 | 0.498832623 | 0.46
HAFTOZ | None | core-mof-ddec-906 | 50 | 10.58042642 | 131.3805793 | 9.9324 | 5.695345627 | 70.72095002 | 0.554007 | 7.52 | 15.37 | 1988.62 | 3589.52 | 1.407924449 | 0.78
HAFVOB | None | core-mof-ddec-907 | 50 | 7.711451566 | 171.0931436 | 17.94734 | 3.741194246 | 83.00547292 | 0.989877 | 4.11 | 5.6 | 1106.55 | 1117.87 | 0.454601935 | 0.45
HAFVUH | None | core-mof-ddec-908 | 50 | 8.574241881 | 180.5193522 | 15.43982 | 4.881440814 | 102.772297 | 0.939311 | 7.14 | 7.26 | 1439.79 | 1532.82 | 0.574889467 | 0.54
HAFWUI | None | core-mof-ddec-909 | 50 | 2.456068705 | 76.38242282 | 20.65619 | 0.94295827 | 29.32549776 | 1.38752 | 3.44 | 5.18 | 0 | 0 | 0.12972786 | 0.18
ATIBOU | None | core-mof-ddec-91 | 50 | 2.017150579 | 75.17416192 | 15.99366 | 1.120182903 | 41.74641785 | 1.66268 | 3.95 | 4.76 | 571.275 | 343.587 | 0.144345274 | 0.24
HAJJAE | None | core-mof-ddec-910 | 50 | 0.338758765 | 13.0809895 | 15.17552 | 0.173378442 | 6.694916333 | 1.7228 | 3.01 | 3.58 | 0 | 0 | 0.034827026 | 0.06
HAJLEK | None | core-mof-ddec-911 | 50 | 1.354426433 | 41.30704485 | 19.91305 | 0.489898637 | 14.94083731 | 1.36069 | 3.45 | 5.85 | 0 | 0 | 0.08819055 | 0.12
HAJLIO | None | core-mof-ddec-912 | 50 | 1.381446139 | 42.19087534 | 19.65372 | 0.495033543 | 15.11886561 | 1.36262 | 3.52 | 5.88 | 0 | 0 | 0.088065638 | 0.12
HAJLOU | None | core-mof-ddec-913 | 50 | 1.380141185 | 42.00729857 | 19.67119 | 0.494421287 | 15.04867971 | 1.35798 | 3.53 | 5.89 | 0 | 0 | 0.088366544 | 0.12
HAJLUA | None | core-mof-ddec-914 | 50 | 1.421265123 | 42.88665355 | 19.21522 | 0.501102475 | 15.12075959 | 1.34629 | 3.6 | 5.94 | 0 | 0 | 0.096561662 | 0.13
HAJMAH | None | core-mof-ddec-915 | 50 | 1.423200209 | 42.36980557 | 18.94943 | 0.550941006 | 16.40195325 | 1.32826 | 3.63 | 5.96 | 0 | 0 | 0.097872404 | 0.13
HAJMEL | None | core-mof-ddec-916 | 50 | 1.417445216 | 42.26184846 | 18.93814 | 0.540475726 | 16.11455808 | 1.33025 | 3.62 | 5.96 | 0 | 0 | 0.090208607 | 0.12
HAKCIG | None | core-mof-ddec-917 | 50 | 2.137508832 | 66.4486737 | 20.05699 | 0.91341407 | 28.39527611 | 1.38697 | 2.99 | 5.41 | 0 | 0 | 0.144199226 | 0.2
HAKWUM | None | core-mof-ddec-918 | 50 | 2.330421687 | 116.2420226 | 24.50559 | 1.264851855 | 63.09113009 | 2.2254 | 2.64 | 3.51 | 0 | 0 | 0.031455019 | 0.07
HAMJOW | ZnO | core-mof-ddec-919 | 50 | 9.450981789 | 194.0715498 | 15.94925 | 5.193392254 | 106.6439134 | 0.916107 | 5.68 | 5.98 | 1703.27 | 1859.25 | 0.676776839 | 0.62
ATIBUA | None | core-mof-ddec-92 | 50 | 1.959694166 | 73.60918102 | 16.20453 | 1.096462014 | 41.1848299 | 1.6758 | 3.79 | 4.93 | 516.08 | 307.961 | 0.137247882 | 0.23
HAMREU | None | core-mof-ddec-920 | 50 | 2.522501935 | 101.6494849 | 17.23082 | 1.326074326 | 53.43693511 | 1.79786 | 5.09 | 7.37 | 722.826 | 402.049 | 0.144616377 | 0.26
HAMRIY | None | core-mof-ddec-921 | 50 | 2.342146228 | 103.3844633 | 18.04127 | 1.183595232 | 52.24496934 | 1.96935 | 5.02 | 7.13 | 682.538 | 346.581 | 0.126945439 | 0.25
HAOAER | None | core-mof-ddec-922 | 50 | 0.129366744 | 7.344863123 | 14.27502 | 0.062153645 | 3.528805032 | 2.53304 | 2.51 | 3.29 | 0 | 0 | 0.03553043 | 0.09
HAPVAX | None | core-mof-ddec-923 | 50 | 1.795631268 | 110.7913512 | 15.8961 | 0.971178281 | 59.92218774 | 2.75276 | 4.37 | 4.78 | 921.524 | 334.763 | 0.152574144 | 0.42
HAPVEB | None | core-mof-ddec-924 | 50 | 1.7790066 | 110.6161164 | 15.98016 | 0.969427179 | 60.27761204 | 2.7741 | 4.35 | 4.77 | 913.432 | 329.271 | 0.151400454 | 0.42
HARNAR | None | core-mof-ddec-925 | 50 | 1.734040065 | 67.36848914 | 18.62638 | 0.962733468 | 37.40276854 | 1.73333 | 2.84 | 4.03 | 0 | 0 | 0.103846354 | 0.18
HAWWIN | None | core-mof-ddec-926 | 50 | 6.377281404 | 148.174617 | 12.40299 | 3.616997722 | 84.04008199 | 1.03663 | 6 | 6.95 | 2214.35 | 2136.09 | 0.636678468 | 0.66
HAWWOT | None | core-mof-ddec-927 | 50 | 6.485560445 | 147.9381958 | 12.3118 | 3.685372956 | 84.06481295 | 1.0177 | 6.39 | 7.06 | 2203.83 | 2165.5 | 0.658347254 | 0.67
HAWWUZ | None | core-mof-ddec-928 | 50 | 6.420554426 | 147.8896994 | 12.39163 | 3.619459438 | 83.36986695 | 1.02767 | 6.21 | 6.86 | 2190.08 | 2131.11 | 0.65196026 | 0.67
HAWYUB | None | core-mof-ddec-929 | 50 | 3.623121546 | 122.4163895 | 17.9928 | 1.652269157 | 55.82612176 | 1.50744 | 5.69 | 6.05 | 939.478 | 623.227 | 0.218914186 | 0.33
ATICAH | None | core-mof-ddec-93 | 50 | 2.06222921 | 73.73265258 | 15.24294 | 1.132132764 | 40.47811531 | 1.59515 | 3.97 | 5.25 | 686.953 | 430.652 | 0.162994076 | 0.26
HAXJEX | ZnO | core-mof-ddec-930 | 50 | 1.248543329 | 47.31397147 | 20.85196 | 0.694793163 | 26.32942174 | 1.69059 | 3.24 | 3.71 | 0 | 0 | 0.047320758 | 0.08
HAXMUP | None | core-mof-ddec-931 | 50 | 3.444640354 | 83.93225308 | 12.48134 | 1.947455667 | 47.45178743 | 1.0871 | 5.77 | 8.05 | 1072.68 | 986.735 | 0.275963573 | 0.3
HAZGOF01 | None | core-mof-ddec-932 | 50 | 2.837511103 | 78.78630888 | 20.63852 | 1.573201072 | 43.68148743 | 1.23879 | 3.02 | 3.89 | 0 | 0 | 0.137230685 | 0.17
HAZNON | None | core-mof-ddec-933 | 50 | 1.623444796 | 73.22677188 | 21.03823 | 0.613727346 | 27.68266125 | 2.01241 | 2.61 | 4.93 | 0 | 0 | 0.104352493 | 0.21
HEBGUS | None | core-mof-ddec-934 | 50 | 0.868255987 | 29.36962376 | 23.95318 | 0.12771857 | 4.320207892 | 1.50916 | 2.41 | 4.66 | 0 | 0 | 0.059635824 | 0.09
HEBJAB | None | core-mof-ddec-935 | 50 | 2.478844644 | 66.20063158 | 16.41589 | 1.322254459 | 35.31245108 | 1.19151 | 4.16 | 4.69 | 529.42 | 444.325 | 0.151068812 | 0.18
HEBKEG | None | core-mof-ddec-936 | 50 | 3.119643045 | 109.6462024 | 19.87856 | 1.206435903 | 42.40264453 | 1.56809 | 3.88 | 5.18 | 679.964 | 433.624 | 0.159429625 | 0.25
HEBTAL | None | core-mof-ddec-937 | 50 | 4.22944282 | 117.1663541 | 20.02232 | 1.732324379 | 47.9898039 | 1.23596 | 3.03 | 4.71 | 0 | 0 | 0.242726302 | 0.3
HEBTEP | ZnO | core-mof-ddec-938 | 50 | 4.268569638 | 121.247641 | 19.98556 | 1.698482981 | 48.24497946 | 1.2672 | 3.05 | 4.72 | 0 | 0 | 0.236742424 | 0.3
HEBZAR | None | core-mof-ddec-939 | 50 | 3.17919569 | 122.2217995 | 16.54986 | 1.626747758 | 62.53910035 | 1.7151 | 3.25 | 7.8 | 0 | 0 | 0.279867063 | 0.48
ATICEL | None | core-mof-ddec-94 | 50 | 2.011536507 | 72.58685904 | 15.29265 | 1.114396385 | 40.21330613 | 1.60993 | 3.92 | 4.94 | 623.058 | 387.008 | 0.155286255 | 0.25
HEBZEV | None | core-mof-ddec-940 | 50 | 4.028941458 | 131.9300682 | 16.32788 | 2.100784046 | 68.79141464 | 1.46085 | 3.71 | 7.75 | 0 | 0 | 0.335421159 | 0.49
HEDBEZ | None | core-mof-ddec-941 | 50 | 2.808204317 | 129.7746849 | 15.63154 | 1.587774419 | 73.37533235 | 2.06178 | 3.63 | 5.55 | 0 | 0 | 0.198857298 | 0.41
HEDBID | None | core-mof-ddec-942 | 50 | 2.789196169 | 130.2269463 | 15.77582 | 1.562084235 | 72.933364 | 2.08307 | 3.59 | 5.56 | 0 | 0 | 0.196824879 | 0.41
HEDBOJ | None | core-mof-ddec-943 | 50 | 2.159515075 | 109.3498632 | 13.18502 | 1.220344588 | 61.79374031 | 2.25914 | 4.55 | 6.13 | 1306.4 | 578.275 | 0.199190843 | 0.45
HEDBUP | None | core-mof-ddec-944 | 50 | 2.135527167 | 109.1057414 | 13.07841 | 1.223950106 | 62.53256145 | 2.27942 | 4.54 | 6.08 | 1299.31 | 570.017 | 0.197418642 | 0.45
HEDCEA | ZnO | core-mof-ddec-945 | 50 | 3.257649814 | 93.1184814 | 21.89205 | 1.422535613 | 40.66255233 | 1.27525 | 2.93 | 4.76 | 0 | 0 | 0.180356793 | 0.23
HEDCIE | Cu-Cu | core-mof-ddec-946 | 50 | 6.26287326 | 144.384013 | 15.57621 | 3.407005701 | 78.5449641 | 1.02856 | 6.25 | 6.94 | 1476.92 | 1435.91 | 0.456949522 | 0.47
HEDGUS | None | core-mof-ddec-947 | 50 | 0.209321058 | 8.190173856 | 14.24164 | 0.10657122 | 4.169847151 | 1.74568 | 2.94 | 3.5 | 0 | 0 | 0.028642134 | 0.05
HEDTER | None | core-mof-ddec-948 | 50 | 3.269286199 | 79.43296429 | 22.1089 | 1.187830986 | 28.86040881 | 1.08402 | 2.78 | 4.77 | 0 | 0 | 0.175273519 | 0.19
HEGJUZ | ZnO | core-mof-ddec-949 | 50 | 5.570876338 | 136.1487625 | 17.41502 | 2.642457188 | 64.58001473 | 1.09032 | 4.74 | 6.23 | 1055.05 | 967.649 | 0.403551251 | 0.44
ATIJUJ | None | core-mof-ddec-95 | 50 | 5.255239027 | 88.74246472 | 9.73508 | 2.846791329 | 48.07227184 | 0.753395 | 16.95 | 17.44 | 1201.99 | 1595.44 | 0.730028737 | 0.55
HEKTAU | None | core-mof-ddec-950 | 50 | 7.18347693 | 180.0754827 | 18.91817 | 3.371709504 | 84.52205281 | 1.11842 | 4.04 | 4.87 | 1063.88 | 951.231 | 0.393412135 | 0.44
HEKTUO | None | core-mof-ddec-951 | 50 | 3.516173223 | 126.3882763 | 20.55337 | 1.470629305 | 52.86153191 | 1.60368 | 3.27 | 4.59 | 0 | 0 | 0.18706974 | 0.3
HELCUY | ZnO | core-mof-ddec-952 | 50 | 0.868873533 | 37.75476789 | 20.17389 | 0.468708593 | 20.36658206 | 1.93847 | 2.6 | 3.76 | 0 | 0 | 0.020634831 | 0.04
HELDEJ | ZnO | core-mof-ddec-953 | 50 | 2.479851118 | 77.41179185 | 19.46201 | 1.073731964 | 33.51794578 | 1.39267 | 3.4 | 5.22 | 0 | 0 | 0.143609039 | 0.2
HENYUV | ZnO | core-mof-ddec-954 | 50 | 3.062704216 | 106.3665453 | 20.45187 | 1.571152598 | 54.56552843 | 1.54934 | 2.98 | 4.34 | 0 | 0 | 0.116178502 | 0.18
HESVOR | ZnO | core-mof-ddec-955 | 50 | 3.174637137 | 109.8965041 | 20.19729 | 1.624045175 | 56.21961806 | 1.54432 | 3 | 4.41 | 0 | 0 | 0.116556154 | 0.18
HEXNII | None | core-mof-ddec-956 | 50 | 2.370931225 | 83.28692906 | 22.02749 | 0.744919128 | 26.16778839 | 1.56728 | 4.12 | 4.82 | 396.757 | 253.15 | 0.108468174 | 0.17
HEZKIH | ZnO | core-mof-ddec-957 | 50 | 4.788949048 | 137.3768795 | 19.50532 | 2.311948103 | 66.32106809 | 1.27975 | 3.39 | 4.71 | 0 | 0 | 0.242234811 | 0.31
HEZSAG | None | core-mof-ddec-958 | 50 | 1.966269788 | 73.26665471 | 20.24577 | 1.033686616 | 38.51697302 | 1.66245 | 2.99 | 4.01 | 0 | 0 | 0.102258715 | 0.17
HEZSEK | None | core-mof-ddec-959 | 50 | 1.729882686 | 72.64871621 | 19.78499 | 0.962013353 | 40.40102583 | 1.87367 | 2.52 | 3.9 | 0 | 0 | 0.085393906 | 0.16
ATOTIM | None | core-mof-ddec-96 | 50 | 7.317711039 | 141.3233326 | 14.60166 | 3.818976236 | 73.7539984 | 0.861631 | 13.71 | 13.97 | 1280.12 | 1485.69 | 0.684747879 | 0.59
HGCNCO | None | core-mof-ddec-960 | 50 | 2.743473463 | 95.9493727 | 13.35431 | 1.530250263 | 53.51848846 | 1.56034 | 3.49 | 5.32 | 0 | 0 | 0.262763244 | 0.41
HIBGEF | None | core-mof-ddec-961 | 50 | 2.669126266 | 84.92710038 | 18.04016 | 1.379324848 | 43.88779253 | 1.41956 | 3.61 | 4.68 | 0 | 0 | 0.162022035 | 0.23
HIBGIJ | None | core-mof-ddec-962 | 50 | 1.983300091 | 73.76549595 | 16.06435 | 1.095235732 | 40.73544257 | 1.65937 | 3.8 | 4.81 | 473.725 | 285.485 | 0.138606821 | 0.23
HICVOG | ZnO | core-mof-ddec-963 | 50 | 5.594126107 | 157.5521565 | 20.30662 | 2.104555982 | 59.2724095 | 1.25646 | 4.34 | 4.79 | 808.048 | 643.116 | 0.374066823 | 0.47
HICVUM | None | core-mof-ddec-964 | 50 | 4.928045589 | 153.2367773 | 17.57889 | 2.311940601 | 71.88941755 | 1.38731 | 4.18 | 5.71 | 1265.85 | 912.451 | 0.353201519 | 0.49
HIDBON | None | core-mof-ddec-965 | 50 | 2.047465149 | 74.86155173 | 22.17582 | 1.165191837 | 42.60295661 | 1.63128 | 2.82 | 3.58 | 0 | 0 | 0.085822176 | 0.14
HIDMEO | ZnO | core-mof-ddec-966 | 50 | 1.519880771 | 51.85796962 | 24.62475 | 0.700996738 | 23.9178416 | 1.52219 | 2.56 | 3.7 | 0 | 0 | 0.045986375 | 0.07
HIFGIO | ZnO | core-mof-ddec-967 | 50 | 8.92967917 | 146.3533991 | 12.81262 | 4.972622634 | 81.4990339 | 0.731183 | 12.06 | 12.58 | 1593.78 | 2179.73 | 0.806911539 | 0.59
HIFGOU | ZnO | core-mof-ddec-968 | 50 | 4.965024641 | 122.8740673 | 20.2155 | 1.976811678 | 48.92199112 | 1.10411 | 4.73 | 5.85 | 560.705 | 507.835 | 0.271712058 | 0.3
HIFTOG01 | ZnO | core-mof-ddec-969 | 50 | 9.31928273 | 122.0493985 | 8.87357 | 4.954218773 | 64.88261367 | 0.584242 | 7.94 | 15.08 | 2170.4 | 3714.89 | 1.386411795 | 0.81
ATOWIQ | ZnO | core-mof-ddec-97 | 50 | 8.678090003 | 168.6014377 | 13.10851 | 5.028512398 | 97.69596989 | 0.866746 | 7.69 | 9.55 | 1635.35 | 1886.77 | 0.703781731 | 0.61
HIFTOG02 | ZnO | core-mof-ddec-970 | 50 | 6.123266802 | 158.9372075 | 15.70719 | 3.420218143 | 88.77612861 | 1.15793 | 4.15 | 7.88 | 1312.62 | 1133.6 | 0.466349434 | 0.54
HIFTOG | ZnO | core-mof-ddec-971 | 50 | 6.139582159 | 160.4463974 | 15.75191 | 3.443319388 | 89.98465636 | 1.16582 | 4.14 | 7.96 | 1290 | 1106.52 | 0.463193289 | 0.54
HIFTUM | None | core-mof-ddec-972 | 50 | 2.950345829 | 77.21958497 | 14.91064 | 1.636802148 | 42.84012449 | 1.16773 | 4.5 | 6.31 | 772.652 | 661.67 | 0.205526963 | 0.24
HIFVOI | ZIF | core-mof-ddec-973 | 50 | 6.911117293 | 132.3477418 | 13.43547 | 3.865360617 | 74.02156951 | 0.85431 | 6.57 | 9 | 1900.09 | 2224.13 | 0.678910466 | 0.58
HIFVUO | ZIF | core-mof-ddec-974 | 50 | 7.285213497 | 133.8345338 | 12.10729 | 4.161240834 | 76.44494255 | 0.819546 | 5.98 | 7.5 | 1941.65 | 2369.18 | 0.744314535 | 0.61
HIFWAV | ZIF | core-mof-ddec-975 | 50 | 4.553633634 | 116.55199 | 15.67485 | 2.410661239 | 61.70179406 | 1.14185 | 4.81 | 6.83 | 1128.38 | 988.206 | 0.341550992 | 0.39
HIGRIA | None | core-mof-ddec-976 | 50 | 10.90528648 | 158.7903803 | 10.73652 | 6.096524725 | 88.77066019 | 0.649596 | 6.86 | 11.33 | 2263.4 | 3484.32 | 1.20074631 | 0.78
HIHGOW | ZnO | core-mof-ddec-977 | 50 | 9.012866134 | 185.0284175 | 16.37874 | 4.767486492 | 97.87346974 | 0.915891 | 4.76 | 7.39 | 1731.7 | 1890.73 | 0.622344799 | 0.57
HIHJUF | None | core-mof-ddec-978 | 50 | 3.023336498 | 100.0054481 | 20.07174 | 1.221214997 | 40.39515721 | 1.47566 | 4.91 | 5.87 | 571.049 | 386.978 | 0.21685212 | 0.32
HIHNUJ | None | core-mof-ddec-979 | 50 | 11.47825772 | 209.1609135 | 13.17648 | 6.610695857 | 120.462462 | 0.812993 | 7.95 | 8.15 | 2213.5 | 2722.66 | 0.959417855 | 0.78
ATOWOW | ZnO | core-mof-ddec-98 | 50 | 8.689789242 | 168.5853503 | 13.06556 | 5.096793411 | 98.87980922 | 0.865497 | 7.74 | 9.6 | 1613.5 | 1864.25 | 0.704797359 | 0.61
HIMSAY | None | core-mof-ddec-980 | 50 | 7.982074224 | 176.3474382 | 20.94707 | 3.337180976 | 73.72811872 | 0.985668 | 3.65 | 5.17 | 0 | 0 | 0.436252369 | 0.43
HITXUE | None | core-mof-ddec-981 | 50 | 0.958681676 | 44.22918493 | 33.0324 | 0.045048167 | 2.078316239 | 2.05834 | 1.01 | 3.7 | 0 | 0 | 0.043724555 | 0.09
HIWKEE | None | core-mof-ddec-982 | 50 | 3.503549491 | 92.69343291 | 14.99588 | 1.947038155 | 51.51280183 | 1.1804 | 3.9 | 5.34 | 498.267 | 422.119 | 0.271094544 | 0.32
HIWKII | None | core-mof-ddec-983 | 50 | 3.057521772 | 86.97759519 | 13.50947 | 1.699036296 | 48.33263741 | 1.26918 | 3.52 | 4.5 | 0 | 0 | 0.2600104 | 0.33
HIWLOO | None | core-mof-ddec-984 | 50 | 2.04465036 | 91.06231075 | 23.49924 | 0.725717979 | 32.3212014 | 1.98702 | 2.63 | 4.61 | 0 | 0 | 0.085555254 | 0.17
HIWXER01 | None | core-mof-ddec-985 | 50 | 0.431529083 | 24.36459916 | 16.62795 | 0.230905675 | 13.03718436 | 2.51869 | 2.75 | 3.24 | 0 | 0 | 0.035732861 | 0.09
IQUNAJ01 | None | core-mof-ddec-986 | 50 | 0.991427526 | 38.21570173 | 14.91222 | 0.526823226 | 20.30700051 | 1.71972 | 2.53 | 2.83 | 0 | 0 | 0.116298002 | 0.2
HIWXER | None | core-mof-ddec-987 | 50 | 0.275949214 | 15.77104503 | 16.61872 | 0.137489161 | 7.857778299 | 2.54951 | 2.68 | 3.23 | 0 | 0 | 0.027456256 | 0.07
HIXDOH01 | None | core-mof-ddec-988 | 50 | 2.420559903 | 100.4640155 | 16.86394 | 1.293783961 | 53.697796 | 1.85173 | 2.84 | 5.14 | 0 | 0 | 0.129608528 | 0.24
HIYZEV01 | None | core-mof-ddec-989 | 50 | 4.882861254 | 133.0881678 | 16.09048 | 2.589932653 | 70.59168256 | 1.21604 | 3.19 | 6.78 | 0 | 0 | 0.304266307 | 0.37
ATOXEN | ZnO | core-mof-ddec-99 | 50 | 2.900172357 | 86.11596691 | 21.50137 | 1.238459915 | 36.77408097 | 1.32471 | 3.65 | 4.56 | 0 | 0 | 0.15097644 | 0.2
HIZQEN | None | core-mof-ddec-990 | 50 | 4.223900836 | 142.1824108 | 18.22477 | 2.151644805 | 72.427374 | 1.50181 | 3.9 | 5.11 | 811.337 | 540.241 | 0.206417589 | 0.31
HOGLEV01 | Cu-Cu | core-mof-ddec-991 | 50 | 9.672654684 | 184.5815184 | 13.82474 | 5.395532915 | 102.9619779 | 0.851383 | 5.6 | 9.5 | 1954.11 | 2295.22 | 0.857428443 | 0.73
HOGSIG | None | core-mof-ddec-992 | 50 | 3.614729468 | 97.07449509 | 16.51981 | 1.874862494 | 50.34991736 | 1.19816 | 3.95 | 5.41 | 784.1 | 654.422 | 0.22534553 | 0.27
HOGTOM | None | core-mof-ddec-993 | 50 | 1.740097499 | 69.13293702 | 12.92 | 0.97547317 | 38.75491188 | 1.77252 | 5.12 | 7.71 | 757.172 | 427.172 | 0.157967188 | 0.28
HOJLEY | Cu-Cu | core-mof-ddec-994 | 50 | 2.567373478 | 81.19557229 | 24.08051 | 1.345540364 | 42.55396453 | 1.41101 | 2.83 | 3.63 | 0 | 0 | 0.063784098 | 0.09
HOMZEP | None | core-mof-ddec-995 | 50 | 7.856513459 | 229.7682578 | 18.39833 | 3.929276824 | 114.9139622 | 1.30479 | 6.78 | 8.53 | 1053.65 | 807.527 | 0.505828524 | 0.66
HOPHUP | None | core-mof-ddec-996 | 50 | 2.482961372 | 113.689152 | 20.68435 | 1.409777894 | 64.55052227 | 2.04282 | 2.57 | 3.25 | 0 | 0 | 0.068532715 | 0.14
HORCOH | None | core-mof-ddec-997 | 50 | 1.986357203 | 106.7479395 | 21.77093 | 1.112970209 | 59.81163728 | 2.39765 | 2.55 | 3.95 | 0 | 0 | 0.066732008 | 0.16
HORCUN | None | core-mof-ddec-998 | 50 | 1.685766675 | 88.0609423 | 19.92455 | 0.96513148 | 50.41645966 | 2.3306 | 2.58 | 3.98 | 0 | 0 | 0.064361109 | 0.15
HOWPOZ | None | core-mof-ddec-999 | 50 | 5.51643132 | 158.2506294 | 15.16686 | 3.127525228 | 89.71974945 | 1.27988 | 5.99 | 7.22 | 1354.23 | 1058.08 | 0.390661625 | 0.5
IRMOF-1 | IRMOF | core-mof-ddec-1111 | 50 | 0.23036309 | 125.798287 | 13.1025784 | 11.25665 | 67.0433049 | 11.9485064 | 7.92 | 15.07 | 2153.76 | 3629.89 | 0.0677909 | 0.81
IRMOF-6 | IRMOF | core-mof-ddec-1112 | 50 | 0.27093163 | 141.395428 | 12.8655825 | 12.48605 | 76.9818306 | 11.5321042 | 6.71 | 15.04 | 2063.15 | 3160.6 | 0.065902977 | 0.76
IRMOF-7 | IRMOF | core-mof-ddec-1113 | 50 | 0.32459149 | 165.205134 | 13.2158211 | 13.75375 | 92.7412093 | 11.6402197 | 4.74 | 10.76 | 2350.99 | 3314.32 | 0.061854503 | 0.72
MIL-47 | MIL | core-mof-ddec-1537 | 50 | 0.41058744 | 183.4267632 | 9.437059769 | 17.7235 | 106.9910352 | 7.579637821 | 7.21 | 7.68 | 1567.5 | 1566.92 | 0.07124351 | 0.54
MIL-53Crlt | MIL | core-mof-ddec-1538 | 50 | 0.000160862 | 0.270147853 | 0.011117367 | 10.20069 | 0.130785865 | 0.010456045 | 2.46 | 3.06 | 0 | 0 | 2.869153681 | 0.03
MIL-88A-dry | MIL | core-mof-ddec-1539 | 50 | 0.361358961 | 109.0946613 | 3.35350267 | 17.90559 | 53.50023404 | 2.041280494 | 2.38 | 5.17 | 0 | 0 | 0.137168802 | 0.28
MIL-88A-open | MIL | core-mof-ddec-1540 | 50 | 0.151065549 | 106.6386273 | 6.990648662 | 12.25764 | 59.04414836 | 6.276463684 | 5.28 | 7.39 | 2370.05 | 2624.72 | 0.092408724 | 0.58
MIL-88B-dry | MIL | core-mof-ddec-1541 | 50 | 0.086823124 | 37.07381626 | 1.173101449 | 19.84035 | 19.70769636 | 0.816429544 | 1.8 | 4.01 | 0 | 0 | 0.097987635 | 0.08
MIL-88C-dry | MIL | core-mof-ddec-1542 | 50 | 0.175815209 | 62.02095798 | 2.160681899 | 20.32659 | 32.20478019 | 1.505695404 | 3.2 | 3.8 | 0 | 0 | 0.079697394 | 0.12
MIL-88C-open | MIL | core-mof-ddec-1543 | 50 | 0.245436404 | 111.9779005 | 13.74056302 | 10.80011 | 59.40717772 | 12.56126126 | 10.89 | 13.75 | 1983.12 | 3899.64 | 0.061299577 | 0.77
MOF-1-Dybtsev-dmol | None | core-mof-ddec-1571 | 50 | 0.383389195 | 184.8385472 | 11.95686702 | 16.4925 | 108.9049893 | 10.17289155 | 7.58 | 9.36 | 1791.77 | 2167.96 | 0.057997276 | 0.59
MOF-69c | None | core-mof-ddec-1572 | 50 | 0.34642925 | 159.2858084 | 6.467161793 | 17.84644 | 90.63178227 | 4.989437699 | 5.83 | 7.06 | 1356.86 | 1074.09 | 0.108228629 | 0.54
MOF-70 | None | core-mof-ddec-1573 | 50 | 0.499042173 | 171.9264169 | 4.95617566 | 18.70174 | 84.51783383 | 3.160209567 | 4.32 | 5.01 | 1185.76 | 703.098 | 0.14239562 | 0.45
Mg-DOBDC | CPO27 | core-mof-ddec-1613 | 50 | 0.360446399 | 179.8557369 | 10.37299707 | 14.82726 | 103.976554 | 8.720121317 | 10.92 | 11.71 | 1475.5 | 1600.64 | 0.073393474 | 0.64
MgMOF-74 | CPO27 | core-mof-ddec-1614 | 50 | 0.328652404 | 169.276943 | 10.39382111 | 14.51905 | 98.58548696 | 8.853992582 | 11.06 | 11.87 | 1476.07 | 1671.19 | 0.072283774 | 0.64
Ni-DOBDC | CPO27 | core-mof-ddec-1740 | 50 | 0.223338808 | 163.0413266 | 7.406552152 | 14.06268 | 92.31937424 | 6.330884711 | 10.71 | 11.47 | 1448.09 | 1212.69 | 0.096353042 | 0.61
ZIF-1 | ZIF | core-mof-ddec-2903 | 50 | 0.36555605 | 97.9684099 | 4.02223369 | 17.68242 | 48.4816478 | 2.71815888 | 2.2 | 6.5 | 0 | 0 | 0.114047785 | 0.31
ZIF-2 | ZIF | core-mof-ddec-2904 | 50 | 0.42912693 | 150.612016 | 8.3575036 | 15.95583 | 84.2145822 | 6.49944129 | 5.29 | 6.42 | 1713.6 | 1844.61 | 0.084622658 | 0.55
ZIF-3 | ZIF | core-mof-ddec-2905 | 50 | 0.4098881 | 139.359089 | 8.43555776 | 14.53555 | 77.7938935 | 6.80137687 | 5.69 | 8.47 | 1787.51 | 2031.24 | 0.08233627 | 0.56
ZIF-4 | ZIF | core-mof-ddec-2906 | 50 | 0.51486775 | 80.915281 | 3.31454436 | 18.73579 | 31.9827505 | 1.84885398 | 2.49 | 5.19 | 0 | 0 | 0.162262679 | 0.3
ZIF-5 | ZIF | core-mof-ddec-2907 | 50 | 0.16222533 | 67.0423248 | 2.09881308 | 21.45789 | 35.885935 | 1.4283589 | 2.17 | 3.88 | 0 | 0 | 0.077011457 | 0.11
ZIF-77 | ZIF | core-mof-ddec-2910 | 50 | 0.303846904 | 99.59524209 | 3.143548512 | 18.07028 | 49.80543463 | 2.097404763 | 3.99 | 5.05 | 580.439 | 373.81 | 0.138266111 | 0.29
ZIF-8 | ZIF | core-mof-ddec-2911 | 50 | 0.273358692 | 137.2822754 | 7.943091077 | 15.77167 | 80.03067929 | 6.706953993 | 3.43 | 11.39 | 0 | 0 | 0.07604048 | 0.51
ZIF-9 | ZIF | core-mof-ddec-2912 | 50 | 1.343629219 | 97.7499519 | 3.90316098 | 21.68432 | 25.06542552 | 1.515367342 | 2.47 | 5.64 | 0 | 0 | 0.1649765 | 0.25
ZIF-90 | ZIF | core-mof-ddec-2913 | 50 | 0.208302452 | 124.1532889 | 6.950517997 | 14.7474 | 71.98950749 | 5.98259186 | 3.49 | 11.02 | 0 | 0 | 0.088590366 | 0.53
Zn-DOBDC | CPO27 | core-mof-ddec-2928 | 50 | 0.256169046 | 174.4445104 | 7.676953899 | 14.51452 | 101.3643393 | 6.458624892 | 10.91 | 11.72 | 1454.83 | 1193.01 | 0.094447349 | 0.61
ZnBDC | ZnO | core-mof-ddec-2929 | 50 | 0.567006796 | 161.9735131 | 6.692410221 | 18.78898 | 82.39238581 | 4.572061858 | 4.92 | 6.22 | 1185.3 | 981.21 | 0.089675077 | 0.41
ZnBDCdabco | ZnO | core-mof-ddec-2930 | 50 | 0.38115876 | 185.548445 | 11.9539234 | 16.77872 | 108.553764 | 10.1805554 | 7.58 | 9.36 | 1791.77 | 2167.96 | 0.057953616 | 0.59
ZnHBDC | ZnO | core-mof-ddec-2931 | 50 | 0.36800089 | 168.891201 | 10.3200383 | 15.38986 | 98.254997 | 8.62197354 | 7.69 | 9.55 | 1620.42 | 1869.52 | 0.070749463 | 0.61
ZnMOF-74 | CPO27 | core-mof-ddec-2932 | 50 | 0.23539442 | 166.366272 | 7.68517398 | 14.02532 | 95.8410968 | 6.57592457 | 11.09 | 11.92 | 1495.46 | 1268.85 | 0.095804019 | 0.63
COF-1 | COF | core-mof-ddec-313 | 50 | 0.924978034 | 147.3327702 | 7.756658639 | 20.72766 | 67.65242538 | 4.492277808 | 3.07 | 4.2 | 0 | 0 | 0.051198971 | 0.23
COF-300 | COF | core-mof-ddec-314 | 50 | 0.592812689 | 176.7898245 | 17.63087515 | 15.05019 | 100.9230684 | 14.93585821 | 9.27 | 9.37 | 1788.68 | 3280.06 | 0.040171779 | 0.6
COF-5 | COF | core-mof-ddec-315 | 50 | 0.228451265 | 101.1770723 | 10.43292153 | 9.77634 | 53.4544172 | 9.33694709 | 23.68 | 23.91 | 976.258 | 1680.1 | 0.064260833 | 0.6
Cd3BTB2 | None | core-mof-ddec-363 | 50 | 0.593272368 | 188.6548929 | 9.868268121 | 17.51825 | 104.3881536 | 7.485121083 | 4.57 | 6.57 | 1951.47 | 2008.85 | 1.032577831 | 0.6
Co-DOBDC | CPO27 | core-mof-ddec-364 | 50 | 0.233773862 | 164.464006 | 7.604121609 | 14.026 | 94.0235592 | 6.501619339 | 10.82 | 11.53 | 1412.27 | 1196.27 | 1.032577831 | 0.6
Co26NDP | None | core-mof-ddec-365 | 50 | 0.509518596 | 171.2611102 | 14.36491728 | 14.10617 | 97.46810523 | 12.10309606 | 10.6 | 10.93 | 1656.83 | 2547.92 | 1.032577831 | 0.6
AFIXAO | ZIF | core-mof-ddec-1 | 80 | 5.021315847 | 126.3023566 | 15.65047 | 3.753900509 | 94.42275595 | 1.12223 | 4.52 | 6.33 | 1039.3 | 926.107 | 0.302968197 | 0.34
ABUWOJ | ZnO | core-mof-ddec-10 | 80 | 7.525551417 | 195.4017799 | 17.29886 | 5.312047099 | 137.927894 | 1.15833 | 4.03 | 5.08 | 1023.45 | 883.557 | 0.4230228 | 0.49
AVAQIX | None | core-mof-ddec-100 | 80 | 5.74792481 | 168.394274 | 20.14626 | 3.127842686 | 91.63494926 | 1.30707 | 3.64 | 5.45 | 0 | 0 | 0.336630785 | 0.44
HOWPUF | None | core-mof-ddec-1000 | 80 | 8.962364053 | 195.2122335 | 13.26044 | 7.402931411 | 161.2457122 | 0.971712 | 5.48 | 7.93 | 1852.28 | 1906.2 | 0.617466904 | 0.6
HOWQAM | None | core-mof-ddec-1001 | 80 | 9.776786748 | 222.4185262 | 14.60788 | 7.67448347 | 174.5918518 | 1.01498 | 5.31 | 6.83 | 2003.55 | 1973.98 | 0.640406708 | 0.65
HOWQEQ | None | core-mof-ddec-1002 | 80 | 3.518438247 | 119.4147761 | 20.4489 | 2.040736013 | 69.26198984 | 1.51423 | 3.43 | 5.04 | 0 | 0 | 0.178308447 | 0.27
HOXKUB | None | core-mof-ddec-1003 | 80 | 4.358116056 | 167.6219224 | 17.74474 | 2.884625293 | 110.9484995 | 1.716 | 4.21 | 6.32 | 1022.8 | 596.037 | 0.285547786 | 0.49
HOYTUL | None | core-mof-ddec-1004 | 80 | 3.051100709 | 94.8873986 | 15.10654 | 2.417851136 | 75.19371741 | 1.38751 | 3.5 | 5.48 | 0 | 0 | 0.201800347 | 0.28
HUCLIB | None | core-mof-ddec-1005 | 80 | 1.461530428 | 72.61195242 | 22.1262 | 0.988327024 | 49.10219688 | 2.21655 | 3.34 | 3.72 | 0 | 0 | 0.040603641 | 0.09
HUHJAW | None | core-mof-ddec-1006 | 80 | 0.923409679 | 43.73423969 | 21.96301 | 0.759155269 | 35.95487381 | 2.11306 | 2.52 | 3.68 | 0 | 0 | 0.033127313 | 0.07
HURGEH | None | core-mof-ddec-1007 | 80 | 7.582744046 | 173.2736488 | 12.74785 | 6.353378022 | 145.1813467 | 1.0195 | 5.17 | 7.76 | 1844.1 | 1808.82 | 0.598332516 | 0.61
HURGUX01 | None | core-mof-ddec-1008 | 80 | 3.424128133 | 101.7586184 | 20.76961 | 1.735477891 | 51.57512381 | 1.32588 | 3.84 | 4.96 | 394.92 | 297.854 | 0.173469696 | 0.23
HURGUX | None | core-mof-ddec-1009 | 80 | 3.437186077 | 102.0980752 | 20.64691 | 1.726387458 | 51.28056281 | 1.32525 | 3.84 | 4.97 | 407.75 | 307.677 | 0.181097906 | 0.24
AVELOD | None | core-mof-ddec-101 | 80 | 8.328460972 | 170.8492819 | 15.03849 | 6.509221381 | 133.5295683 | 0.915242 | 4.98 | 8.08 | 1517.32 | 1657.84 | 0.513525385 | 0.47
HURNOX | None | core-mof-ddec-1010 | 80 | 1.269425662 | 45.62151217 | 19.73011 | 1.169782119 | 42.04045243 | 1.60341 | 2.49 | 3.2 | 0 | 0 | 0.049893664 | 0.08
HURQUG | None | core-mof-ddec-1011 | 80 | 2.940905445 | 110.2833741 | 16.28473 | 2.193239309 | 82.24604148 | 1.67305 | 3.22 | 6.31 | 0 | 0 | 0.173336123 | 0.29
HUSQES | None | core-mof-ddec-1012 | 80 | 5.664900672 | 178.3551781 | 20.20856 | 3.867353685 | 121.7607501 | 1.4047 | 3.23 | 3.89 | 0 | 0 | 0.227806649 | 0.32
HUTTIA | ZnO | core-mof-ddec-1013 | 80 | 3.154361201 | 91.21868372 | 19.2636 | 1.754247669 | 50.72981598 | 1.29015 | 2.95 | 4.94 | 0 | 0 | 0.217029028 | 0.28
HUTZAX01 | ZnO | core-mof-ddec-1014 | 80 | 1.96697762 | 62.44798974 | 19.66914 | 1.017731013 | 32.31112302 | 1.41637 | 3.92 | 5.15 | 283.381 | 200.075 | 0.127085437 | 0.18
HUTZEB | None | core-mof-ddec-1015 | 80 | 3.523436099 | 108.4798182 | 20.97858 | 2.192431669 | 67.50075274 | 1.37355 | 2.46 | 3.89 | 0 | 0 | 0.152888501 | 0.21
HUZSUR01 | ZnO | core-mof-ddec-1016 | 80 | 9.684965331 | 182.8278416 | 14.26638 | 7.834924721 | 147.9037175 | 0.8422 | 8.67 | 9.88 | 1341.73 | 1593.12 | 0.688672524 | 0.58
IBARUA | None | core-mof-ddec-1017 | 80 | 2.531621317 | 112.3543653 | 17.97523 | 1.688778172 | 74.94864986 | 1.98004 | 5.03 | 7.13 | 675.451 | 341.131 | 0.126260076 | 0.25
IBASEL | None | core-mof-ddec-1018 | 80 | 2.784407306 | 110.6057643 | 17.32205 | 1.94198402 | 77.1419563 | 1.77226 | 5.13 | 7.43 | 738.301 | 416.588 | 0.146705337 | 0.26
IBICAZ | ZnO | core-mof-ddec-1019 | 80 | 5.27964338 | 126.9000697 | 12.60836 | 4.497349777 | 108.0970738 | 1.0723 | 9.84 | 9.98 | 989.879 | 923.134 | 0.354378439 | 0.38
AVEMAQ | None | core-mof-ddec-102 | 80 | 7.918046913 | 161.0153098 | 14.86964 | 6.168397108 | 125.4357776 | 0.907269 | 4.98 | 7.9 | 1505.45 | 1659.32 | 0.484971932 | 0.44
IBICED | ZnO | core-mof-ddec-1020 | 80 | 4.490774513 | 123.402254 | 12.44461 | 3.818102615 | 104.9178638 | 1.22593 | 9.94 | 10.07 | 959.865 | 782.97 | 0.309968758 | 0.38
IBICIH | ZnO | core-mof-ddec-1021 | 80 | 5.312703245 | 127.2409203 | 12.50156 | 4.53908256 | 108.7124606 | 1.06849 | 9.84 | 10 | 1000.47 | 936.337 | 0.355642074 | 0.38
IBICON | ZnO | core-mof-ddec-1022 | 80 | 4.527474159 | 124.1771002 | 12.50329 | 3.853399827 | 105.6889558 | 1.22363 | 9.94 | 10.1 | 960.429 | 784.904 | 0.310551392 | 0.38
IBICUT | ZnO | core-mof-ddec-1023 | 80 | 5.355049083 | 128.2495522 | 12.48967 | 4.574107806 | 109.5465735 | 1.06845 | 10.01 | 10.15 | 964.85 | 903.041 | 0.365014741 | 0.39
IBIDAA | ZnO | core-mof-ddec-1024 | 80 | 4.617340231 | 125.309421 | 12.47099 | 3.939956786 | 106.9259961 | 1.21075 | 10.08 | 10.21 | 960.711 | 793.484 | 0.322114392 | 0.39
IBITUK | None | core-mof-ddec-1025 | 80 | 4.299359331 | 113.4479368 | 16.87244 | 3.22051452 | 84.98027256 | 1.17728 | 4.11 | 5.11 | 662.848 | 563.035 | 0.237836369 | 0.28
IBOTAU | None | core-mof-ddec-1026 | 80 | 3.292340813 | 154.1837953 | 15.22612 | 2.507660715 | 117.4363981 | 2.08909 | 2.92 | 6.68 | 0 | 0 | 0.21061802 | 0.44
IBOZIK | None | core-mof-ddec-1027 | 80 | 8.966764406 | 188.9324835 | 15.1661 | 6.988273457 | 147.2450708 | 0.94006 | 4.49 | 6.14 | 1597.45 | 1699.31 | 0.531880944 | 0.5
IBUDOZ | None | core-mof-ddec-1028 | 80 | 2.972717225 | 99.2237711 | 19.29565 | 1.520919916 | 50.76547757 | 1.48919 | 4.25 | 5.09 | 602.658 | 404.689 | 0.141016257 | 0.21
IBUYAH | ZnO | core-mof-ddec-1029 | 80 | 1.192855897 | 39.97045091 | 20.64539 | 0.683335479 | 22.89734016 | 1.49492 | 4.03 | 4.28 | 127.256 | 85.1256 | 0.060203891 | 0.09
AVEMOE | None | core-mof-ddec-103 | 80 | 2.334983352 | 113.5577413 | 21.49665 | 1.62855371 | 79.20179845 | 2.16979 | 2.93 | 3.54 | 0 | 0 | 0.064522373 | 0.14
ICAGAU | None | core-mof-ddec-1030 | 80 | 2.300479233 | 104.3723509 | 17.85869 | 1.47419223 | 66.88385034 | 2.02392 | 2.54 | 4.84 | 0 | 0 | 0.177872643 | 0.36
ICAGOK | None | core-mof-ddec-1031 | 80 | 10.48610606 | 197.004855 | 13.85572 | 8.467216715 | 159.0755225 | 0.838204 | 5 | 8.74 | 1762.88 | 2103.17 | 0.715816197 | 0.6
ICALOP | None | core-mof-ddec-1032 | 80 | 13.87131299 | 247.6393837 | 14.1575 | 11.11716681 | 198.470638 | 0.796498 | 6 | 7.49 | 2305.1 | 2894.04 | 0.94162195 | 0.75
ICANAD | None | core-mof-ddec-1033 | 80 | 2.76649579 | 124.8386668 | 20.84834 | 1.50944415 | 68.11396423 | 2.01327 | 2.77 | 7.32 | 0 | 0 | 0.134110179 | 0.27
ICANEH | None | core-mof-ddec-1034 | 80 | 2.804804982 | 125.4535454 | 20.58953 | 1.574508041 | 70.42472372 | 1.99556 | 2.81 | 7.44 | 0 | 0 | 0.140311492 | 0.28
ICEGED | None | core-mof-ddec-1035 | 80 | 9.29293131 | 196.4688963 | 12.83287 | 7.826714983 | 165.4705069 | 0.943252 | 6.42 | 7.44 | 2029.61 | 2151.71 | 0.646698867 | 0.61
ICIZOL | None | core-mof-ddec-1036 | 80 | 4.994562463 | 137.8502786 | 19.60187 | 3.300969979 | 91.1070058 | 1.23139 | 3.07 | 4.66 | 0 | 0 | 0.243627121 | 0.3
ICORAV | None | core-mof-ddec-1037 | 80 | 2.200671959 | 86.85771769 | 14.15447 | 1.811236035 | 71.48717806 | 1.76091 | 4.4 | 4.97 | 656.804 | 372.992 | 0.153329812 | 0.27
ICOWON | None | core-mof-ddec-1038 | 80 | 5.800681781 | 164.0635972 | 16.18901 | 4.342248652 | 122.8140003 | 1.26187 | 4.24 | 5.8 | 1125.38 | 891.834 | 0.285290878 | 0.36
ICOYIK | None | core-mof-ddec-1039 | 80 | 3.229075487 | 113.7272076 | 19.61352 | 1.991592968 | 70.14339178 | 1.57134 | 3.2 | 5 | 0 | 0 | 0.197283847 | 0.31
AVEROJ | None | core-mof-ddec-104 | 80 | 4.255189791 | 161.9078418 | 13.86053 | 3.398507361 | 129.3115041 | 1.69759 | 6.81 | 7.03 | 1352.46 | 796.694 | 0.270972378 | 0.46
IDAGOL | None | core-mof-ddec-1040 | 80 | 1.968448228 | 65.79450994 | 16.13885 | 1.685759142 | 56.34575247 | 1.49127 | 3.23 | 3.78 | 0 | 0 | 0.100585407 | 0.15
IDAGUR | None | core-mof-ddec-1041 | 80 | 2.752030361 | 85.32773368 | 16.50148 | 2.16963699 | 67.27040874 | 1.38333 | 3.26 | 4.22 | 0 | 0 | 0.130120795 | 0.18
IDAZEU | None | core-mof-ddec-1042 | 80 | 1.153376399 | 58.04084696 | 15.4489 | 1.061403351 | 53.41252821 | 2.24514 | 2.46 | 2.74 | 0 | 0 | 0.084627239 | 0.19
IDIWOH01 | None | core-mof-ddec-1043 | 80 | 9.458023288 | 211.9222478 | 14.21142 | 7.625230094 | 170.8555638 | 0.999675 | 7.22 | 7.68 | 1544.27 | 1544.77 | 0.530172306 | 0.53
IDIWOH | None | core-mof-ddec-1044 | 80 | 9.5070103 | 213.1684308 | 14.20351 | 7.63567128 | 171.2088252 | 1.00037 | 7.21 | 7.68 | 1539.6 | 1539.03 | 0.539800274 | 0.54
IDUDES | Cu-Cu | core-mof-ddec-1045 | 80 | 4.709156906 | 134.4874835 | 21.84 | 2.328427307 | 66.49689856 | 1.27416 | 2.98 | 4.48 | 0 | 0 | 0.251145853 | 0.32
IDUDIW | Cu-Cu | core-mof-ddec-1046 | 80 | 8.553335878 | 209.6747408 | 18.9136 | 5.817202398 | 142.6017197 | 1.09369 | 3.49 | 4.41 | 0 | 0 | 0.411451142 | 0.45
IFASOZ | None | core-mof-ddec-1047 | 80 | 10.17649527 | 170.0885839 | 11.42229 | 8.926747199 | 149.2004614 | 0.745691 | 7.32 | 9.65 | 1708.62 | 2291.32 | 0.764391685 | 0.57
IFEHUY | None | core-mof-ddec-1048 | 80 | 7.615389326 | 177.0059131 | 11.85153 | 6.613520029 | 153.7192783 | 1.037 | 10.13 | 11.32 | 1488.15 | 1435.05 | 0.6268081 | 0.65
IFENOY01 | None | core-mof-ddec-1049 | 80 | 2.137308063 | 63.76992283 | 14.94667 | 1.770859313 | 52.83635227 | 1.33111 | 5.78 | 7.24 | 447.653 | 336.301 | 0.097662853 | 0.13
AVESAW | None | core-mof-ddec-105 | 80 | 1.339113277 | 61.02482639 | 22.07139 | 0.632297847 | 28.81449016 | 2.03317 | 2.47 | 4.33 | 0 | 0 | 0.073776418 | 0.15
IFENOY02 | None | core-mof-ddec-1050 | 80 | 2.217644175 | 65.80418974 | 15.26254 | 1.820174349 | 54.01006147 | 1.32381 | 5.76 | 7.27 | 447.595 | 338.11 | 0.098201404 | 0.13
IFENOY | None | core-mof-ddec-1051 | 80 | 2.128611726 | 64.382924 | 15.01171 | 1.758393637 | 53.18514528 | 1.34939 | 5.79 | 7.3 | 452.389 | 335.253 | 0.088929072 | 0.12
IFEPUG | None | core-mof-ddec-1052 | 80 | 2.920942257 | 88.31011536 | 15.30344 | 2.141951619 | 64.75855321 | 1.34881 | 8.15 | 8.5 | 574.77 | 426.13 | 0.155692796 | 0.21
IFEQAN | None | core-mof-ddec-1053 | 80 | 2.911285605 | 88.02358287 | 15.29164 | 2.137323885 | 64.62262093 | 1.3489 | 8.16 | 8.46 | 607.577 | 450.425 | 0.155682408 | 0.21
IFEQIV | None | core-mof-ddec-1054 | 80 | 2.787055519 | 82.65596217 | 14.15525 | 2.207202108 | 65.45919615 | 1.3231 | 7.9 | 8.23 | 604.908 | 457.189 | 0.151160154 | 0.2
IGAHAB | None | core-mof-ddec-1055 | 80 | 6.569019492 | 161.5112692 | 15.13396 | 4.909622003 | 120.7119696 | 1.09695 | 5.91 | 8.08 | 1113.45 | 1015.04 | 0.455809289 | 0.5
IGAHED01 | None | core-mof-ddec-1056 | 80 | 4.664449589 | 158.916843 | 19.59733 | 3.002798391 | 102.3047267 | 1.52002 | 3.29 | 4.38 | 0 | 0 | 0.151313799 | 0.23
IGAHED02 | None | core-mof-ddec-1057 | 80 | 4.646845264 | 160.038975 | 19.62269 | 2.933833258 | 101.0422428 | 1.53655 | 3.28 | 4.36 | 0 | 0 | 0.149685985 | 0.23
IGAHED | None | core-mof-ddec-1058 | 80 | 4.677637971 | 159.64747 | 19.59855 | 2.997108619 | 102.291116 | 1.5227 | 3.29 | 4.38 | 0 | 0 | 0.151047481 | 0.23
IGOCOX | None | core-mof-ddec-1059 | 80 | 7.031527191 | 193.3391223 | 14.11109 | 5.567722707 | 153.090302 | 1.22663 | 2.56 | 12.17 | 0 | 0 | 0.513602309 | 0.63
AVIMOI | ZnO | core-mof-ddec-106 | 80 | 5.406235809 | 148.5869432 | 18.62587 | 3.273497497 | 89.96999092 | 1.22616 | 4.39 | 5.73 | 825.804 | 673.49 | 0.285443988 | 0.35
IHIWIF | None | core-mof-ddec-1060 | 80 | 1.677675396 | 77.7685802 | 16.77822 | 1.283987723 | 59.51920287 | 2.06811 | 2.56 | 4.72 | 0 | 0 | 0.116047986 | 0.24
IJANAJ | ZnO | core-mof-ddec-1061 | 80 | 3.08422937 | 97.87664278 | 21.06342 | 2.166382989 | 68.74919743 | 1.41576 | 3.01 | 4.15 | 0 | 0 | 0.105950161 | 0.15
IJANEN | ZnO | core-mof-ddec-1062 | 80 | 3.721958201 | 118.081748 | 21.86047 | 2.544459731 | 80.72477888 | 1.41537 | 2.88 | 4 | 0 | 0 | 0.105979355 | 0.15
IJASAO01 | None | core-mof-ddec-1063 | 80 | 5.720112675 | 156.0278491 | 18.69557 | 3.5994775 | 98.18315899 | 1.21698 | 3.81 | 5.98 | 905.691 | 744.21 | 0.271163043 | 0.33
IJASAO | None | core-mof-ddec-1064 | 80 | 5.477226282 | 149.4026227 | 18.54416 | 3.466522343 | 94.55653336 | 1.21698 | 4.05 | 5.8 | 854.251 | 701.942 | 0.271163043 | 0.33
IJASES01 | None | core-mof-ddec-1065 | 80 | 3.746977959 | 137.1321892 | 19.77063 | 2.263318077 | 82.83309007 | 1.63283 | 2.92 | 4.87 | 0 | 0 | 0.177605752 | 0.29
IJASES | None | core-mof-ddec-1066 | 80 | 3.688652987 | 134.9976074 | 19.87736 | 2.217533376 | 81.15745806 | 1.63283 | 2.92 | 4.87 | 0 | 0 | 0.177605752 | 0.29
IJASIW | None | core-mof-ddec-1067 | 80 | 3.029138778 | 108.0515653 | 22.69694 | 1.360818683 | 48.54138405 | 1.59147 | 3.36 | 4.37 | 0 | 0 | 0.131953477 | 0.21
IJASOC | None | core-mof-ddec-1068 | 80 | 8.221433316 | 187.8478943 | 15.80339 | 6.198166489 | 141.6191653 | 1.0194 | 5.88 | 6.31 | 1628.89 | 1597.9 | 0.490484599 | 0.5
IJENER | None | core-mof-ddec-1069 | 80 | 3.487187708 | 128.6010805 | 19.41714 | 1.97707553 | 72.9109158 | 1.64534 | 2.58 | 6 | 0 | 0 | 0.218799762 | 0.36
AVIMUO | None | core-mof-ddec-107 | 80 | 4.902762612 | 136.3671659 | 19.30733 | 3.253962605 | 90.50686185 | 1.24095 | 3.64 | 5.71 | 0 | 0 | 0.257866957 | 0.32
IJEXUR | ZnO | core-mof-ddec-1070 | 80 | 2.289877599 | 75.77267328 | 18.24908 | 1.548915659 | 51.25404094 | 1.47624 | 2.86 | 5.06 | 0 | 0 | 0.12870536 | 0.19
IJIROI | None | core-mof-ddec-1071 | 80 | 1.089103211 | 60.61706564 | 15.86457 | 0.812900731 | 45.24424907 | 2.48316 | 2.91 | 3.81 | 0 | 0 | 0.056379774 | 0.14
IJOMOJ02 | None | core-mof-ddec-1072 | 80 | 2.344082424 | 84.86048385 | 15.44812 | 1.783824914 | 64.5780386 | 1.61514 | 3.94 | 4.95 | 587.722 | 363.883 | 0.154785344 | 0.25
IJOMOJ04 | None | core-mof-ddec-1073 | 80 | 2.354301439 | 85.39205602 | 15.50323 | 1.805112399 | 65.47260966 | 1.6182 | 3.96 | 4.94 | 617.951 | 381.874 | 0.154492646 | 0.25
IJOMOJ06 | None | core-mof-ddec-1074 | 80 | 2.318988355 | 84.36091328 | 15.52412 | 1.769799315 | 64.38233562 | 1.62301 | 3.92 | 4.91 | 608.385 | 374.85 | 0.154034787 | 0.25
IJOMOJ07 | None | core-mof-ddec-1075 | 80 | 2.360241242 | 85.47182356 | 15.50071 | 1.800884282 | 65.21573341 | 1.61564 | 3.94 | 4.94 | 597.963 | 370.109 | 0.154737442 | 0.25
IKEBUV01 | None | core-mof-ddec-1076 | 80 | 6.031368108 | 173.9765175 | 14.77792 | 4.891749378 | 141.1038932 | 1.28693 | 3.9 | 4.91 | 1280.54 | 995.034 | 0.326358077 | 0.42
IKEBUV | None | core-mof-ddec-1077 | 80 | 6.038400966 | 175.5298975 | 14.95811 | 4.877369132 | 141.7799362 | 1.29691 | 3.89 | 4.88 | 1274.74 | 982.907 | 0.323846682 | 0.42
IKETAU | None | core-mof-ddec-1078 | 80 | 4.312950037 | 149.9115366 | 14.99827 | 3.324669264 | 115.5604108 | 1.55077 | 4.34 | 5.61 | 1298.15 | 837.1 | 0.238591151 | 0.37
IKETEY | None | core-mof-ddec-1079 | 80 | 4.1671165 | 150.914582 | 15.25054 | 3.176075538 | 115.023449 | 1.61573 | 4.26 | 5.51 | 1246.83 | 771.683 | 0.222809504 | 0.36
AVIPAX | None | core-mof-ddec-108 | 80 | 8.452079651 | 182.5880986 | 14.8783 | 6.333132411 | 136.8130274 | 0.96381 | 5.25 | 7.26 | 1664.26 | 1726.75 | 0.59140287 | 0.57
IKETOH | Cu-Cu | core-mof-ddec-1080 | 80 | 10.05507375 | 198.2378796 | 12.96723 | 8.51400357 | 167.855359 | 0.879595 | 6.41 | 13.2 | 1905.79 | 2166.67 | 0.818558541 | 0.72
IKETOI | None | core-mof-ddec-1081 | 80 | 4.037479036 | 150.3924656 | 15.40175 | 3.04316443 | 113.3551401 | 1.66186 | 4.23 | 5.47 | 1241.65 | 747.147 | 0.216624746 | 0.36
IKEVAW | None | core-mof-ddec-1082 | 80 | 3.909383978 | 150.1049481 | 15.70947 | 2.910011105 | 111.7329657 | 1.71304 | 4.19 | 5.41 | 1208.71 | 705.595 | 0.204315136 | 0.35
ILIFOY | None | core-mof-ddec-1083 | 80 | 2.187697449 | 87.2088661 | 16.69783 | 1.36260786 | 54.31806234 | 1.7785 | 4.36 | 5.51 | 635.16 | 357.133 | 0.134945179 | 0.24
ILIFUE | None | core-mof-ddec-1084 | 80 | 2.169904169 | 87.93429267 | 16.94541 | 1.335042819 | 54.10194959 | 1.80799 | 4.31 | 5.47 | 611.218 | 338.064 | 0.132744097 | 0.24
ILIGAL | None | core-mof-ddec-1085 | 80 | 2.133351618 | 88.13171508 | 17.42088 | 1.275205752 | 52.68051878 | 1.8431 | 4.22 | 5.4 | 593.714 | 322.128 | 0.124789756 | 0.23
ILIGEP | None | core-mof-ddec-1086 | 80 | 2.139410625 | 89.15717629 | 17.44763 | 1.273157956 | 53.05721442 | 1.85928 | 4.22 | 5.4 | 584.718 | 314.486 | 0.123703799 | 0.23
ILOJEZ | None | core-mof-ddec-1087 | 80 | 2.146682815 | 66.81515065 | 21.79716 | 1.179779453 | 36.72044204 | 1.3886 | 3.11 | 4.07 | 0 | 0 | 0.100820971 | 0.14
ILOJOJ | None | core-mof-ddec-1088 | 80 | 3.451628163 | 98.90490056 | 17.61809 | 2.168942279 | 62.15009563 | 1.27844 | 4.84 | 6.13 | 707.395 | 553.326 | 0.195550828 | 0.25
ILOTOT | None | core-mof-ddec-1089 | 80 | 2.338804367 | 74.96734853 | 22.53334 | 1.363194417 | 43.69543361 | 1.43009 | 3.18 | 4.13 | 0 | 0 | 0.069925669 | 0.1
AVUDAX | None | core-mof-ddec-109 | 80 | 6.841683447 | 153.0629829 | 16.4148 | 4.976160116 | 111.3272657 | 0.998153 | 3.72 | 5.89 | 0 | 0 | 0.400740167 | 0.4
ILUGOM | None | core-mof-ddec-1090 | 80 | 3.962395676 | 140.684407 | 18.2814 | 3.132667936 | 111.2250181 | 1.58406 | 3.07 | 7.15 | 0 | 0 | 0.176760981 | 0.28
ILUHUT | None | core-mof-ddec-1091 | 80 | 3.905656289 | 132.9280588 | 18.14206 | 3.09189919 | 105.2320345 | 1.51847 | 3.21 | 7.11 | 0 | 0 | 0.177810559 | 0.27
ILUJAB | None | core-mof-ddec-1092 | 80 | 3.953301416 | 132.4072278 | 17.85094 | 3.133111015 | 104.9367352 | 1.49429 | 3.2 | 7.14 | 0 | 0 | 0.180687818 | 0.27
ILUJEF | None | core-mof-ddec-1093 | 80 | 3.8684685 | 135.7304192 | 18.17773 | 3.057116916 | 107.2630579 | 1.56537 | 3.13 | 7.09 | 0 | 0 | 0.172483183 | 0.27
ILUJIJ | None | core-mof-ddec-1094 | 80 | 3.954236271 | 135.1858726 | 17.98376 | 3.113835861 | 106.4545943 | 1.52527 | 3.15 | 7.16 | 0 | 0 | 0.183574056 | 0.28
IMACZN01 | None | core-mof-ddec-1095 | 80 | 1.924327505 | 61.31599582 | 20.50995 | 1.113374639 | 35.47612063 | 1.42152 | 3.5 | 4.8 | 0 | 0 | 0.098486128 | 0.14
IMIXIM | None | core-mof-ddec-1096 | 80 | 3.864018096 | 120.9527963 | 20.38671 | 2.690824346 | 84.22909025 | 1.39657 | 2.63 | 4.48 | 0 | 0 | 0.150368403 | 0.21
INESIE | None | core-mof-ddec-1097 | 80 | 1.476442888 | 48.74410808 | 21.59646 | 0.924410186 | 30.51899292 | 1.47296 | 2.63 | 4.16 | 0 | 0 | 0.074679557 | 0.11
INIQUR | None | core-mof-ddec-1098 | 80 | 3.424364564 | 89.28314417 | 14.71043 | 2.662818812 | 69.42743141 | 1.16326 | 4.53 | 6.29 | 775.903 | 667.006 | 0.206316731 | 0.24
INIRAY | None | core-mof-ddec-1099 | 80 | 3.763670371 | 97.01714476 | 14.593 | 2.978227253 | 76.77056597 | 1.15007 | 4.78 | 6.42 | 846.425 | 735.976 | 0.226073196 | 0.26
ACAKUM | None | core-mof-ddec-11 | 80 | 2.705342169 | 96.42976659 | 17.80214 | 1.927646296 | 68.70941668 | 1.59028 | 3.01 | 4.47 | 0 | 0 | 0.144628619 | 0.23
AWAGEL | None | core-mof-ddec-110 | 80 | 7.368766086 | 163.664068 | 14.81188 | 5.818559348 | 129.2331826 | 0.99094 | 7.29 | 8.55 | 1082.49 | 1092.39 | 0.433931419 | 0.43
INOVEN | None | core-mof-ddec-1100 | 80 | 7.917584481 | 197.1985878 | 14.80768 | 6.035628114 | 150.3258151 | 1.1112 | 4.87 | 6.59 | 2112.32 | 1900.93 | 0.557955364 | 0.62
IPIDAN | None | core-mof-ddec-1101 | 80 | 3.565041769 | 115.5478477 | 22.53083 | 1.34737193 | 43.67015494 | 1.44604 | 3.23 | 5.3 | 0 | 0 | 0.221294017 | 0.32
IPIDUH | None | core-mof-ddec-1102 | 80 | 3.931499409 | 138.1364343 | 17.83499 | 2.659313437 | 93.43714387 | 1.5676 | 3.86 | 5.17 | 724.099 | 461.916 | 0.210512886 | 0.33
IPIFAP | None | core-mof-ddec-1103 | 80 | 4.99387635 | 161.5238193 | 14.2544 | 4.04308668 | 130.7711198 | 1.44306 | 5.9 | 7.07 | 1348.18 | 934.248 | 0.263329314 | 0.38
IPIJUM | None | core-mof-ddec-1104 | 80 | 3.598184471 | 139.9743948 | 14.77518 | 2.984658757 | 116.1073888 | 1.73559 | 4.21 | 5.59 | 816.238 | 470.294 | 0.230469178 | 0.4
IPOWOA | None | core-mof-ddec-1105 | 80 | 1.0846362 | 42.19759087 | 19.96078 | 0.702082171 | 27.31439001 | 1.73574 | 2.84 | 4.17 | 0 | 0 | 0.07489601 | 0.13
IQEWOQ | None | core-mof-ddec-1106 | 80 | 2.417889262 | 86.06716827 | 15.03202 | 1.837832409 | 65.41946884 | 1.5881 | 4.01 | 5.17 | 706.361 | 444.782 | 0.170014483 | 0.27
IQIJIC | None | core-mof-ddec-1107 | 80 | 3.758370106 | 98.08866927 | 20.25755 | 2.01684201 | 52.63700575 | 1.16441 | 3.07 | 5.31 | 0 | 0 | 0.206112967 | 0.24
IQIPAZ | None | core-mof-ddec-1108 | 80 | 2.341256458 | 79.98897291 | 16.00958 | 1.718918326 | 58.72680498 | 1.52427 | 3.37 | 5.69 | 0 | 0 | 0.15745242 | 0.24
IQUNAJ | None | core-mof-ddec-1109 | 80 | 1.312034608 | 50.77655781 | 14.56298 | 1.209895254 | 46.82370108 | 1.72662 | 2.52 | 2.83 | 0 | 0 | 0.110041584 | 0.19
AWEJIW | None | core-mof-ddec-111 | 80 | 6.054547152 | 161.9985407 | 15.58651 | 4.57880922 | 122.5129466 | 1.19375 | 10.5 | 10.88 | 1141.18 | 955.963 | 0.385340314 | 0.46
IRISAD01 | None | core-mof-ddec-1110 | 80 | 4.371624492 | 207.9918654 | 21.01927 | 3.269942665 | 155.5763712 | 2.12267 | 3.4 | 3.59 | 0 | 0 | 0.122487245 | 0.26
ISACIP | None | core-mof-ddec-1114 | 80 | 2.552996605 | 100.6756536 | 22.81507 | 1.193306254 | 47.05720601 | 1.75937 | 3.33 | 4.48 | 0 | 0 | 0.12504476 | 0.22
ISENUQ | None | core-mof-ddec-1115 | 80 | 4.913034005 | 143.6489947 | 18.52658 | 3.06395408 | 89.58495358 | 1.30449 | 4.24 | 5.98 | 930.74 | 713.492 | 0.260638257 | 0.34
ISEQIH | None | core-mof-ddec-1116 | 80 | 2.242282941 | 87.84507182 | 17.50659 | 1.500419388 | 58.78136361 | 1.74786 | 4.27 | 4.92 | 533.651 | 305.317 | 0.102983076 | 0.18
ISIKIF | None | core-mof-ddec-1117 | 80 | 3.062914711 | 92.66910245 | 20.09791 | 2.24183524 | 67.82717742 | 1.34984 | 2.44 | 4 | 0 | 0 | 0.17779885 | 0.24
ISIKOL | None | core-mof-ddec-1118 | 80 | 0.041027328 | 1.289656531 | 14.7317 | 0.038257789 | 1.202598608 | 1.40245 | 2.54 | 3.04 | 0 | 0 | 0.021391137 | 0.03
ISIMAZ | None | core-mof-ddec-1119 | 80 | 0.007004987 | 0.225070758 | 12.80303 | 0.006475783 | 0.208067401 | 1.43344 | 2.47 | 3.01 | 0 | 0 | 0.01395245 | 0.02
AWOFOI | None | core-mof-ddec-112 | 80 | 7.110211467 | 210.2189854 | 15.87524 | 5.317745046 | 157.2233081 | 1.31908 | 4.19 | 5.45 | 1714.49 | 1299.76 | 0.424538315 | 0.56
ISOHEE | ZnO | core-mof-ddec-1120 | 80 | 10.14056974 | 192.5808328 | 13.74291 | 8.240859729 | 156.5032015 | 0.84726 | 6.29 | 8.55 | 1657.17 | 1955.92 | 0.672756887 | 0.57
ISOJOQ | None | core-mof-ddec-1121 | 80 | 9.48811023 | 210.2792673 | 17.33618 | 6.749432581 | 149.5836055 | 0.988783 | 4.18 | 5.96 | 1547.07 | 1564.62 | 0.495558682 | 0.49
ISUCUV | None | core-mof-ddec-1122 | 80 | 6.958379307 | 166.5579742 | 16.80387 | 4.847987859 | 116.0429751 | 1.06793 | 3.87 | 5.64 | 911.497 | 853.52 | 0.430739842 | 0.46
ISUXAW | None | core-mof-ddec-1123 | 80 | 1.003441191 | 50.73481288 | 21.51493 | 0.87679839 | 44.3316486 | 2.25578 | 2.51 | 3.25 | 0 | 0 | 0.044330564 | 0.1
ITETEH | None | core-mof-ddec-1124 | 80 | 3.699085981 | 129.5528664 | 20.95783 | 2.83006199 | 99.1170913 | 1.56255 | 2.59 | 3.58 | 0 | 0 | 0.108796519 | 0.17
ITIBET | None | core-mof-ddec-1125 | 80 | 1.361799097 | 75.87874105 | 19.18972 | 0.824264538 | 45.92759357 | 2.48592 | 2.85 | 4.61 | 0 | 0 | 0.084475768 | 0.21
ITIBOD | None | core-mof-ddec-1126 | 80 | 2.179606324 | 118.5189931 | 21.08357 | 1.318976256 | 71.72108836 | 2.426 | 3.48 | 4.51 | 0 | 0 | 0.1071723 | 0.26
ITIWIS | None | core-mof-ddec-1127 | 80 | 4.822077759 | 131.5575645 | 21.16576 | 2.548165154 | 69.51990787 | 1.21722 | 4.22 | 5.15 | 545.01 | 447.749 | 0.254678694 | 0.31
ITIWOY | None | core-mof-ddec-1128 | 80 | 4.908536375 | 133.8254274 | 21.04209 | 2.582256278 | 70.40215731 | 1.2164 | 4.23 | 5.17 | 557.538 | 458.353 | 0.254850378 | 0.31
ITIWUE | None | core-mof-ddec-1129 | 80 | 4.94360333 | 134.5438579 | 21.10319 | 2.575268069 | 70.08784446 | 1.21425 | 4.24 | 5.19 | 546.362 | 449.958 | 0.263537163 | 0.32
AXOCEW | ZnO | core-mof-ddec-113 | 80 | 6.060435344 | 152.6534233 | 15.61975 | 4.188999553 | 105.5147173 | 1.12374 | 5.39 | 7.56 | 1124 | 1000.23 | 0.391549647 | 0.44
IVARUT | None | core-mof-ddec-1130 | 80 | 3.270679842 | 93.57728859 | 24.34651 | 1.869505746 | 53.48835323 | 1.2765 | 2.99 | 3.98 | 0 | 0 | 0.101840971 | 0.13
IVEGEV | Cu-Cu | core-mof-ddec-1131 | 80 | 3.036131601 | 92.41405612 | 19.12129 | 1.489251886 | 45.32998743 | 1.35801 | 4.77 | 5.23 | 648.996 | 477.902 | 0.184092901 | 0.25
IVEHEW | None | core-mof-ddec-1132 | 80 | 10.61113602 | 204.052722 | 13.65177 | 8.830331943 | 169.8077629 | 0.857961 | 6.65 | 8.09 | 1628.31 | 1897.88 | 0.652710321 | 0.56
IVETOT | None | core-mof-ddec-1133 | 80 | 12.57893732 | 192.2019114 | 12.43251 | 10.67009249 | 163.0354075 | 0.681717 | 7.16 | 10.1 | 1634.71 | 2397.93 | 0.894799455 | 0.61
IWELIG01 | None | core-mof-ddec-1134 | 80 | 3.030421336 | 126.8798061 | 22.81161 | 0.965292109 | 40.41552708 | 1.86798 | 4.51 | 4.67 | 375.707 | 201.13 | 0.160601291 | 0.3
IWELIG | None | core-mof-ddec-1135 | 80 | 3.048284432 | 127.1486903 | 22.95703 | 0.983460975 | 41.02168868 | 1.86097 | 4.52 | 4.69 | 370.087 | 198.868 | 0.161206253 | 0.3
IWELOM | None | core-mof-ddec-1136 | 80 | 3.047544468 | 127.3905923 | 22.58327 | 1.010570562 | 42.24292177 | 1.86496 | 4.62 | 4.78 | 410.453 | 220.086 | 0.160861359 | 0.3
IWEPUW | None | core-mof-ddec-1137 | 80 | 1.167427645 | 44.5293246 | 24.2613 | 0.964740963 | 36.79822358 | 1.70177 | 2.51 | 3.18 | 0 | 0 | 0.029381174 | 0.05
IXAJUN | None | core-mof-ddec-1138 | 80 | 9.938164685 | 223.6634446 | 17.26452 | 6.859439215 | 154.375164 | 1.00409 | 4.63 | 6.09 | 1473.29 | 1467.28 | 0.55771893 | 0.56
IXAKAU | None | core-mof-ddec-1139 | 80 | 11.6431164 | 203.7221591 | 13.08852 | 9.60116674 | 167.9937184 | 0.780645 | 5.95 | 6.36 | 2337.81 | 2994.71 | 0.85826464 | 0.67
AXUBAW | ZnO | core-mof-ddec-114 | 80 | 10.5426355 | 175.2832149 | 11.2077 | 9.235217183 | 153.5459097 | 0.741721 | 5.52 | 14.25 | 1713.97 | 2310.8 | 0.83589382 | 0.62
IXEQIL | None | core-mof-ddec-1140 | 80 | 2.39462556 | 103.6268149 | 24.40672 | 1.199502728 | 51.90817691 | 1.93071 | 3.01 | 4.46 | 0 | 0 | 0.082871068 | 0.16
IXISAJ | None | core-mof-ddec-1141 | 80 | 3.918950571 | 147.0369128 | 19.89132 | 1.978281327 | 74.22404893 | 1.67395 | 4.42 | 5.71 | 963.954 | 575.855 | 0.227007975 | 0.38
IXISOX | None | core-mof-ddec-1142 | 80 | 3.040461269 | 131.7595523 | 20.16375 | 1.388120962 | 60.15475295 | 1.93342 | 4.33 | 5.57 | 888.964 | 459.788 | 0.191370732 | 0.37
IXODUV | None | core-mof-ddec-1143 | 80 | 9.029001476 | 204.7647676 | 14.37746 | 7.182467033 | 162.8880222 | 1.01181 | 6.49 | 6.95 | 1597.1 | 1578.46 | 0.52381376 | 0.53
IXOFAD | None | core-mof-ddec-1144 | 80 | 9.237257138 | 209.1770083 | 14.16109 | 7.373965404 | 166.9829041 | 1.01031 | 6.74 | 7.25 | 1526.68 | 1511.1 | 0.524591462 | 0.53
IXOFEH | None | core-mof-ddec-1145 | 80 | 8.743356613 | 201.2977155 | 14.38257 | 6.940994335 | 159.8020491 | 1.02717 | 6.67 | 7.09 | 1415.96 | 1378.51 | 0.496509828 | 0.51
IXOFIL | None | core-mof-ddec-1146 | 80 | 9.030367486 | 205.5564995 | 14.36466 | 7.206717092 | 164.0451001 | 1.01557 | 6.67 | 7.14 | 1487.5 | 1464.7 | 0.512027728 | 0.52
IXOFOR | None | core-mof-ddec-1147 | 80 | 8.392156796 | 192.2696263 | 14.45418 | 6.557226676 | 150.2302153 | 1.02216 | 6.1 | 6.59 | 1560.95 | 1527.11 | 0.508726618 | 0.52
IXOFUX01 | None | core-mof-ddec-1148 | 80 | 8.92210105 | 200.2708525 | 14.34886 | 7.091823479 | 159.1873401 | 1.00146 | 6.41 | 6.87 | 1583.77 | 1581.46 | 0.529227328 | 0.53
IXOFUX | None | core-mof-ddec-1149 | 80 | 9.193747691 | 206.381236 | 14.34308 | 7.383689773 | 165.7490582 | 1.00152 | 6.61 | 7.09 | 1597.46 | 1595.03 | 0.529195623 | 0.53
AXUHIL | None | core-mof-ddec-115 | 80 | 3.98222704 | 109.7725661 | 19.2922 | 2.484846488 | 68.49633953 | 1.22986 | 3.35 | 5.53 | 0 | 0 | 0.219537183 | 0.27
IXURAV | None | core-mof-ddec-1150 | 80 | 4.178437139 | 115.9053976 | 21.91142 | 1.997584242 | 55.41086013 | 1.23753 | 3.93 | 4.71 | 239.307 | 193.374 | 0.226257141 | 0.28
IXUREZ | ZnO | core-mof-ddec-1151 | 80 | 6.519784887 | 170.8961955 | 18.96289 | 3.971554738 | 104.1021455 | 1.16939 | 3.77 | 5.49 | 558.957 | 477.991 | 0.359161614 | 0.42
IXURID | ZnO | core-mof-ddec-1152 | 80 | 7.125644274 | 183.7682079 | 18.78995 | 4.373639794 | 112.7948458 | 1.15055 | 4.18 | 5.42 | 1230.87 | 1069.81 | 0.382425796 | 0.44
IXUWII | None | core-mof-ddec-1153 | 80 | 8.622772559 | 178.8230194 | 16.62411 | 5.830724888 | 120.9202519 | 0.925259 | 5.14 | 7.48 | 1343.33 | 1451.84 | 0.551197016 | 0.51
IXUWOO | None | core-mof-ddec-1154 | 80 | 6.635825649 | 160.0113347 | 19.54834 | 3.943264374 | 95.08492672 | 1.07583 | 3.21 | 6.6 | 0 | 0 | 0.381101103 | 0.41
IYIGEC | None | core-mof-ddec-1155 | 80 | 0.775863034 | 37.6269846 | 24.11798 | 0.628767058 | 30.49327959 | 2.16371 | 3.18 | 3.42 | 0 | 0 | 0.018486766 | 0.04
IYIHUU | ZnO | core-mof-ddec-1156 | 80 | 13.10938068 | 186.425551 | 11.70689 | 11.41992985 | 162.4002512 | 0.634446 | 10.44 | 11.84 | 1923.61 | 3031.96 | 1.10332479 | 0.7
IYUJAO | None | core-mof-ddec-1157 | 80 | 4.390768264 | 137.4852015 | 18.30975 | 2.834146275 | 88.74373419 | 1.39701 | 4.27 | 6.23 | 908.789 | 650.526 | 0.257693216 | 0.36
IYUREA | None | core-mof-ddec-1158 | 80 | 0.294062978 | 11.39719945 | 17.74279 | 0.269710515 | 10.45335443 | 1.72919 | 2.61 | 3.19 | 0 | 0 | 0.028915272 | 0.05
IYUSAX | None | core-mof-ddec-1159 | 80 | 0.325616878 | 12.46211292 | 17.50102 | 0.299198409 | 11.45101685 | 1.70754 | 2.61 | 3.25 | 0 | 0 | 0.029281891 | 0.05
AYUWUM | None | core-mof-ddec-116 | 80 | 3.467057836 | 97.90064141 | 19.38014 | 2.243161866 | 63.34102165 | 1.25983 | 3.14 | 4.54 | 0 | 0 | 0.182564314 | 0.23
IZEBEV | None | core-mof-ddec-1160 | 80 | 1.441709334 | 59.43785169 | 19.49455 | 0.959375545 | 39.55250897 | 1.83936 | 3.59 | 3.97 | 0 | 0 | 0.076113431 | 0.14
IZEHAX | None | core-mof-ddec-1161 | 80 | 2.572174208 | 120.877837 | 21.77668 | 1.171647013 | 55.06087269 | 2.09667 | 3.15 | 4.46 | 0 | 0 | 0.124006162 | 0.26
IZUMUM | None | core-mof-ddec-1162 | 80 | 4.223576594 | 122.5274574 | 16.26215 | 3.132043497 | 90.86169448 | 1.29431 | 4.64 | 5.58 | 1001.73 | 773.945 | 0.247235979 | 0.32
JAHNEM | None | core-mof-ddec-1163 | 80 | 0.272140531 | 10.45874013 | 17.02201 | 0.249876449 | 9.603100424 | 1.71463 | 2.66 | 3.5 | 0 | 0 | 0.023328648 | 0.04
JASNAT | ZnO | core-mof-ddec-1164 | 80 | 5.067507848 | 141.850326 | 20.30374 | 2.744825963 | 76.83351846 | 1.2488 | 3.99 | 4.78 | 712.626 | 570.647 | 0.272261371 | 0.34
JASNEX | ZnO | core-mof-ddec-1165 | 80 | 1.620123935 | 54.31519396 | 21.47055 | 1.400829553 | 46.96327685 | 1.49567 | 2.72 | 3.26 | 0 | 0 | 0.060173701 | 0.09
JAVNIE | None | core-mof-ddec-1166 | 80 | 9.567434316 | 201.4745684 | 14.06788 | 7.707672781 | 162.3110225 | 0.939534 | 4.97 | 7.28 | 1881.88 | 2002.99 | 0.627970888 | 0.59
JAVTAC | None | core-mof-ddec-1167 | 80 | 2.817547209 | 127.5797631 | 27.80677 | 0.903347786 | 40.90398064 | 2.02017 | 3.93 | 5.08 | 460.865 | 228.132 | 0.148502354 | 0.3
JAVWUY | None | core-mof-ddec-1168 | 80 | 6.951011052 | 173.5579679 | 18.43742 | 4.509445461 | 112.5951584 | 1.114 | 3.89 | 5.48 | 1013.22 | 909.528 | 0.314183124 | 0.35
JEBCOJ | None | core-mof-ddec-1169 | 80 | 2.654117942 | 112.651256 | 17.94199 | 1.795138634 | 76.19277901 | 1.89362 | 5.05 | 7.2 | 692.429 | 365.664 | 0.137303155 | 0.26
AZIXUD | ZnO | core-mof-ddec-117 | 80 | 8.039015748 | 199.0536498 | 15.35783 | 6.154382107 | 152.3883345 | 1.10463 | 4.88 | 6 | 1576.64 | 1427.3 | 0.470745861 | 0.52
JEDJUY | None | core-mof-ddec-1170 | 80 | 4.477595106 | 167.5647728 | 16.26736 | 3.295928549 | 123.3433362 | 1.66961 | 4.15 | 5.06 | 1160.34 | 694.973 | 0.221608639 | 0.37
JEJKEP | None | core-mof-ddec-1171 | 80 | 3.707722113 | 118.4849906 | 21.23411 | 1.892234488 | 60.4687673 | 1.42573 | 2.8 | 5.09 | 0 | 0 | 0.175348769 | 0.25
JEJWIF | None | core-mof-ddec-1172 | 80 | 10.19487603 | 194.9526171 | 14.23034 | 8.113776723 | 155.156571 | 0.853165 | 4.97 | 7.56 | 1885.5 | 2210.01 | 0.656379481 | 0.56
JEJWOL | None | core-mof-ddec-1173 | 80 | 14.03047035 | 203.603483 | 11.4074 | 12.31490373 | 178.7079998 | 0.647442 | 7.51 | 9.81 | 2125.42 | 3282.8 | 1.158404923 | 0.75
JEMNAR | None | core-mof-ddec-1174 | 80 | 3.666496658 | 119.1268972 | 21.14941 | 1.857927077 | 60.36527743 | 1.44958 | 3.16 | 5.06 | 0 | 0 | 0.172463748 | 0.25
JEMQEY | None | core-mof-ddec-1175 | 80 | 0.631984962 | 24.79600232 | 20.11476 | 0.577121332 | 22.64342152 | 1.7505 | 2.61 | 3.33 | 0 | 0 | 0.022850614 | 0.04
JETNOL | None | core-mof-ddec-1176 | 80 | 2.446984224 | 82.97366121 | 14.73558 | 2.02574718 | 68.69012827 | 1.51285 | 2.41 | 4.94 | 0 | 0 | 0.125590772 | 0.19
JETZAK | None | core-mof-ddec-1177 | 80 | 11.80640486 | 198.9471676 | 14.93347 | 9.220834863 | 155.3782883 | 0.751805 | 6.04 | 6.93 | 1680.51 | 2235.29 | 0.758175325 | 0.57
JEWCAP | None | core-mof-ddec-1178 | 80 | 3.131469938 | 78.23943333 | 14.49255 | 2.479835632 | 61.95842159 | 1.11472 | 4.08 | 6.52 | 707.567 | 634.751 | 0.197358978 | 0.22
JEXSOV | None | core-mof-ddec-1179 | 80 | 1.14091829 | 71.16343715 | 16.22054 | 0.937406401 | 58.4696223 | 2.78283 | 2.97 | 4.39 | 0 | 0 | 0.050308499 | 0.14
AZOBUN | None | core-mof-ddec-118 | 80 | 0.874361141 | 33.63408778 | 19.66268 | 0.778900314 | 29.96199204 | 1.71622 | 2.57 | 3.39 | 0 | 0 | 0.040787312 | 0.07
JILXOS | None | core-mof-ddec-1180 | 80 | 2.100135862 | 74.13019198 | 21.13846 | 0.99664588 | 35.1794147 | 1.57483 | 4.05 | 4.52 | 306.479 | 194.611 | 0.101598268 | 0.16
JITPOS | ZnO | core-mof-ddec-1181 | 80 | 3.540195048 | 113.8887026 | 16.43468 | 2.569409178 | 82.65834899 | 1.43517 | 4.84 | 5.87 | 820.671 | 571.828 | 0.222970101 | 0.32
JIVFUQ | None | core-mof-ddec-1182 | 80 | 6.80891786 | 174.8368177 | 15.21636 | 5.174611861 | 132.8717263 | 1.14554 | 5.27 | 6.24 | 1434.66 | 1252.39 | 0.419016359 | 0.48
JIVHIG | None | core-mof-ddec-1183 | 80 | 4.631541112 | 103.7305144 | 18.26397 | 2.809267333 | 62.91787948 | 0.999234 | 3.79 | 5.86 | 617.924 | 618.398 | 0.260199313 | 0.26
JIXWUJ01 | None | core-mof-ddec-1184 | 80 | 2.298512003 | 84.45254822 | 15.78406 | 1.733061955 | 63.67662999 | 1.63925 | 3.92 | 4.91 | 544.523 | 332.179 | 0.146408418 | 0.24
JIXWUJ | None | core-mof-ddec-1185 | 80 | 2.328096052 | 85.15957291 | 15.65075 | 1.764038345 | 64.52687033 | 1.63196 | 3.97 | 4.94 | 587.935 | 360.262 | 0.147062428 | 0.24
JIYXUL | None | core-mof-ddec-1186 | 80 | 0.885762429 | 54.69591886 | 8.09327 | 0.812235587 | 50.155629 | 2.75496 | 5.39 | 6.6 | 1026.14 | 372.472 | 0.137933037 | 0.38
JOCPIB | None | core-mof-ddec-1187 | 80 | 0.068457716 | 2.723080874 | 14.3996 | 0.063826266 | 2.53885311 | 1.77469 | 2.59 | 3.52 | 0 | 0 | 0.022539148 | 0.04
JODGEP | None | core-mof-ddec-1188 | 80 | 1.122880632 | 54.44926798 | 15.90484 | 0.918895154 | 44.55786934 | 2.16342 | 2.85 | 4.14 | 0 | 0 | 0.087823908 | 0.19
JOGBIR | None | core-mof-ddec-1189 | 80 | 1.38952927 | 65.05097301 | 19.563 | 0.999345566 | 46.7844779 | 2.08868 | 2.7 | 4.99 | 0 | 0 | 0.043089415 | 0.09
BACMOH | None | core-mof-ddec-119 | 80 | 2.785652924 | 91.24890396 | 17.40533 | 2.286444247 | 74.89645593 | 1.46145 | 3.23 | 3.81 | 0 | 0 | 0.11632283 | 0.17
JOHFIW | None | core-mof-ddec-1190 | 80 | 6.562634341 | 190.9484512 | 15.78865 | 4.743198189 | 138.0095707 | 1.29813 | 6.4 | 6.8 | 1418.68 | 1092.86 | 0.400576213 | 0.52
JOJLOK | None | core-mof-ddec-1191 | 80 | 1.940755097 | 91.5300455 | 22.79354 | 1.517285081 | 71.5583191 | 2.10414 | 2.87 | 3.68 | 0 | 0 | 0.057030426 | 0.12
JOSNAG01 | None | core-mof-ddec-1192 | 80 | 3.886883832 | 129.4942345 | 18.35686 | 2.789186769 | 92.92369442 | 1.48639 | 3.49 | 4.34 | 0 | 0 | 0.141281898 | 0.21
JOSNAG | None | core-mof-ddec-1193 | 80 | 3.839789468 | 128.5534066 | 18.73978 | 2.766076678 | 92.60626992 | 1.49368 | 3.48 | 4.32 | 0 | 0 | 0.133897488 | 0.2
JOVDON | None | core-mof-ddec-1194 | 80 | 1.130449809 | 47.21161822 | 14.22358 | 1.021963508 | 42.68084313 | 1.86328 | 3.2 | 4.05 | 0 | 0 | 0.096603838 | 0.18
JUCXEK | None | core-mof-ddec-1195 | 80 | 1.769569122 | 102.3792342 | 10.78049 | 1.566991052 | 90.65898693 | 2.58085 | 6.26 | 7.07 | 1254.08 | 485.918 | 0.162737083 | 0.42
JUTCUW | None | core-mof-ddec-1196 | 80 | 5.905149668 | 139.7680563 | 9.83116 | 5.25190761 | 124.3065731 | 1.05599 | 5.61 | 6.93 | 2360.69 | 2235.52 | 0.482959119 | 0.51
KABXES | None | core-mof-ddec-1197 | 80 | 6.373139935 | 168.9611927 | 14.84031 | 4.846981923 | 128.500528 | 1.18279 | 4.97 | 5.53 | 1674.24 | 1415.5 | 0.473456827 | 0.56
KABXIW | None | core-mof-ddec-1198 | 80 | 6.477995512 | 165.6702348 | 14.50952 | 4.954894268 | 126.7179786 | 1.141 | 4.95 | 5.62 | 1691.9 | 1482.82 | 0.490797546 | 0.56
KAFTUI | ZnO | core-mof-ddec-1199 | 80 | 2.717084836 | 92.4862058 | 20.52231 | 1.453786102 | 49.48508005 | 1.51856 | 3.12 | 5.18 | 0 | 0 | 0.131703719 | 0.2
ACALIB | None | core-mof-ddec-12 | 80 | 1.771831901 | 70.95551598 | 18.84435 | 1.314946234 | 52.65888287 | 1.78668 | 2.42 | 3.96 | 0 | 0 | 0.095148544 | 0.17
BAEDTA01 | None | core-mof-ddec-120 | 80 | 1.309268768 | 62.87297104 | 18.92988 | 0.594173625 | 28.53307282 | 2.14248 | 4.27 | 5.35 | 266.126 | 124.214 | 0.084014787 | 0.18
KAFYAT | ZnO | core-mof-ddec-1200 | 80 | 3.201698612 | 117.1815238 | 20.88545 | 2.357164633 | 86.27175039 | 1.63276 | 2.81 | 3.69 | 0 | 0 | 0.085744384 | 0.14
KAHNOX | None | core-mof-ddec-1201 | 80 | 3.676562403 | 89.42622058 | 8.25512 | 3.346536481 | 81.39889297 | 1.08519 | 5.41 | 6.67 | 2311.53 | 2130.06 | 0.479178761 | 0.52
KALGAH | None | core-mof-ddec-1202 | 80 | 9.676147477 | 203.3911661 | 17.25452 | 6.547735798 | 137.6324227 | 0.937811 | 4.79 | 6.33 | 1403.86 | 1496.95 | 0.543819597 | 0.51
KAMZUV | ZIF | core-mof-ddec-1203 | 80 | 6.786653542 | 137.3888816 | 12.62395 | 5.870665229 | 118.8456321 | 0.903126 | 3.75 | 11.32 | 1211.8 | 1341.78 | 0.465051388 | 0.42
KANCIN | ZnO | core-mof-ddec-1204 | 80 | 5.47246701 | 145.6276363 | 19.96331 | 3.343578668 | 88.97585994 | 1.1872 | 4.02 | 4.68 | 586.57 | 494.08 | 0.27796496 | 0.33
KANDEK | ZnO | core-mof-ddec-1205 | 80 | 4.106979069 | 125.5577062 | 21.46941 | 2.401117843 | 73.40647315 | 1.3639 | 3.3 | 4.89 | 0 | 0 | 0.183297896 | 0.25
KANDIO | ZnO | core-mof-ddec-1206 | 80 | 6.401646723 | 167.4777636 | 18.61359 | 4.163366504 | 108.920617 | 1.16715 | 4.18 | 6.35 | 853.62 | 731.369 | 0.342715161 | 0.4
KANMIX | Cu-Cu | core-mof-ddec-1207 | 80 | 7.62140488 | 185.0526205 | 14.63742 | 5.958022618 | 144.6646276 | 1.08328 | 3.95 | 9.77 | 1269.4 | 1171.81 | 0.535410974 | 0.58
KAPGUE | None | core-mof-ddec-1208 | 80 | 0.399046249 | 16.81375594 | 13.19337 | 0.369640537 | 15.57475053 | 1.87985 | 2.52 | 3.49 | 0 | 0 | 0.06383488 | 0.12
KAPHAL | None | core-mof-ddec-1209 | 80 | 0.398295406 | 16.99606997 | 13.31471 | 0.369071088 | 15.74900927 | 1.90381 | 2.48 | 3.48 | 0 | 0 | 0.0630315 | 0.12
BAHGUN01 | None | core-mof-ddec-121 | 80 | 3.177248191 | 107.6157015 | 25.44342 | 0.873925279 | 29.60048329 | 1.51116 | 3.23 | 4.23 | 0 | 0 | 0.086026629 | 0.13
KAPHOZ | None | core-mof-ddec-1210 | 80 | 4.041439887 | 122.3225577 | 14.41665 | 3.210372264 | 97.16857295 | 1.3503 | 2.5 | 3.65 | 0 | 0 | 0.266607421 | 0.36
KASRAZ | None | core-mof-ddec-1211 | 80 | 9.685689541 | 214.1490362 | 15.66902 | 7.290683504 | 161.1958384 | 0.986437 | 4.14 | 6.02 | 1904.87 | 1931.06 | 0.598112196 | 0.59
KATDAM | None | core-mof-ddec-1212 | 80 | 1.186071117 | 37.36605173 | 14.88262 | 0.896083117 | 28.23025334 | 1.40557 | 6.07 | 6.25 | 311.28 | 221.461 | 0.085374617 | 0.12
KAVGAQ | None | core-mof-ddec-1213 | 80 | 6.175192184 | 159.9090419 | 18.35823 | 3.750897322 | 97.13096843 | 1.15534 | 4.92 | 5.26 | 1191.6 | 1031.39 | 0.320252047 | 0.37
KAVKIC | None | core-mof-ddec-1214 | 80 | 1.38501756 | 79.87854184 | 17.21245 | 0.975797174 | 56.27744918 | 2.5731 | 3.47 | 5.02 | 0 | 0 | 0.097159069 | 0.25
KAVLID | None | core-mof-ddec-1215 | 80 | 1.97888037 | 60.20905347 | 23.7358 | 0.979740427 | 29.80940366 | 1.35746 | 2.42 | 3.81 | 0 | 0 | 0.073666996 | 0.1
KAVREG | None | core-mof-ddec-1216 | 80 | 1.848456048 | 75.46721985 | 16.09698 | 1.352749848 | 55.2289411 | 1.82149 | 2.84 | 5.54 | 0 | 0 | 0.126270251 | 0.23
KAVRIK | None | core-mof-ddec-1217 | 80 | 2.637679694 | 82.2589487 | 16.67212 | 1.880708689 | 58.65197352 | 1.39136 | 2.97 | 5.6 | 0 | 0 | 0.179680313 | 0.25
KAVROQ | ZnO | core-mof-ddec-1218 | 80 | 1.909819712 | 81.18437878 | 16.63484 | 1.367000819 | 58.10973233 | 1.8963 | 2.87 | 5.57 | 0 | 0 | 0.147655962 | 0.28
KAVTUY | None | core-mof-ddec-1219 | 80 | 1.540800849 | 71.49180293 | 16.81531 | 1.073360695 | 49.80299132 | 2.0701 | 4.09 | 5.23 | 491.396 | 237.378 | 0.077290952 | 0.16
BAHGUN04 | None | core-mof-ddec-122 | 80 | 3.187417599 | 106.1336746 | 25.01269 | 0.905871663 | 30.16344278 | 1.48559 | 3.29 | 4.27 | 0 | 0 | 0.094238653 | 0.14
KAWBOB | None | core-mof-ddec-1220 | 80 | 6.693111205 | 162.6479575 | 13.69503 | 5.424715269 | 131.8249214 | 1.08418 | 6.39 | 7.62 | 1371.55 | 1265.06 | 0.442730912 | 0.48
KAXQIL | None | core-mof-ddec-1221 | 80 | 2.279317575 | 79.30091114 | 23.64419 | 0.819251207 | 28.5029905 | 1.55224 | 3.77 | 5.13 | 291.557 | 187.83 | 0.096634541 | 0.15
KAXQOR01 | None | core-mof-ddec-1222 | 80 | 2.126199536 | 74.71060456 | 24.24995 | 0.691572175 | 24.30052983 | 1.5677 | 3.66 | 4.99 | 0 | 0 | 0.095681572 | 0.15
KAXQOR | None | core-mof-ddec-1223 | 80 | 2.163143207 | 75.32654241 | 24.29258 | 0.616247353 | 21.4594125 | 1.55363 | 4.04 | 4.51 | 243.564 | 156.771 | 0.083675006 | 0.13
KAXZUG | None | core-mof-ddec-1224 | 80 | 0.995985132 | 35.90744766 | 22.11799 | 0.447511561 | 16.13377293 | 1.60849 | 2.59 | 4.51 | 0 | 0 | 0.043519077 | 0.07
KAYBIX | None | core-mof-ddec-1225 | 80 | 6.487692637 | 176.5892234 | 18.40609 | 3.794180695 | 103.274224 | 1.21439 | 5.49 | 5.69 | 1113.42 | 916.862 | 0.34585265 | 0.42
KAYBUJ | None | core-mof-ddec-1226 | 80 | 6.40937979 | 171.5461935 | 18.38554 | 3.741089442 | 100.1297589 | 1.19412 | 5.24 | 5.49 | 1133.4 | 949.153 | 0.351723445 | 0.42
KAYCIY | None | core-mof-ddec-1227 | 80 | 8.49117082 | 185.9623708 | 15.13126 | 6.220108173 | 136.2245663 | 0.977102 | 4.86 | 5.92 | 1676.2 | 1715.49 | 0.573123379 | 0.56
KECRAL10 | None | core-mof-ddec-1228 | 80 | 5.023250146 | 117.6721856 | 8.64966 | 4.544809978 | 106.4644817 | 1.04513 | 5.72 | 7.14 | 2502.9 | 2394.81 | 0.554954886 | 0.58
KEDQAN | ZnO | core-mof-ddec-1229 | 80 | 4.523357552 | 125.9540349 | 20.35696 | 2.502374574 | 69.67925278 | 1.24227 | 4.7 | 6.47 | 691.801 | 556.885 | 0.249543175 | 0.31
BAHGUN | None | core-mof-ddec-123 | 80 | 3.195372604 | 106.983304 | 24.94135 | 0.883119868 | 29.5674693 | 1.49375 | 3.26 | 4.28 | 0 | 0 | 0.093723849 | 0.14
KEFBEE | ZnO | core-mof-ddec-1230 | 80 | 13.51098613 | 213.8532846 | 11.38622 | 11.8267836 | 187.1955529 | 0.706119 | 7.04 | 11.08 | 2202.95 | 3119.8 | 1.090467754 | 0.77
KEFBOO | ZnO | core-mof-ddec-1231 | 80 | 12.78904646 | 206.6465644 | 11.57999 | 11.08817912 | 179.1637968 | 0.72084 | 8.05 | 11.99 | 2188.93 | 3036.63 | 1.040452805 | 0.75
KEFWID | None | core-mof-ddec-1232 | 80 | 2.428904222 | 97.41515249 | 17.17286 | 1.644578987 | 65.95851385 | 1.78935 | 3.71 | 5.19 | 0 | 0 | 0.162070025 | 0.29
KEGYAX | None | core-mof-ddec-1233 | 80 | 1.412614699 | 79.11066196 | 17.254 | 1.072865678 | 60.08369727 | 2.49857 | 3.78 | 4.05 | 135.839 | 54.3665 | 0.06003434 | 0.15
KEHGOV | None | core-mof-ddec-1234 | 80 | 1.212925731 | 43.47347107 | 17.7353 | 1.100466821 | 39.44273855 | 1.5991 | 2.85 | 3.61 | 0 | 0 | 0.068788694 | 0.11
KEJBOQ | None | core-mof-ddec-1235 | 80 | 5.130066504 | 150.5383517 | 20.49076 | 2.473717438 | 72.5895747 | 1.30921 | 3.93 | 5.18 | 685.464 | 523.573 | 0.313165955 | 0.41
KEJHIQ | None | core-mof-ddec-1236 | 80 | 5.331824739 | 155.2065914 | 20.06801 | 2.797970075 | 81.4474255 | 1.29873 | 3.99 | 5.29 | 704.347 | 542.336 | 0.315693023 | 0.41
KENJEU | None | core-mof-ddec-1237 | 80 | 4.822825001 | 127.5870422 | 18.15119 | 3.354838789 | 88.75170838 | 1.18024 | 3.67 | 6.21 | 0 | 0 | 0.237239883 | 0.28
KEQZAJ | None | core-mof-ddec-1238 | 80 | 1.78613068 | 53.07764927 | 22.7874 | 0.581092034 | 17.26805295 | 1.32582 | 3.11 | 4.83 | 0 | 0 | 0.11313753 | 0.15
KESGAS | None | core-mof-ddec-1239 | 80 | 4.642347206 | 117.2554727 | 17.25113 | 2.957602475 | 74.70252891 | 1.12689 | 5.12 | 5.62 | 889.746 | 789.558 | 0.275093399 | 0.31
BAHMAZ | None | core-mof-ddec-124 | 80 | 3.472227879 | 112.7433533 | 18.43245 | 2.342113369 | 76.04849804 | 1.44866 | 3.87 | 5.11 | 369.071 | 254.767 | 0.20708793 | 0.3
KESHAT | None | core-mof-ddec-1240 | 80 | 2.739148067 | 109.7831432 | 16.43181 | 2.098414898 | 84.10300488 | 1.78814 | 3.89 | 4.71 | 634.471 | 354.821 | 0.162179695 | 0.29
KETHEY | None | core-mof-ddec-1241 | 80 | 3.827919213 | 127.1489777 | 20.13522 | 1.913598255 | 63.56248615 | 1.48195 | 3.59 | 5.29 | 0 | 0 | 0.20243598 | 0.3
KETSEI | None | core-mof-ddec-1242 | 80 | 2.055823552 | 94.83164449 | 21.9012 | 1.239806206 | 57.19015195 | 2.05802 | 3.27 | 4.17 | 0 | 0 | 0.058308471 | 0.12
KEVVIS | None | core-mof-ddec-1243 | 80 | 4.338689387 | 112.8894487 | 15.83186 | 3.160514743 | 82.23422678 | 1.16086 | 5.82 | 6.5 | 847.492 | 730.057 | 0.275657702 | 0.32
KEVWUF | None | core-mof-ddec-1244 | 80 | 7.447455586 | 173.9261467 | 11.1189 | 6.631764975 | 154.8766978 | 1.04193 | 4.19 | 9.54 | 1803.3 | 1730.72 | 0.604647145 | 0.63
KEWZOD | ZnO | core-mof-ddec-1245 | 80 | 11.10430278 | 209.4686713 | 14.19174 | 8.812710648 | 166.240675 | 0.841576 | 4.77 | 8.26 | 1848.82 | 2196.85 | 0.724830556 | 0.61
KEXKAB | ZnO | core-mof-ddec-1246 | 80 | 3.849174165 | 127.9822649 | 23.42557 | 1.970928213 | 65.53194162 | 1.48331 | 3.27 | 4.09 | 0 | 0 | 0.114608544 | 0.17
KEXKEF | ZnO | core-mof-ddec-1247 | 80 | 4.130296221 | 114.9302353 | 19.85772 | 2.546945278 | 70.87167713 | 1.24139 | 2.8 | 4.72 | 0 | 0 | 0.153054238 | 0.19
KEXPOU | ZnO | core-mof-ddec-1248 | 80 | 3.750856693 | 112.6318259 | 22.14764 | 2.020811229 | 60.68151282 | 1.33962 | 2.74 | 4.06 | 0 | 0 | 0.111972052 | 0.15
KEYYET | None | core-mof-ddec-1249 | 80 | 1.955327279 | 119.7257963 | 10.72275 | 1.740741149 | 106.5865661 | 2.73182 | 4.16 | 4.99 | 1606.69 | 588.141 | 0.204991544 | 0.56
BAKGAX | None | core-mof-ddec-125 | 80 | 2.834870925 | 108.9121658 | 18.4014 | 1.915157979 | 73.57795428 | 1.71407 | 3.05 | 4.24 | 0 | 0 | 0.151685754 | 0.26
KIDDIM | None | core-mof-ddec-1250 | 80 | 4.420223979 | 144.9388354 | 18.64386 | 2.641200745 | 86.60478787 | 1.46293 | 3.54 | 5.26 | 0 | 0 | 0.287095076 | 0.42
KIDDOS | ZnO | core-mof-ddec-1251 | 80 | 4.942875862 | 148.9971633 | 19.24769 | 2.729000969 | 82.26251567 | 1.34479 | 3.53 | 5.2 | 0 | 0 | 0.304880316 | 0.41
KIDVIE | None | core-mof-ddec-1252 | 80 | 3.228314268 | 115.3420563 | 12.28036 | 2.750251068 | 98.26168928 | 1.59401 | 4.28 | 6.07 | 1143.18 | 717.172 | 0.269759914 | 0.43
KIFJUF | None | core-mof-ddec-1253 | 80 | 9.462517319 | 174.2389289 | 13.75485 | 7.790841062 | 143.4573651 | 0.821526 | 4.66 | 5.86 | 2178.65 | 2651.96 | 0.657313341 | 0.54
KIFKAM | None | core-mof-ddec-1254 | 80 | 4.811307724 | 132.519528 | 21.49782 | 2.594544001 | 71.46243106 | 1.22885 | 3.05 | 4.32 | 0 | 0 | 0.227855312 | 0.28
KIFKEQ | None | core-mof-ddec-1255 | 80 | 9.212993858 | 192.7229625 | 18.5785 | 5.874722793 | 122.8909948 | 0.933293 | 4.42 | 5.1 | 991.963 | 1062.86 | 0.503593191 | 0.47
KIFWUT | None | core-mof-ddec-1256 | 80 | 1.357995581 | 42.17681176 | 20.00036 | 0.722217642 | 22.43073391 | 1.38567 | 3.53 | 5.21 | 0 | 0 | 0.086600706 | 0.12
KIFXOO | None | core-mof-ddec-1257 | 80 | 4.32785987 | 114.3968822 | 20.46309 | 2.572407033 | 67.99558055 | 1.17931 | 3.03 | 4.98 | 0 | 0 | 0.195029297 | 0.23
KIGCEK | ZnO | core-mof-ddec-1258 | 80 | 7.001264688 | 155.4906924 | 13.24185 | 5.896074404 | 130.9455837 | 0.990795 | 10.28 | 10.39 | 1206.94 | 1218.15 | 0.454180734 | 0.45
KIHTOL | None | core-mof-ddec-1259 | 80 | 1.612027312 | 67.03179893 | 21.68737 | 1.298278863 | 53.98541765 | 1.85521 | 2.72 | 3.42 | 0 | 0 | 0.048512028 | 0.09
BAKGIF | None | core-mof-ddec-126 | 80 | 7.500178802 | 170.9205452 | 14.46081 | 5.994213191 | 136.6013016 | 1.01674 | 6.31 | 7.55 | 1337.91 | 1315.87 | 0.422920314 | 0.43
KIJYIM | None | core-mof-ddec-1260 | 80 | 1.057435515 | 66.15595091 | 17.46009 | 0.924540369 | 57.84168056 | 2.79124 | 2.52 | 3.01 | 0 | 0 | 0.035826371 | 0.1
KILFUI | None | core-mof-ddec-1261 | 80 | 3.874226136 | 112.8046118 | 20.25937 | 2.585248436 | 75.27385754 | 1.29906 | 3.53 | 4.6 | 0 | 0 | 0.146259603 | 0.19
KILJEV | None | core-mof-ddec-1262 | 80 | 1.754886675 | 77.07299264 | 20.23705 | 1.376309121 | 60.44621811 | 1.95946 | 3.18 | 3.85 | 0 | 0 | 0.051034469 | 0.1
KINDIW | None | core-mof-ddec-1263 | 80 | 3.051274737 | 108.8411709 | 22.70639 | 1.389599173 | 49.56800487 | 1.59147 | 3.37 | 4.38 | 0 | 0 | 0.131953477 | 0.21
KINDOC | None | core-mof-ddec-1264 | 80 | 8.27220777 | 189.0080173 | 15.92642 | 6.18038486 | 141.2128806 | 1.0194 | 5.98 | 6.25 | 1647.57 | 1616.23 | 0.490484599 | 0.5
KINFAQ | None | core-mof-ddec-1265 | 80 | 6.830345412 | 207.1531444 | 15.59415 | 5.126608467 | 155.4816045 | 1.3531 | 5.6 | 7.62 | 1472.98 | 1088.59 | 0.391693149 | 0.53
KINFEU | None | core-mof-ddec-1266 | 80 | 5.827215782 | 190.7228837 | 16.46148 | 4.129466247 | 135.1560917 | 1.46024 | 5.37 | 7.76 | 1295.96 | 887.499 | 0.356105846 | 0.52
KINHAS | None | core-mof-ddec-1267 | 80 | 3.537581822 | 103.1573326 | 20.35781 | 2.055863621 | 59.94982392 | 1.30097 | 3.77 | 4.54 | 409.111 | 314.466 | 0.146044874 | 0.19
KINJUO | None | core-mof-ddec-1268 | 80 | 2.569929776 | 74.49181792 | 20.78727 | 1.34435384 | 38.96735327 | 1.29323 | 3.75 | 4.58 | 304.145 | 235.183 | 0.131453802 | 0.17
KINKAV | None | core-mof-ddec-1269 | 80 | 2.532496396 | 68.69352265 | 20.56216 | 1.380019383 | 37.43278485 | 1.21016 | 3.74 | 4.5 | 224.899 | 185.842 | 0.123950552 | 0.15
BAKJEE | None | core-mof-ddec-127 | 80 | 9.734000861 | 200.4986646 | 14.69161 | 7.346862088 | 151.3289405 | 0.918977 | 5.41 | 6.45 | 1981.47 | 2156.17 | 0.631136579 | 0.58
KINLAW | None | core-mof-ddec-1270 | 80 | 0.651371571 | 20.81694477 | 19.41495 | 0.583727768 | 18.65514131 | 1.42585 | 2.52 | 3.28 | 0 | 0 | 0.049093523 | 0.07
KINQAB | None | core-mof-ddec-1271 | 80 | 3.495110182 | 88.14699621 | 19.89857 | 2.17620825 | 54.8841697 | 1.12522 | 4.09 | 5.08 | 347.595 | 308.914 | 0.159968717 | 0.18
KIPJIE | None | core-mof-ddec-1272 | 80 | 3.122120038 | 115.5013713 | 15.30883 | 2.526748119 | 93.47586548 | 1.65051 | 5.51 | 6.99 | 912.667 | 552.96 | 0.181762001 | 0.3
KIPJOK | None | core-mof-ddec-1273 | 80 | 3.187741436 | 117.516507 | 15.59473 | 2.568108006 | 94.67363919 | 1.64475 | 5.54 | 7.22 | 942.531 | 573.055 | 0.188478492 | 0.31
KIPKAX | None | core-mof-ddec-1274 | 80 | 1.708635526 | 71.30316358 | 16.22061 | 1.417173935 | 59.14016379 | 1.86184 | 7.1 | 7.4 | 492.414 | 264.477 | 0.118162678 | 0.22
KIPKEB | None | core-mof-ddec-1275 | 80 | 2.014934554 | 70.25730764 | 15.8163 | 1.690121714 | 58.93164171 | 1.55565 | 7 | 7.31 | 494.766 | 318.045 | 0.134991804 | 0.21
KIPZEQ | None | core-mof-ddec-1276 | 80 | 4.769739954 | 136.215497 | 19.30823 | 2.740086549 | 78.25211743 | 1.27414 | 4.09 | 4.91 | 742.539 | 582.777 | 0.243301364 | 0.31
KIQKOK | None | core-mof-ddec-1277 | 80 | 2.033586657 | 97.75746377 | 21.81714 | 1.375236941 | 66.10963687 | 2.14473 | 2.9 | 4.01 | 0 | 0 | 0.055951099 | 0.12
KIRKAZ | None | core-mof-ddec-1278 | 80 | 0.822383497 | 24.7520853 | 20.60983 | 0.757484981 | 22.79877081 | 1.34284 | 2.41 | 3.2 | 0 | 0 | 0.044681421 | 0.06
KIVDUP | None | core-mof-ddec-1279 | 80 | 3.807385059 | 116.4508871 | 9.47845 | 3.460204184 | 105.8321763 | 1.36457 | 6.29 | 6.96 | 1904.56 | 1395.72 | 0.366415794 | 0.5
BAKJII | None | core-mof-ddec-128 | 80 | 10.21003109 | 219.5405612 | 16.41543 | 7.225665689 | 155.369429 | 0.959339 | 5.22 | 6.19 | 1605.55 | 1673.6 | 0.594159103 | 0.57
KIVFAX | None | core-mof-ddec-1280 | 80 | 3.73526104 | 116.3148313 | 9.54758 | 3.384787732 | 105.4012048 | 1.3893 | 6.29 | 6.96 | 1925.54 | 1385.98 | 0.359893472 | 0.5
KIXXOG | None | core-mof-ddec-1281 | 80 | 7.040059358 | 184.876997 | 23.97376 | 3.490494527 | 91.66288427 | 1.17163 | 2.67 | 3.84 | 0 | 0 | 0.196307708 | 0.23
KIYMAI | None | core-mof-ddec-1282 | 80 | 6.439230063 | 190.6246182 | 23.5083 | 3.284643534 | 97.2373892 | 1.32079 | 2.96 | 3.95 | 0 | 0 | 0.196851884 | 0.26
KIYMEM | None | core-mof-ddec-1283 | 80 | 5.549246512 | 185.1046017 | 22.9896 | 2.856730956 | 95.29114349 | 1.48822 | 3.11 | 4.06 | 0 | 0 | 0.188144226 | 0.28
KIYMIP | None | core-mof-ddec-1284 | 80 | 2.29922783 | 69.42552046 | 18.11537 | 1.975052987 | 59.63701367 | 1.34717 | 2.46 | 4.02 | 0 | 0 | 0.096498586 | 0.13
KIYMIQ | None | core-mof-ddec-1285 | 80 | 6.614617075 | 153.8768638 | 16.98528 | 4.478133793 | 104.1755216 | 1.0379 | 6.95 | 7.09 | 1031.45 | 993.777 | 0.385393583 | 0.4
KOBPIB | None | core-mof-ddec-1286 | 80 | 2.766589317 | 103.0310299 | 20.57903 | 1.908390287 | 71.07069181 | 1.66152 | 2.92 | 4.11 | 0 | 0 | 0.114353122 | 0.19
KOBPUN | None | core-mof-ddec-1287 | 80 | 2.477417865 | 98.27625649 | 21.42132 | 1.80899991 | 71.76090141 | 1.76982 | 2.75 | 3.94 | 0 | 0 | 0.090404674 | 0.16
KOFPEB02 | None | core-mof-ddec-1288 | 80 | 2.818516111 | 111.9132197 | 17.13222 | 1.965725165 | 78.05193354 | 1.77151 | 5.07 | 7.34 | 750.042 | 423.392 | 0.152412349 | 0.27
KOFPEB03 | None | core-mof-ddec-1289 | 80 | 2.815939689 | 111.8167924 | 16.88936 | 1.98245862 | 78.72049422 | 1.7716 | 5.11 | 7.32 | 743.486 | 419.669 | 0.152404606 | 0.27
BALMUW01 | None | core-mof-ddec-129 | 80 | 0.57286355 | 43.51050402 | 20.91317 | 0.506576591 | 38.47583389 | 3.38861 | 2.61 | 3.19 | 0 | 0 | 0.017706375 | 0.06
KOFPEB05 | None | core-mof-ddec-1290 | 80 | 2.81568736 | 112.9642242 | 17.23936 | 1.930996602 | 77.47079317 | 1.78994 | 5.01 | 7.29 | 736.195 | 411.296 | 0.150843045 | 0.27
KOFPEB | None | core-mof-ddec-1291 | 80 | 2.794332282 | 111.5634313 | 16.8957 | 1.947066032 | 77.73641271 | 1.78125 | 5.13 | 7.32 | 740.829 | 415.904 | 0.151578947 | 0.27
KOJCUI | None | core-mof-ddec-1292 | 80 | 1.904577525 | 65.05112671 | 16.45919 | 1.365171226 | 46.62762487 | 1.52384 | 4.83 | 5.42 | 441.622 | 289.809 | 0.118122638 | 0.18
KOJYEO | Cu-Cu | core-mof-ddec-1293 | 80 | 7.845052759 | 185.0388765 | 18.28073 | 4.991234613 | 117.7267347 | 1.05233 | 3.18 | 5.78 | 0 | 0 | 0.399114346 | 0.42
KOJZAL | None | core-mof-ddec-1294 | 80 | 6.571571808 | 166.2739026 | 20.83807 | 3.563890992 | 90.17356592 | 1.12886 | 4.05 | 5.32 | 725.85 | 642.993 | 0.310047304 | 0.35
KOMGUP | ZnO | core-mof-ddec-1295 | 80 | 3.092979405 | 110.6764605 | 18.82325 | 1.950495095 | 69.79480464 | 1.59631 | 3.52 | 4.69 | 0 | 0 | 0.187933421 | 0.3
KOMHAW | None | core-mof-ddec-1296 | 80 | 3.128821361 | 117.3053739 | 19.96684 | 2.219777072 | 83.22360063 | 1.67254 | 2.83 | 4.31 | 0 | 0 | 0.137515396 | 0.23
KONYOB | None | core-mof-ddec-1297 | 80 | 2.275110906 | 69.67223017 | 17.61525 | 1.593730622 | 48.80586982 | 1.36629 | 3.8 | 4.7 | 372.772 | 272.834 | 0.095148175 | 0.13
KUDLUR | None | core-mof-ddec-1298 | 80 | 2.579165573 | 112.5925078 | 17.93976 | 1.746151499 | 76.22759017 | 1.94765 | 5.01 | 7.15 | 706.159 | 362.569 | 0.128359818 | 0.25
KULRIT | None | core-mof-ddec-1299 | 80 | 6.075422604 | 200.827866 | 17.07818 | 4.27263215 | 141.2352116 | 1.4748 | 3.79 | 5.78 | 1347.31 | 913.556 | 0.31868728 | 0.47
ACODED | None | core-mof-ddec-13 | 80 | 6.479593478 | 164.3265137 | 18.63782 | 3.916479809 | 99.32435965 | 1.13147 | 3.79 | 6.08 | 998.983 | 882.904 | 0.39771271 | 0.45
BALMUW | None | core-mof-ddec-130 | 80 | 0.608528153 | 45.22874099 | 20.73942 | 0.529666086 | 39.36733264 | 3.31599 | 2.73 | 3.22 | 0 | 0 | 0.018094144 | 0.06
KUNWEW | ZnO | core-mof-ddec-1300 | 80 | 2.832164829 | 93.38916422 | 17.8844 | 2.015242447 | 66.45157298 | 1.47108 | 3.81 | 5.29 | 508.461 | 345.638 | 0.142752264 | 0.21
KUQXIE | None | core-mof-ddec-1301 | 80 | 2.184746217 | 110.3383863 | 17.30438 | 1.476723975 | 74.58044286 | 2.25323 | 3.82 | 4.66 | 499.411 | 221.642 | 0.115389907 | 0.26
KUXLUL | None | core-mof-ddec-1302 | 80 | 7.219242915 | 197.1416681 | 14.11525 | 5.645634077 | 154.1698669 | 1.21834 | 5.28 | 5.74 | 1949.01 | 1599.73 | 0.500681255 | 0.61
LABGAY | ZnO | core-mof-ddec-1303 | 80 | 2.187761711 | 71.79505447 | 21.17685 | 1.165815186 | 38.25817243 | 1.46407 | 3.24 | 4.47 | 0 | 0 | 0.116114667 | 0.17
LABJUV | None | core-mof-ddec-1304 | 80 | 1.384301687 | 73.10024949 | 17.45258 | 1.003999482 | 53.01778745 | 2.35598 | 3.56 | 5.12 | 0 | 0 | 0.084890364 | 0.2
LABPOV | None | core-mof-ddec-1305 | 80 | 1.347712952 | 51.72741183 | 17.69763 | 0.971355847 | 37.28221494 | 1.71242 | 3.83 | 5.39 | 308.848 | 180.358 | 0.064236577 | 0.11
LABPUB | None | core-mof-ddec-1306 | 80 | 1.354521339 | 52.84147072 | 17.65322 | 0.981502736 | 38.28957623 | 1.74047 | 3.85 | 5.36 | 316.328 | 181.749 | 0.063201319 | 0.11
LACGAZ | None | core-mof-ddec-1307 | 80 | 3.592949021 | 95.17440193 | 20.79665 | 1.74279443 | 46.16525773 | 1.18182 | 2.51 | 4.57 | 0 | 0 | 0.211538136 | 0.25
LACGED | None | core-mof-ddec-1308 | 80 | 2.513603243 | 108.3570483 | 22.23636 | 1.382592205 | 59.60113663 | 1.92322 | 3.44 | 5.27 | 0 | 0 | 0.124790716 | 0.24
LACJAC | ZnO | core-mof-ddec-1309 | 80 | 2.740608065 | 97.77531184 | 20.14199 | 1.618789829 | 57.75276019 | 1.59158 | 3.36 | 4.56 | 0 | 0 | 0.125661293 | 0.2
BANMAG | None | core-mof-ddec-131 | 80 | 3.050304669 | 93.94012627 | 11.51455 | 2.666509533 | 82.12040089 | 1.37401 | 7.44 | 8.68 | 985.542 | 717.274 | 0.254728859 | 0.35
LADHEF | ZnO | core-mof-ddec-1310 | 80 | 6.738755773 | 175.3104767 | 14.44611 | 5.337214508 | 138.8490177 | 1.16057 | 4.27 | 6.84 | 1338.68 | 1153.47 | 0.456672152 | 0.53
LAGBUS | None | core-mof-ddec-1311 | 80 | 5.883112961 | 156.4687406 | 15.2341 | 4.552821176 | 121.0879683 | 1.18661 | 6.13 | 7.75 | 1282.31 | 1080.66 | 0.362376855 | 0.43
LAGCED | None | core-mof-ddec-1312 | 80 | 6.662834333 | 169.647151 | 14.73382 | 5.290701753 | 134.7103101 | 1.13597 | 6.6 | 8.27 | 1414.22 | 1244.94 | 0.413743321 | 0.47
LAGCUT | None | core-mof-ddec-1313 | 80 | 6.779022812 | 174.6117692 | 14.89116 | 5.342084856 | 137.5996089 | 1.14917 | 6.57 | 8.26 | 1387.33 | 1207.24 | 0.408990837 | 0.47
LAGHIL | None | core-mof-ddec-1314 | 80 | 4.505566265 | 128.6064871 | 20.16302 | 2.247458861 | 64.151268 | 1.2735 | 4.1 | 5 | 535.711 | 420.661 | 0.188457008 | 0.24
LAGMUD | None | core-mof-ddec-1315 | 80 | 7.456334476 | 189.4318235 | 17.10989 | 5.149071459 | 130.8146783 | 1.13347 | 3.83 | 4.81 | 1225.98 | 1081.61 | 0.379366018 | 0.43
LAGNAK | None | core-mof-ddec-1316 | 80 | 8.162824002 | 187.2526507 | 15.17417 | 6.357897289 | 145.8481917 | 1.02346 | 4.32 | 5.49 | 1559.81 | 1524.05 | 0.449455768 | 0.46
LAGNEO | None | core-mof-ddec-1317 | 80 | 7.728245402 | 181.7562238 | 15.34472 | 5.72647718 | 134.6777714 | 1.04928 | 4.63 | 5.28 | 1565.09 | 1491.59 | 0.419335163 | 0.44
LAGNIS | None | core-mof-ddec-1318 | 80 | 7.231091684 | 181.2694918 | 16.4093 | 5.261416525 | 131.8935427 | 1.11842 | 4.03 | 5.11 | 1323.85 | 1183.68 | 0.36658858 | 0.41
LAGNOY | None | core-mof-ddec-1319 | 80 | 7.121758624 | 192.4002889 | 17.05086 | 4.87109369 | 131.596686 | 1.20532 | 4.95 | 7.14 | 1240.59 | 1029.27 | 0.389937942 | 0.47
BARZAW | ZnO | core-mof-ddec-132 | 80 | 2.025076739 | 67.2344727 | 18.84711 | 1.250047944 | 41.50277997 | 1.4812 | 2.56 | 7.74 | 0 | 0 | 0.121523089 | 0.18
LAGNUE | None | core-mof-ddec-1320 | 80 | 6.183156721 | 180.0902814 | 18.97398 | 4.002864961 | 116.5872239 | 1.29946 | 4.85 | 5.29 | 945.92 | 727.933 | 0.32321118 | 0.42
LAGPAM | None | core-mof-ddec-1321 | 80 | 5.617858436 | 163.2954094 | 17.48003 | 3.77814167 | 109.819996 | 1.29684 | 4.44 | 5.53 | 974.276 | 751.27 | 0.269886802 | 0.35
LAGQER | None | core-mof-ddec-1322 | 80 | 6.310206173 | 182.7427611 | 16.68369 | 4.569376226 | 132.3285492 | 1.29203 | 3.95 | 4.89 | 1354.08 | 1048.03 | 0.340549368 | 0.44
LAGQOB | None | core-mof-ddec-1323 | 80 | 6.167394967 | 183.6984039 | 16.50868 | 4.43205945 | 132.0107195 | 1.32887 | 3.93 | 4.9 | 1338.12 | 1006.96 | 0.331108385 | 0.44
LAGRES | None | core-mof-ddec-1324 | 80 | 3.094584015 | 116.451621 | 20.67055 | 1.93880475 | 72.95874174 | 1.67891 | 2.46 | 4.05 | 0 | 0 | 0.125081154 | 0.21
LAGRIW | None | core-mof-ddec-1325 | 80 | 3.141002793 | 120.4683529 | 21.14274 | 1.840158355 | 70.57645623 | 1.71115 | 2.55 | 4.07 | 0 | 0 | 0.122724484 | 0.21
LAGVOG | None | core-mof-ddec-1326 | 80 | 10.09689525 | 211.6434071 | 12.46449 | 8.671944166 | 181.7746707 | 0.935187 | 6.71 | 7.39 | 2051.82 | 2194.02 | 0.673662059 | 0.63
LAGWEX | None | core-mof-ddec-1327 | 80 | 6.080114768 | 187.991515 | 15.73738 | 4.578077098 | 141.549902 | 1.37946 | 5.77 | 6.68 | 1357.54 | 984.113 | 0.35521146 | 0.49
LAJDUV01 | None | core-mof-ddec-1328 | 80 | 0.002898979 | 0.103894376 | 7.40806 | 0.002721022 | 0.097516702 | 1.59892 | 2.55 | 2.79 | 0 | 0 | 0.03752533 | 0.06
LAJDUV02 | None | core-mof-ddec-1329 | 80 | 0.002468438 | 0.088623072 | 6.92081 | 0.002296221 | 0.082440067 | 1.60178 | 2.56 | 2.79 | 0 | 0 | 0.031215273 | 0.05
BARZOK | Cu-Cu | core-mof-ddec-133 | 80 | 2.002998637 | 65.3704855 | 18.22595 | 1.266499131 | 41.33385892 | 1.45609 | 2.74 | 7.66 | 0 | 0 | 0.116751025 | 0.17
LAJDUV03 | None | core-mof-ddec-1330 | 80 | 0.002761206 | 0.098734617 | 7.32629 | 0.002571768 | 0.091960724 | 1.59533 | 2.55 | 2.8 | 0 | 0 | 0.037609774 | 0.06
LAJDUV | None | core-mof-ddec-1331 | 80 | 0.002847314 | 0.102275012 | 6.86001 | 0.002715281 | 0.097532421 | 1.60255 | 2.59 | 2.78 | 0 | 0 | 0.037440329 | 0.06
LALPIZ | None | core-mof-ddec-1332 | 80 | 2.644693445 | 86.10652474 | 18.64687 | 1.897953444 | 61.79399563 | 1.45261 | 3.31 | 4.79 | 0 | 0 | 0.117030724 | 0.17
LALPOF | None | core-mof-ddec-1333 | 80 | 2.532951165 | 87.5022746 | 18.48606 | 1.822598924 | 62.96274232 | 1.54127 | 3.37 | 4.91 | 0 | 0 | 0.116786806 | 0.18
LANCOU | None | core-mof-ddec-1334 | 80 | 0.93433661 | 45.46494989 | 21.33247 | 0.823174453 | 40.05578379 | 2.17094 | 2.47 | 3.29 | 0 | 0 | 0.041456696 | 0.09
LARVIL | None | core-mof-ddec-1335 | 80 | 1.575563739 | 78.51819658 | 12.29063 | 1.340415988 | 66.79961174 | 2.2234 | 7.1 | 7.34 | 752.11 | 338.271 | 0.103445174 | 0.23
LARZEL | None | core-mof-ddec-1336 | 80 | 1.000465235 | 47.52840056 | 19.49021 | 0.721976774 | 34.29844444 | 2.11949 | 3.22 | 4.02 | 0 | 0 | 0.042463045 | 0.09
LASWEJ | None | core-mof-ddec-1337 | 80 | 7.542501102 | 177.760701 | 16.60679 | 5.199270545 | 122.535743 | 1.05149 | 4.84 | 7.11 | 1493.91 | 1420.75 | 0.437474441 | 0.46
LASWIN | None | core-mof-ddec-1338 | 80 | 5.014952285 | 142.3346088 | 19.99623 | 2.567216187 | 72.86284912 | 1.26627 | 3.83 | 4.48 | 466.163 | 368.138 | 0.284299557 | 0.36
LASYOU | None | core-mof-ddec-1339 | 80 | 11.15219838 | 231.6201263 | 13.52854 | 9.082775503 | 188.6402606 | 0.926613 | 4.94 | 10.05 | 2080.89 | 2245.7 | 0.777023418 | 0.72
BARZUR | None | core-mof-ddec-134 | 80 | 9.149337802 | 189.8564848 | 18.10606 | 5.914779333 | 122.7366654 | 0.925783 | 5.3 | 5.49 | 1177.75 | 1272.16 | 0.540083367 | 0.5
LAVSUY | None | core-mof-ddec-1340 | 80 | 6.686348567 | 191.9301525 | 15.6772 | 4.851363684 | 139.2573184 | 1.28067 | 6.51 | 6.89 | 1358.19 | 1060.54 | 0.413845878 | 0.53
LAVTEJ01 | None | core-mof-ddec-1341 | 80 | 5.136827967 | 190.442181 | 15.65509 | 3.747962904 | 138.9515542 | 1.65406 | 6.54 | 6.92 | 1329.21 | 803.605 | 0.314377955 | 0.52
LAVTEJ | None | core-mof-ddec-1342 | 80 | 5.272614412 | 187.8787561 | 15.27652 | 3.947170968 | 140.6493086 | 1.58977 | 6.57 | 6.93 | 1373.21 | 863.783 | 0.32709134 | 0.52
LAVTIN | None | core-mof-ddec-1343 | 80 | 5.130003661 | 187.4754202 | 15.36967 | 3.800687803 | 138.8957182 | 1.63046 | 6.49 | 6.88 | 1350.07 | 828.034 | 0.318928401 | 0.52
LAVTOT | None | core-mof-ddec-1344 | 80 | 5.110126138 | 186.8323084 | 15.38893 | 3.783481391 | 138.3285937 | 1.63118 | 6.5 | 6.87 | 1362.52 | 835.298 | 0.318787626 | 0.52
LAVTUZ | None | core-mof-ddec-1345 | 80 | 5.304647814 | 198.5543909 | 16.11249 | 3.74144595 | 140.0433257 | 1.66996 | 6.45 | 6.85 | 1343.7 | 804.628 | 0.323361039 | 0.54
LAWGEW | ZnO | core-mof-ddec-1346 | 80 | 13.15313168 | 174.4533118 | 8.9376 | 12.02412527 | 159.4790142 | 0.591684 | 7.94 | 15.07 | 2197.9 | 3714.65 | 1.368973979 | 0.81
LAWGIA | ZnO | core-mof-ddec-1347 | 80 | 13.14559902 | 174.0305154 | 8.89842 | 12.00535855 | 158.9352249 | 0.590588 | 7.94 | 15.07 | 2196.95 | 3719.94 | 1.371514491 | 0.81
LAWGOG | ZnO | core-mof-ddec-1348 | 80 | 13.19280803 | 174.3122624 | 8.85899 | 12.03365474 | 158.9967486 | 0.589428 | 7.94 | 15.08 | 2196.26 | 3726.08 | 1.374213644 | 0.81
LAWGUM | ZnO | core-mof-ddec-1349 | 80 | 13.12335818 | 173.212913 | 8.79857 | 11.98832889 | 158.2318595 | 0.58881 | 7.93 | 15.11 | 2196.2 | 3729.89 | 1.375655984 | 0.81
BASJUB | None | core-mof-ddec-135 | 80 | 6.611333544 | 152.6621742 | 16.97125 | 4.470738974 | 103.2337467 | 1.03022 | 4.59 | 5.47 | 1228.73 | 1192.7 | 0.417386578 | 0.43
LAXGOH01 | None | core-mof-ddec-1350 | 80 | 2.23299071 | 102.2808101 | 17.38407 | 2.030519019 | 93.00671482 | 2.04355 | 2.59 | 3.41 | 0 | 0 | 0.117442686 | 0.24
LAZGOK | Cu-Cu | core-mof-ddec-1351 | 80 | 3.050503538 | 87.70028154 | 13.31909 | 2.613981653 | 75.15051993 | 1.28266 | 3.65 | 4.95 | 0 | 0 | 0.226092651 | 0.29
LAZJAZ | None | core-mof-ddec-1352 | 80 | 3.306374676 | 94.37509879 | 20.17115 | 2.034303905 | 58.06590324 | 1.27342 | 3.39 | 5.54 | 0 | 0 | 0.157057373 | 0.2
LAZKUU | None | core-mof-ddec-1353 | 80 | 7.828232344 | 174.8372654 | 16.9084 | 5.499482996 | 122.8265241 | 0.996458 | 4.05 | 6.24 | 1191.73 | 1195.97 | 0.44156402 | 0.44
LAZLEF | None | core-mof-ddec-1354 | 80 | 2.838860917 | 96.17359995 | 20.53056 | 1.649101501 | 55.86748795 | 1.51146 | 3.29 | 4.79 | 0 | 0 | 0.13232239 | 0.2
LAZPIN | None | core-mof-ddec-1355 | 80 | 0.400773152 | 18.44677948 | 18.27967 | 0.369547972 | 17.00954746 | 2.05355 | 2.64 | 3.2 | 0 | 0 | 0.029217696 | 0.06
LAZPOT | None | core-mof-ddec-1356 | 80 | 0.354639606 | 16.48189055 | 18.82713 | 0.323670691 | 15.04260891 | 2.07349 | 2.62 | 3.18 | 0 | 0 | 0.02893672 | 0.06
LAZPUZ | None | core-mof-ddec-1357 | 80 | 0.348239719 | 16.30510522 | 18.69636 | 0.322328766 | 15.0919156 | 2.08895 | 2.62 | 3.17 | 0 | 0 | 0.028722564 | 0.06
LAZSIQ | None | core-mof-ddec-1358 | 80 | 5.38910548 | 148.0714762 | 19.46982 | 3.374091871 | 92.70680745 | 1.22585 | 2.95 | 5.42 | 0 | 0 | 0.269200963 | 0.33
LECGEH | None | core-mof-ddec-1359 | 80 | 6.293015793 | 153.4945222 | 18.4367 | 4.415235457 | 107.6931124 | 1.08823 | 3.38 | 4.6 | 0 | 0 | 0.275677017 | 0.3
BASSOF | None | core-mof-ddec-136 | 80 | 0.839211835 | 44.6388475 | 20.8627 | 0.546264285 | 29.05655887 | 2.37315 | 2.89 | 4.01 | 0 | 0 | 0.033710469 | 0.08
LECHUX | None | core-mof-ddec-1360 | 80 | 0.889292669 | 56.60845238 | 14.90395 | 0.737829069 | 46.96694706 | 2.83999 | 2.72 | 4.67 | 0 | 0 | 0.070422783 | 0.2
LEDCAA | None | core-mof-ddec-1361 | 80 | 1.879380663 | 70.96126244 | 21.61075 | 1.392260083 | 52.56866533 | 1.68459 | 2.61 | 3.74 | 0 | 0 | 0.083106275 | 0.14
LEDHIN | None | core-mof-ddec-1362 | 80 | 2.537555478 | 91.41294239 | 20.3559 | 1.247895955 | 44.95422546 | 1.60723 | 4.22 | 5.14 | 495.125 | 308.062 | 0.136881467 | 0.22
LEDLEN | Cu-Cu | core-mof-ddec-1363 | 80 | 8.447609135 | 173.0758855 | 13.2244 | 6.950573385 | 142.4043921 | 0.914085 | 6.61 | 8.12 | 1844.33 | 2017.68 | 0.623574394 | 0.57
LEGGEK | None | core-mof-ddec-1364 | 80 | 4.338486559 | 146.9978736 | 24.01396 | 1.894583004 | 64.19281684 | 1.51154 | 3.59 | 4.38 | 0 | 0 | 0.138931156 | 0.21
LEGGIO | None | core-mof-ddec-1365 | 80 | 6.57950748 | 172.8459588 | 16.81431 | 4.589762272 | 120.5746574 | 1.17196 | 3.81 | 5.18 | 1231.64 | 1050.93 | 0.418103007 | 0.49
LEGGOU | ZnO | core-mof-ddec-1366 | 80 | 1.770580638 | 65.05196446 | 20.3855 | 1.128350483 | 41.45612685 | 1.63905 | 2.43 | 4.37 | 0 | 0 | 0.091516427 | 0.15
LEJBUX | None | core-mof-ddec-1367 | 80 | 5.781614947 | 135.7779835 | 9.64421 | 5.191096193 | 121.9099819 | 1.04776 | 4.82 | 6.31 | 2477.2 | 2364.28 | 0.563106055 | 0.59
LELMIA01 | None | core-mof-ddec-1368 | 80 | 4.654270257 | 154.18783 | 17.34689 | 2.921555859 | 96.78603374 | 1.47804 | 4.86 | 5.76 | 1092.06 | 738.857 | 0.263862954 | 0.39
LELRUR | None | core-mof-ddec-1369 | 80 | 7.642571347 | 179.5312683 | 14.66063 | 6.050232687 | 142.125719 | 1.04806 | 5.31 | 7.74 | 1380.62 | 1317.32 | 0.4961548 | 0.52
BASSUL | None | core-mof-ddec-137 | 80 | 0.756568879 | 40.43627971 | 21.43271 | 0.470524624 | 25.14809401 | 2.38455 | 2.65 | 4.06 | 0 | 0 | 0.033549307 | 0.08
LEMNOH | None | core-mof-ddec-1370 | 80 | 4.643976563 | 124.2999315 | 19.33987 | 3.142683416 | 84.11656002 | 1.19418 | 3.1 | 4.06 | 0 | 0 | 0.259592356 | 0.31
LENRUS | None | core-mof-ddec-1371 | 80 | 0.003673165 | 0.175076947 | 9.71457 | 0.003493499 | 0.166513401 | 2.12654 | 2.55 | 2.98 | 0 | 0 | 0.009404949 | 0.02
LEPLEZ | None | core-mof-ddec-1372 | 80 | 0.52149661 | 25.20608856 | 15.7457 | 0.469357477 | 22.68598855 | 2.15638 | 2.86 | 3.36 | 0 | 0 | 0.046374016 | 0.1
LERNAY01 | None | core-mof-ddec-1373 | 80 | 2.369098661 | 93.99840427 | 21.26185 | 1.26302417 | 50.11283764 | 1.77018 | 2.46 | 4.96 | 0 | 0 | 0.101684574 | 0.18
LERNAY02 | None | core-mof-ddec-1374 | 80 | 2.320535398 | 92.83187463 | 20.98237 | 1.254199931 | 50.17364995 | 1.7848 | 2.42 | 4.89 | 0 | 0 | 0.095248767 | 0.17
LERNAY | None | core-mof-ddec-1375 | 80 | 2.386048388 | 94.48599035 | 21.16096 | 1.259355722 | 49.86968128 | 1.76673 | 2.48 | 4.97 | 0 | 0 | 0.10188314 | 0.18
LERNEC01 | None | core-mof-ddec-1376 | 80 | 2.468630891 | 98.06851661 | 21.14343 | 1.321050532 | 52.47988531 | 1.77237 | 2.64 | 4.91 | 0 | 0 | 0.107201092 | 0.19
LERNEC | None | core-mof-ddec-1377 | 80 | 2.499385961 | 98.37388423 | 21.09521 | 1.316683332 | 51.82363016 | 1.75601 | 2.66 | 5 | 0 | 0 | 0.108199839 | 0.19
LESWAI | None | core-mof-ddec-1378 | 80 | 4.240183703 | 134.9288901 | 18.47965 | 2.417689095 | 76.93442764 | 1.41973 | 4.29 | 5.7 | 909.441 | 640.575 | 0.253569341 | 0.36
LETFEW | None | core-mof-ddec-1379 | 80 | 1.505378299 | 71.67938363 | 15.55917 | 1.083119005 | 51.57328406 | 2.12439 | 4.46 | 5.62 | 674.991 | 317.734 | 0.089437439 | 0.19
BASTAS | None | core-mof-ddec-138 | 80 | 0.758128305 | 39.4279756 | 21.21065 | 0.472122823 | 24.55368971 | 2.3203 | 2.67 | 4.08 | 0 | 0 | 0.0344783 | 0.08
LETRIN | ZnO | core-mof-ddec-1380 | 80 | 5.431736063 | 176.2226716 | 16.97165 | 3.72037837 | 120.7008235 | 1.44731 | 5.9 | 6.86 | 1210.24 | 836.195 | 0.317831011 | 0.46
LETROT | ZnO | core-mof-ddec-1381 | 80 | 3.334050672 | 124.9056286 | 18.74468 | 2.005273242 | 75.12480748 | 1.67128 | 4.57 | 5.08 | 722.447 | 432.271 | 0.185486573 | 0.31
LEVNOQ01 | None | core-mof-ddec-1382 | 80 | 7.860839503 | 171.8008719 | 17.95042 | 5.061534258 | 110.6212636 | 0.975082 | 3.88 | 5.76 | 926.954 | 950.642 | 0.471755196 | 0.46
LEVNOQ | None | core-mof-ddec-1383 | 80 | 8.374309354 | 177.8256736 | 17.27006 | 5.591575167 | 118.7352388 | 0.947393 | 3.93 | 5.91 | 1054.39 | 1112.94 | 0.506653522 | 0.48
LEVYOC | None | core-mof-ddec-1384 | 80 | 2.889651357 | 113.4290482 | 20.70711 | 1.697306627 | 66.62529535 | 1.7513 | 3.53 | 4.44 | 0 | 0 | 0.125620967 | 0.22
LEWTUD01 | None | core-mof-ddec-1385 | 80 | 2.3838024 | 95.36537693 | 21.26356 | 1.309910429 | 52.4037151 | 1.78485 | 2.51 | 4.81 | 0 | 0 | 0.095246099 | 0.17
LEWTUD | None | core-mof-ddec-1386 | 80 | 2.449215568 | 96.71446462 | 21.43364 | 1.38549543 | 54.71035318 | 1.76176 | 2.52 | 4.19 | 0 | 0 | 0.096494415 | 0.17
LEWVAL | None | core-mof-ddec-1387 | 80 | 2.381162115 | 94.97725816 | 21.38641 | 1.268259819 | 50.58699678 | 1.77956 | 2.43 | 4.94 | 0 | 0 | 0.101148599 | 0.18
LEZLAF | None | core-mof-ddec-1388 | 80 | 3.62829906 | 113.2796926 | 17.13603 | 2.617227421 | 81.71286677 | 1.39295 | 3.43 | 5.67 | 0 | 0 | 0.208191249 | 0.29
LEZZEX | None | core-mof-ddec-1389 | 80 | 2.397920204 | 88.64437832 | 22.1396 | 1.043094332 | 38.56026919 | 1.64932 | 4.14 | 5.56 | 389.655 | 236.252 | 0.109135886 | 0.18
BASTEW | None | core-mof-ddec-139 | 80 | 0.76519163 | 39.08487559 | 21.20449 | 0.479072694 | 24.47033644 | 2.27886 | 2.76 | 4.1 | 0 | 0 | 0.035105272 | 0.08
LIBJAJ | None | core-mof-ddec-1390 | 80 | 2.19953744 | 62.24384955 | 19.68546 | 1.898751585 | 53.73202831 | 1.26255 | 2.9 | 3.32 | 0 | 0 | 0.079204784 | 0.1
LICSUM | None | core-mof-ddec-1391 | 80 | 4.03814563 | 125.9986901 | 21.85417 | 3.538151331 | 110.3978097 | 1.39208 | 2.76 | 3.56 | 0 | 0 | 0.086201942 | 0.12
LIDZOP | None | core-mof-ddec-1392 | 80 | 2.377880653 | 87.93150112 | 22.5172 | 1.015548455 | 37.55390332 | 1.64984 | 4.15 | 5.56 | 387.474 | 234.855 | 0.109101489 | 0.18
LIDZUV | None | core-mof-ddec-1393 | 80 | 2.289873601 | 79.40762407 | 23.82713 | 0.833863148 | 28.91648314 | 1.54716 | 3.77 | 5.13 | 283.166 | 183.023 | 0.096951834 | 0.15
LIFWEE | None | core-mof-ddec-1394 | 80 | 6.036323846 | 174.2940038 | 17.46195 | 4.546247928 | 131.2692582 | 1.28823 | 3.87 | 4.95 | 494.927 | 384.192 | 0.333791326 | 0.43
LIFWOO | None | core-mof-ddec-1395 | 80 | 5.874211292 | 141.8127133 | 20.18042 | 2.893186824 | 69.84608712 | 1.07707 | 4.56 | 4.99 | 834.68 | 774.956 | 0.343524562 | 0.37
LIGHAM | None | core-mof-ddec-1396 | 80 | 5.450469531 | 128.1672914 | 16.98027 | 3.753868878 | 88.27188257 | 1.04913 | 4.98 | 5.56 | 921.476 | 878.324 | 0.295482924 | 0.31
LIHRIE | None | core-mof-ddec-1397 | 80 | 2.486518812 | 116.2957842 | 18.64795 | 2.244792726 | 104.9901288 | 2.08632 | 2.48 | 3.81 | 0 | 0 | 0.004793129 | 0.01
LIHSEB | None | core-mof-ddec-1398 | 80 | 0.00020987 | 0.011452067 | 0 | 0.00020987 | 0.011452067 | 2.43454 | 2.44 | 2.97 | 0 | 0 | 0.012322656 | 0.03
LIHSIF | None | core-mof-ddec-1399 | 80 | 2.107066884 | 91.4353996 | 18.49384 | 1.61861454 | 70.23918813 | 1.93607 | 2.59 | 4.52 | 0 | 0 | 0.092971845 | 0.18
ACOLIP | None | core-mof-ddec-14 | 80 | 7.422220968 | 174.5983651 | 20.30297 | 4.522615899 | 106.3888215 | 1.04949 | 3.58 | 4.91 | 0 | 0 | 0.314438442 | 0.33
BASTUM | None | core-mof-ddec-140 | 80 | 0.800927813 | 42.35795643 | 21.14852 | 0.50627284 | 26.77480112 | 2.35952 | 2.73 | 4.07 | 0 | 0 | 0.033905201 | 0.08
LIJXEI | None | core-mof-ddec-1400 | 80 | 1.898437744 | 69.04608338 | 21.28148 | 1.135287424 | 41.29034539 | 1.62266 | 3.13 | 4.62 | 0 | 0 | 0.080115366 | 0.13
LIKFOB | ZnO | core-mof-ddec-1401 | 80 | 4.807952471 | 171.0617946 | 20.51124 | 2.841578524 | 101.1003176 | 1.5872 | 3.38 | 4.38 | 0 | 0 | 0.119707661 | 0.19
LIQGEY | None | core-mof-ddec-1402 | 80 | 0.576228091 | 48.92219578 | 14.29974 | 0.518633021 | 44.03233123 | 3.78784 | 2.87 | 3.45 | 0 | 0 | 0.039600406 | 0.15
LIRNEH | None | core-mof-ddec-1403 | 80 | 3.277445703 | 84.85390641 | 19.56143 | 2.51730969 | 65.17379087 | 1.15507 | 2.52 | 4.04 | 0 | 0 | 0.155834711 | 0.18
LIVTEP | None | core-mof-ddec-1404 | 80 | 2.771992668 | 90.39960762 | 16.26948 | 2.128102712 | 69.40121177 | 1.45498 | 3.66 | 4.3 | 0 | 0 | 0.151204828 | 0.22
LIWXIZ | ZnO | core-mof-ddec-1405 | 80 | 0.667314404 | 24.38138631 | 20.454 | 0.410116791 | 14.98426505 | 1.63001 | 3.66 | 4.12 | 0 | 0 | 0.018404795 | 0.03
LIXNIP | None | core-mof-ddec-1406 | 80 | 0.65048879 | 25.54537705 | 16.4187 | 0.59573274 | 23.39504955 | 1.75208 | 2.51 | 3.13 | 0 | 0 | 0.051367517 | 0.09
LIXWAR01 | None | core-mof-ddec-1407 | 80 | 6.839665563 | 164.5103188 | 16.84368 | 4.720082421 | 113.5292737 | 1.07311 | 3.93 | 5.59 | 916.853 | 854.392 | 0.419341913 | 0.45
LIXWAR | None | core-mof-ddec-1408 | 80 | 6.979962301 | 166.2458848 | 16.85686 | 4.851942637 | 115.5615836 | 1.06263 | 3.9 | 5.64 | 913.058 | 859.244 | 0.432888211 | 0.46
LOBHAM | None | core-mof-ddec-1409 | 80 | 8.75445844 | 199.6707565 | 15.08886 | 6.975539057 | 159.0973525 | 1.01758 | 5.91 | 7.01 | 1438.6 | 1413.74 | 0.511016333 | 0.52
BAWRUO | None | core-mof-ddec-141 | 80 | 2.681591726 | 163.4370316 | 13.77564 | 2.228513485 | 135.8229239 | 2.71918 | 5.69 | 7.3 | 1252.56 | 460.638 | 0.198589281 | 0.54
LOFZUB | None | core-mof-ddec-1410 | 80 | 8.015752675 | 262.0820213 | 23.71416 | 3.164666151 | 103.4715185 | 1.45872 | 3.57 | 8.37 | 0 | 0 | 0.479872765 | 0.7
LOJFUL | None | core-mof-ddec-1411 | 80 | 14.69033036 | 200.8159066 | 13.29323 | 12.2221795 | 167.0764371 | 0.609882 | 8.64 | 11.51 | 1845.28 | 3025.63 | 1.180556239 | 0.72
LOLQIM | None | core-mof-ddec-1412 | 80 | 2.992646412 | 120.7050842 | 19.09378 | 1.699745617 | 68.55736013 | 1.79928 | 2.74 | 5 | 0 | 0 | 0.16673336 | 0.3
LOQLEJ | None | core-mof-ddec-1413 | 80 | 8.607284575 | 191.7282107 | 15.06015 | 6.674253743 | 148.6697363 | 0.993806 | 14.4 | 14.68 | 1230.89 | 1238.56 | 0.633926541 | 0.63
LOQLIN | None | core-mof-ddec-1414 | 80 | 9.528192494 | 202.8912392 | 15.50264 | 7.173072264 | 152.7418261 | 0.950024 | 13.93 | 14.26 | 1144.73 | 1204.95 | 0.642089042 | 0.61
LOWPUI | ZnO | core-mof-ddec-1415 | 80 | 5.440937407 | 157.4842754 | 17.97544 | 3.255643154 | 94.23240239 | 1.29126 | 5.01 | 5.9 | 993.1 | 769.095 | 0.247819959 | 0.32
LOWQIX | ZnO | core-mof-ddec-1416 | 80 | 8.782816603 | 176.3105934 | 11.03073 | 7.766751182 | 155.9135949 | 0.895525 | 7.51 | 8.79 | 2048.59 | 2287.58 | 0.725831216 | 0.65
LUCDIW | None | core-mof-ddec-1417 | 80 | 11.07129385 | 204.1141312 | 11.91592 | 9.51482946 | 175.4186254 | 0.822543 | 6.17 | 8.52 | 2176.67 | 2646.27 | 0.814547081 | 0.67
LUFNAC01 | None | core-mof-ddec-1418 | 80 | 8.446524538 | 194.3143446 | 16.53694 | 5.928123577 | 136.37792 | 1.02639 | 5.87 | 7.69 | 1345.67 | 1311.07 | 0.496887148 | 0.51
LUFNAC02 | None | core-mof-ddec-1419 | 80 | 8.449181196 | 194.9867924 | 16.53107 | 5.914421712 | 136.4906364 | 1.02962 | 5.86 | 7.67 | 1320.67 | 1282.68 | 0.495328374 | 0.51
BAXSIE | None | core-mof-ddec-142 | 80 | 3.295152378 | 110.7368215 | 17.72562 | 2.076697275 | 69.78944495 | 1.49933 | 5.07 | 5.31 | 713.52 | 475.892 | 0.206759019 | 0.31
LUFNAC03 | None | core-mof-ddec-1420 | 80 | 8.505902131 | 195.6032083 | 16.47231 | 5.98805642 | 137.7023894 | 1.02599 | 5.84 | 7.68 | 1309.99 | 1276.81 | 0.497080868 | 0.51
LUFNAC04 | None | core-mof-ddec-1421 | 80 | 8.503296726 | 195.6591828 | 16.31326 | 5.981248198 | 137.6273429 | 1.02659 | 5.88 | 7.68 | 1327.06 | 1292.69 | 0.496790345 | 0.51
LUFNAC05 | None | core-mof-ddec-1422 | 80 | 8.376007773 | 193.5599114 | 16.57821 | 5.831578395 | 134.7610733 | 1.03101 | 5.81 | 7.62 | 1308.51 | 1269.16 | 0.484961349 | 0.5
LUFNAC | None | core-mof-ddec-1423 | 80 | 8.373470707 | 193.5834969 | 16.74206 | 5.843973286 | 135.1048835 | 1.03145 | 5.65 | 7.52 | 1320.38 | 1280.12 | 0.484754472 | 0.5
LUFNEG | None | core-mof-ddec-1424 | 80 | 7.182260603 | 188.7451858 | 20.54673 | 3.756193347 | 98.71034352 | 1.17247 | 3.98 | 4.77 | 1128.82 | 962.777 | 0.400863135 | 0.47
LUFQUZ02 | None | core-mof-ddec-1425 | 80 | 5.107611509 | 148.4258061 | 18.73271 | 3.304243825 | 96.02042999 | 1.29652 | 4.02 | 4.34 | 608.741 | 469.521 | 0.161972048 | 0.21
LUKREO | None | core-mof-ddec-1426 | 80 | 3.180772776 | 95.4131888 | 22.76917 | 2.018538191 | 60.54980318 | 1.33832 | 3.67 | 4.04 | 0 | 0 | 0.104608763 | 0.14
LUKRIS | None | core-mof-ddec-1427 | 80 | 1.782659227 | 55.497066 | 18.43722 | 1.093934942 | 34.05596468 | 1.38895 | 4.11 | 5.16 | 300.074 | 216.044 | 0.107995248 | 0.15
LUKRUE | None | core-mof-ddec-1428 | 80 | 1.414000739 | 43.30000005 | 20.35724 | 0.977416402 | 29.93076956 | 1.36623 | 3.21 | 3.99 | 0 | 0 | 0.058555294 | 0.08
LULHUW | None | core-mof-ddec-1429 | 80 | 6.081305651 | 171.3407702 | 18.79044 | 4.628097196 | 130.3966259 | 1.25703 | 3.26 | 4.08 | 0 | 0 | 0.182970971 | 0.23
BAZJIX | None | core-mof-ddec-143 | 80 | 11.17292677 | 192.9411955 | 13.32511 | 9.171926392 | 158.3866501 | 0.770453 | 7.46 | 8.76 | 1842.79 | 2391.83 | 0.869618264 | 0.67
LULJAE | None | core-mof-ddec-1430 | 80 | 6.533671956 | 180.3785491 | 18.60989 | 4.893180492 | 135.0886306 | 1.23171 | 3.36 | 4.25 | 0 | 0 | 0.202969855 | 0.25
LULWUL | None | core-mof-ddec-1431 | 80 | 4.354076364 | 138.0872164 | 21.64166 | 2.565926697 | 81.37700066 | 1.41495 | 3.28 | 3.65 | 0 | 0 | 0.169617301 | 0.24
LULXAS | None | core-mof-ddec-1432 | 80 | 4.496375956 | 138.5348904 | 21.15693 | 2.532546672 | 78.02863441 | 1.37462 | 3.43 | 4.15 | 0 | 0 | 0.203692657 | 0.28
LULXEW | None | core-mof-ddec-1433 | 80 | 3.371401774 | 106.8065678 | 20.782 | 2.250304292 | 71.29001346 | 1.41342 | 2.95 | 3.98 | 0 | 0 | 0.155650833 | 0.22
LUMDEC | None | core-mof-ddec-1434 | 80 | 4.222510716 | 122.368962 | 13.96124 | 3.363856351 | 97.48503619 | 1.29296 | 4.89 | 7.82 | 1137.13 | 879.476 | 0.286165079 | 0.37
LUMZUO | None | core-mof-ddec-1435 | 80 | 2.663611623 | 111.5961705 | 8.79675 | 2.432236997 | 101.902369 | 1.86922 | 4.76 | 5.98 | 2026.67 | 1084.24 | 0.320989504 | 0.6
LUNBEB | None | core-mof-ddec-1436 | 80 | 2.489584822 | 110.4339063 | 9.08782 | 2.263193577 | 100.3915614 | 1.97905 | 4.56 | 5.83 | 1865.54 | 942.642 | 0.293069907 | 0.58
LUNBIF | None | core-mof-ddec-1437 | 80 | 2.833576479 | 118.5626509 | 8.4008 | 2.585690731 | 108.1906029 | 1.86674 | 6.62 | 8.37 | 2212.74 | 1185.35 | 0.332129809 | 0.62
LUPHIN | None | core-mof-ddec-1438 | 80 | 2.443385923 | 113.7676138 | 17.42702 | 1.691531886 | 78.76019278 | 2.07732 | 2.57 | 5.13 | 0 | 0 | 0.168486319 | 0.35
LUPTAS | None | core-mof-ddec-1439 | 80 | 3.254644369 | 104.2951748 | 19.26478 | 1.886608166 | 60.45641432 | 1.42961 | 3.81 | 4.93 | 371.222 | 259.666 | 0.167877953 | 0.24
BEGBOG | None | core-mof-ddec-144 | 80 | 4.277888755 | 93.5845317 | 19.58367 | 3.417691602 | 74.76656976 | 0.976018 | 2.57 | 4.24 | 0 | 0 | 0.174177116 | 0.17
LUQGAG | None | core-mof-ddec-1440 | 80 | 5.914321598 | 144.6928399 | 16.11614 | 3.881508473 | 94.96042354 | 1.09152 | 4.98 | 6.95 | 1296.56 | 1187.85 | 0.393946057 | 0.43
LURGEL | ZnO | core-mof-ddec-1441 | 80 | 17.03816884 | 203.2246706 | 11.59706 | 14.81159438 | 176.6669539 | 0.532137 | 6.59 | 9.8 | 2315.21 | 4350.78 | 1.37182718 | 0.73
LUSHIR | None | core-mof-ddec-1442 | 80 | 4.855994131 | 134.016017 | 18.17307 | 2.954146874 | 81.52872244 | 1.2313 | 5.07 | 5.65 | 947.85 | 769.798 | 0.284252416 | 0.35
LUSHOX01 | None | core-mof-ddec-1443 | 80 | 5.470386285 | 148.2765996 | 16.53933 | 3.725738717 | 100.9873598 | 1.20931 | 4.89 | 5.25 | 1029.08 | 850.965 | 0.363843845 | 0.44
LUSHOX02 | None | core-mof-ddec-1444 | 80 | 5.752851766 | 153.8949912 | 16.57499 | 3.967327543 | 106.1302919 | 1.1935 | 4.94 | 5.4 | 1093.87 | 916.519 | 0.377042313 | 0.45
LUSHOX | None | core-mof-ddec-1445 | 80 | 5.623811643 | 150.4488625 | 16.46074 | 3.886991317 | 103.9852433 | 1.19355 | 4.93 | 5.3 | 1024.98 | 858.763 | 0.36864815 | 0.44
LUSHUD | None | core-mof-ddec-1446 | 80 | 4.430791566 | 126.3218043 | 19.03595 | 2.527022349 | 72.04537112 | 1.27198 | 4.69 | 5.21 | 816.47 | 641.888 | 0.243714524 | 0.31
LUSJAL | None | core-mof-ddec-1447 | 80 | 3.222848685 | 99.11650087 | 19.75526 | 1.787771549 | 54.98168781 | 1.37211 | 4.02 | 4.6 | 499.756 | 364.224 | 0.167625045 | 0.23
LUSJEP | None | core-mof-ddec-1448 | 80 | 5.692082138 | 151.7237303 | 17.59657 | 3.614100569 | 96.33466396 | 1.18923 | 5.49 | 6.09 | 1018.11 | 856.11 | 0.327943291 | 0.39
LUSJIT | None | core-mof-ddec-1449 | 80 | 5.615197831 | 149.7118713 | 17.35083 | 3.663225862 | 97.66858005 | 1.18953 | 5.42 | 6.11 | 1029.28 | 865.284 | 0.319453902 | 0.38
BEKSAM | None | core-mof-ddec-145 | 80 | 2.452956013 | 159.3425572 | 31.0609 | 0.381101783 | 24.75614415 | 2.89814 | 3.38 | 4.03 | 0 | 0 | 0.124217602 | 0.36
LUSZIJ01 | None | core-mof-ddec-1450 | 80 | 2.459504051 | 104.4178464 | 22.55061 | 1.337494145 | 56.78309746 | 1.89412 | 2.57 | 3.94 | 0 | 0 | 0.089751441 | 0.17
LUSZIJ | None | core-mof-ddec-1451 | 80 | 2.454687585 | 104.8251571 | 22.41585 | 1.32778031 | 56.70162689 | 1.90524 | 2.57 | 3.92 | 0 | 0 | 0.089227604 | 0.17
LUSZOP01 | None | core-mof-ddec-1452 | 80 | 2.451413683 | 104.3771629 | 22.57483 | 1.310170277 | 55.78489564 | 1.89964 | 2.57 | 3.95 | 0 | 0 | 0.08949064 | 0.17
LUSZOP | None | core-mof-ddec-1453 | 80 | 2.454407119 | 104.5281587 | 22.23279 | 1.332100566 | 56.73142747 | 1.90006 | 2.56 | 3.95 | 0 | 0 | 0.089470859 | 0.17
LUSZUV | None | core-mof-ddec-1454 | 80 | 2.454229131 | 104.49704 | 22.76805 | 1.315137763 | 55.99640297 | 1.89964 | 2.57 | 3.94 | 0 | 0 | 0.08949064 | 0.17
LUTBEI | None | core-mof-ddec-1455 | 80 | 2.455210763 | 105.245842 | 22.80958 | 1.317969392 | 56.49649328 | 1.91248 | 2.56 | 3.93 | 0 | 0 | 0.088889818 | 0.17
LUTBUY | None | core-mof-ddec-1456 | 80 | 2.449606835 | 103.7787786 | 22.45717 | 1.302236324 | 55.16987182 | 1.89014 | 2.58 | 3.94 | 0 | 0 | 0.089940428 | 0.17
LUTCAF | None | core-mof-ddec-1457 | 80 | 2.44296734 | 105.0430841 | 22.5126 | 1.303288072 | 56.03898025 | 1.91836 | 2.56 | 3.91 | 0 | 0 | 0.088617361 | 0.17
LUTCEJ | None | core-mof-ddec-1458 | 80 | 2.474649219 | 105.3586073 | 22.70847 | 1.342035538 | 57.13738908 | 1.89949 | 2.59 | 3.93 | 0 | 0 | 0.089497707 | 0.17
LUTCIN | None | core-mof-ddec-1459 | 80 | 2.459455509 | 105.7990955 | 22.74331 | 1.309835876 | 56.34558151 | 1.91922 | 2.55 | 3.9 | 0 | 0 | 0.088577651 | 0.17
BEKZEX01 | None | core-mof-ddec-146 | 80 | 0.231026275 | 16.54271633 | 13.29883 | 0.210668295 | 15.08497609 | 3.19465 | 2.92 | 3.63 | 0 | 0 | 0.0281721 | 0.09
LUTDAG | None | core-mof-ddec-1460 | 80 | 2.44562098 | 105.7213589 | 22.60652 | 1.264988272 | 54.68397607 | 1.92866 | 2.55 | 3.89 | 0 | 0 | 0.082959153 | 0.16
LUVTEC | None | core-mof-ddec-1461 | 80 | 5.757743197 | 139.3450631 | 13.15314 | 4.825779356 | 116.7902954 | 1.07967 | 10.05 | 10.45 | 1048.64 | 971.258 | 0.42605611 | 0.46
LUWYUY | None | core-mof-ddec-1462 | 80 | 2.416496735 | 81.6118806 | 21.82708 | 1.842778883 | 62.23581766 | 1.50679 | 2.93 | 3.68 | 0 | 0 | 0.086276123 | 0.13
LUXDEO | None | core-mof-ddec-1463 | 80 | 5.09536379 | 135.3688206 | 20.36693 | 2.854546554 | 75.83690121 | 1.18531 | 2.58 | 5.13 | 0 | 0 | 0.269971569 | 0.32
LUYHAP | Cu-Cu | core-mof-ddec-1464 | 80 | 14.09570059 | 195.4201079 | 11.06447 | 12.46460351 | 172.8068887 | 0.618537 | 6.74 | 12.06 | 2193.36 | 3546.05 | 1.293374527 | 0.8
MABJOP | Cu-Cu | core-mof-ddec-1465 | 80 | 2.029402057 | 71.44447872 | 22.20851 | 0.895759486 | 31.53493873 | 1.57067 | 3.44 | 4.51 | 0 | 0 | 0.082767227 | 0.13
MABJUV01 | Cu-Cu | core-mof-ddec-1466 | 80 | 2.086161364 | 72.03359752 | 21.65321 | 0.965225109 | 33.32850382 | 1.54053 | 3.64 | 4.72 | 0 | 0 | 0.090877815 | 0.14
MABJUV | Cu-Cu | core-mof-ddec-1467 | 80 | 2.112361113 | 72.42908823 | 21.11561 | 1.000348923 | 34.30017717 | 1.52978 | 3.68 | 4.72 | 0 | 0 | 0.091516427 | 0.14
MABKEG | Cu-Cu | core-mof-ddec-1468 | 80 | 2.311738697 | 76.63755315 | 20.60996 | 1.148838158 | 38.08568223 | 1.47907 | 4.29 | 4.97 | 438.921 | 296.756 | 0.101415078 | 0.15
MABKIK01 | Cu-Cu | core-mof-ddec-1469 | 80 | 3.146486784 | 98.07500945 | 18.34822 | 1.988699249 | 61.98713391 | 1.39065 | 5.2 | 5.51 | 669.38 | 481.344 | 0.151008521 | 0.21
BEKZEX | None | core-mof-ddec-147 | 80 | 0.277661074 | 19.86672242 | 13.50435 | 0.251205278 | 17.97380333 | 3.1922 | 3.01 | 3.68 | 0 | 0 | 0.028193722 | 0.09
MADVUJ | None | core-mof-ddec-1470 | 80 | 1.971110348 | 73.19182948 | 19.3437 | 0.961955139 | 35.71959155 | 1.65668 | 4.69 | 5.32 | 494.624 | 298.563 | 0.108651037 | 0.18
MADWAQ | None | core-mof-ddec-1471 | 80 | 2.214020866 | 75.58453895 | 19.56725 | 1.07839627 | 36.81540952 | 1.52314 | 4.51 | 5.19 | 486.649 | 319.503 | 0.111611539 | 0.17
MAFZOK | ZnO | core-mof-ddec-1472 | 80 | 1.987155832 | 89.50588766 | 19.14033 | 1.299331107 | 58.52474288 | 2.00933 | 2.53 | 4.49 | 0 | 0 | 0.064698183 | 0.13
MAGBAZ | None | core-mof-ddec-1473 | 80 | 8.894031748 | 191.3086336 | 13.05838 | 7.51125436 | 161.5654013 | 0.9596 | 4.26 | 7.74 | 1767.74 | 1842.16 | 0.635681534 | 0.61
MAHTAR01 | None | core-mof-ddec-1474 | 80 | 4.228359252 | 127.2591296 | 17.99919 | 2.653450929 | 79.85978379 | 1.34276 | 4.15 | 5.35 | 712.555 | 530.663 | 0.245762459 | 0.33
MAHTAR | None | core-mof-ddec-1475 | 80 | 4.196638156 | 126.127934 | 18.00068 | 2.63130386 | 79.08256733 | 1.34089 | 4.14 | 5.35 | 703.996 | 525.023 | 0.246105199 | 0.33
MAJHOW | None | core-mof-ddec-1476 | 80 | 4.456273175 | 120.5933333 | 19.56673 | 2.839464732 | 76.84010907 | 1.20736 | 3.21 | 5.2 | 0 | 0 | 0.231910946 | 0.28
MAJHUC | None | core-mof-ddec-1477 | 80 | 2.082023411 | 55.36009664 | 16.836 | 1.496360501 | 39.78757468 | 1.18631 | 3.69 | 5.75 | 0 | 0 | 0.126442498 | 0.15
MAKSUO | None | core-mof-ddec-1478 | 80 | 1.187803465 | 47.39982821 | 23.51129 | 0.758203621 | 30.2564544 | 1.78039 | 2.88 | 3.81 | 0 | 0 | 0.033700481 | 0.06
MAKXAZ | ZnO | core-mof-ddec-1479 | 80 | 4.036457311 | 115.1687924 | 20.36488 | 2.01773367 | 57.57027319 | 1.27292 | 4.84 | 5.09 | 770.314 | 605.156 | 0.188542878 | 0.24
BELYIC | None | core-mof-ddec-148 | 80 | 5.382218721 | 116.2090861 | 16.38188 | 4.607113269 | 99.47355363 | 0.963295 | 3.1 | 4.03 | 0 | 0 | 0.249144862 | 0.24
MAPFIS | None | core-mof-ddec-1480 | 80 | 7.354156869 | 175.8715304 | 18.09649 | 4.810148577 | 115.0326552 | 1.06696 | 4.31 | 5.6 | 1137.98 | 1066.56 | 0.393641749 | 0.42
MAPFOY | None | core-mof-ddec-1481 | 80 | 3.76827263 | 105.1855517 | 23.36551 | 1.416108466 | 39.52849615 | 1.24538 | 3.39 | 4.53 | 0 | 0 | 0.20877162 | 0.26
MAQZOV | None | core-mof-ddec-1482 | 80 | 1.487373432 | 58.75392094 | 18.07468 | 1.202447469 | 47.49883385 | 1.76237 | 2.6 | 3.8 | 0 | 0 | 0.073764306 | 0.13
MARXEK | None | core-mof-ddec-1483 | 80 | 5.087659167 | 192.6609052 | 15.8585 | 3.639161436 | 137.8087866 | 1.6895 | 6.42 | 6.81 | 1327.67 | 785.84 | 0.313702279 | 0.53
MASZUD | None | core-mof-ddec-1484 | 80 | 3.860996062 | 127.1790931 | 16.71475 | 2.71770957 | 89.519863 | 1.46962 | 3.77 | 6.16 | 867.631 | 590.379 | 0.251765763 | 0.37
MATTOR | ZnO | core-mof-ddec-1485 | 80 | 5.538495266 | 153.9500206 | 20.21931 | 3.160784482 | 87.85831038 | 1.24007 | 3.91 | 5.58 | 550.967 | 444.303 | 0.282242131 | 0.35
MATTUX | ZnO | core-mof-ddec-1486 | 80 | 7.348734361 | 176.1538917 | 17.42018 | 4.798036345 | 115.0120188 | 1.06941 | 5.16 | 6.26 | 1199.27 | 1121.43 | 0.448845625 | 0.48
MATVAF | ZnO | core-mof-ddec-1487 | 80 | 9.782327907 | 192.5141844 | 14.06115 | 7.794121902 | 153.3867025 | 0.87799 | 5.91 | 7.16 | 1751.23 | 1994.59 | 0.660599779 | 0.58
MATVEJ | ZnO | core-mof-ddec-1488 | 80 | 13.18625546 | 211.6283477 | 12.37598 | 11.27938392 | 181.0246578 | 0.716016 | 6.66 | 8.53 | 2116.74 | 2956.27 | 0.963665616 | 0.69
MATVIN | ZnO | core-mof-ddec-1489 | 80 | 2.627365535 | 95.57305381 | 24.53822 | 1.410926494 | 51.32386487 | 1.62281 | 2.69 | 3.96 | 0 | 0 | 0.092432263 | 0.15
BENXOJ | ZnO | core-mof-ddec-149 | 80 | 3.725680754 | 120.9666634 | 21.56633 | 2.082094019 | 67.60213314 | 1.44846 | 3.47 | 4.12 | 0 | 0 | 0.186404871 | 0.27
MAYPIM | None | core-mof-ddec-1490 | 80 | 1.659808937 | 75.48017198 | 24.82157 | 0.358442628 | 16.30025638 | 2.0289 | 2.65 | 4.31 | 0 | 0 | 0.069002908 | 0.14
MAYXUG | None | core-mof-ddec-1491 | 80 | 1.375095159 | 72.29583848 | 19.38771 | 1.011859164 | 53.19865045 | 2.34564 | 2.89 | 3.94 | 0 | 0 | 0.042632288 | 0.1
MAYYAN | None | core-mof-ddec-1492 | 80 | 1.917784798 | 76.39563526 | 15.52521 | 1.610571811 | 64.15769734 | 1.77725 | 2.97 | 4.74 | 0 | 0 | 0.095653397 | 0.17
MAZJEC | None | core-mof-ddec-1493 | 80 | 1.887211821 | 80.73323101 | 17.10914 | 1.240362867 | 53.06161226 | 1.90857 | 2.93 | 5.75 | 0 | 0 | 0.125748597 | 0.24
MAZSUD | ZnO | core-mof-ddec-1494 | 80 | 7.58724435 | 196.7103554 | 16.95059 | 5.569138208 | 144.3880157 | 1.15662 | 3.93 | 5.33 | 1168.51 | 1010.28 | 0.354481161 | 0.41
MAZTIR | None | core-mof-ddec-1495 | 80 | 2.226898451 | 110.034271 | 19.45766 | 1.470301327 | 72.64971359 | 2.20438 | 3.22 | 3.48 | 0 | 0 | 0.099801305 | 0.22
MECLEL | None | core-mof-ddec-1496 | 80 | 6.323848739 | 244.9646013 | 26.08706 | 2.326653346 | 90.1267144 | 1.72822 | 2.86 | 6.56 | 0 | 0 | 0.306673919 | 0.53
MECWEX | ZIF | core-mof-ddec-1497 | 80 | 7.294913441 | 150.6175586 | 12.82889 | 6.156576585 | 127.1143985 | 0.921103 | 3.13 | 11.42 | 0 | 0 | 0.477688163 | 0.44
MEFYUT | ZnO | core-mof-ddec-1498 | 80 | 6.69802868 | 178.9849742 | 15.33198 | 4.956602718 | 132.4505242 | 1.19211 | 4.33 | 5.78 | 1638.04 | 1374.07 | 0.385870431 | 0.46
MEGBAD | None | core-mof-ddec-1499 | 80 | 9.521516135 | 181.7019102 | 13.05228 | 8.048262975 | 153.5873841 | 0.851407 | 5.76 | 9.52 | 2056.09 | 2414.94 | 0.763442161 | 0.65
ACOLUB | None | core-mof-ddec-15 | 80 | 6.905271491 | 167.8268939 | 16.39897 | 5.097886402 | 123.899899 | 1.08434 | 4.98 | 7.43 | 1295.06 | 1194.33 | 0.424221185 | 0.46
BENXUP | ZnO | core-mof-ddec-150 | 80 | 4.214623422 | 139.188566 | 21.60049 | 2.450807343 | 80.93827741 | 1.4733 | 3.42 | 4.1 | 0 | 0 | 0.162899613 | 0.24
MEHPAQ | None | core-mof-ddec-1500 | 80 | 0.254954021 | 9.648771667 | 18.20268 | 0.238399948 | 9.022280397 | 1.68847 | 2.64 | 3.1 | 0 | 0 | 0.029612608 | 0.05
MEJQEZ | None | core-mof-ddec-1501 | 80 | 4.77948324 | 135.9832899 | 20.26957 | 2.589566166 | 73.67694562 | 1.26931 | 3.59 | 4.71 | 0 | 0 | 0.236348882 | 0.3
MEJQID | None | core-mof-ddec-1502 | 80 | 5.325833276 | 145.3511451 | 19.52336 | 3.078759317 | 84.02463409 | 1.21757 | 3.67 | 4.95 | 0 | 0 | 0.279244725 | 0.34
MEJQOJ | None | core-mof-ddec-1503 | 80 | 5.353427148 | 145.2024427 | 19.41915 | 3.087395896 | 83.7402683 | 1.21005 | 3.68 | 5.07 | 0 | 0 | 0.289244246 | 0.35
MEJZEI | None | core-mof-ddec-1504 | 80 | 2.573587791 | 96.71965039 | 20.27679 | 1.681146485 | 63.18024233 | 1.67671 | 3.54 | 5.32 | 0 | 0 | 0.119281211 | 0.2
MEJZIM | None | core-mof-ddec-1505 | 80 | 2.564820337 | 97.37473966 | 20.70549 | 1.66367139 | 63.16215063 | 1.69384 | 3.56 | 5.33 | 0 | 0 | 0.118074907 | 0.2
MEJZOS | None | core-mof-ddec-1506 | 80 | 2.311897792 | 89.624167 | 21.14494 | 1.507322553 | 58.43360752 | 1.72958 | 3.42 | 5.26 | 0 | 0 | 0.104071509 | 0.18
MEJZUY | None | core-mof-ddec-1507 | 80 | 2.203673221 | 88.28128695 | 20.61347 | 1.430541361 | 57.30887466 | 1.7873 | 3.4 | 5.25 | 0 | 0 | 0.100710569 | 0.18
MEKDUC | None | core-mof-ddec-1508 | 80 | 3.116341657 | 101.6129782 | 19.43505 | 1.689696265 | 55.09507255 | 1.45476 | 3.69 | 4.95 | 0 | 0 | 0.206219583 | 0.3
METYIU | None | core-mof-ddec-1509 | 80 | 4.078288982 | 119.7716526 | 14.35087 | 3.227409852 | 94.78293798 | 1.31027 | 4.86 | 7.46 | 1092.94 | 834.131 | 0.267120517 | 0.35
BEPLUF | ZnO | core-mof-ddec-151 | 80 | 7.669215364 | 151.6696001 | 12.54798 | 6.575751376 | 130.0448004 | 0.882268 | 10.46 | 10.55 | 1247.7 | 1414.19 | 0.521383525 | 0.46
MEWNEH | None | core-mof-ddec-1510 | 80 | 1.302773184 | 74.09192111 | 17.31395 | 0.946830155 | 53.848564 | 2.53736 | 3.65 | 5.43 | 0 | 0 | 0.094586499 | 0.24
MEXJAC | None | core-mof-ddec-1511 | 80 | 4.488510945 | 173.9863389 | 12.28329 | 3.787230259 | 146.8028786 | 1.72938 | 4.66 | 6.51 | 2197.86 | 1270.9 | 0.381639663 | 0.66
MIBQAR16 | ZnO | core-mof-ddec-1512 | 80 | 13.43274928 | 179.7795369 | 9.10664 | 12.26771921 | 164.1871543 | 0.597056 | 7.96 | 15 | 2192.96 | 3672.95 | 1.37340551 | 0.82
MIBQAR18 | ZnO | core-mof-ddec-1513 | 80 | 13.49859514 | 180.8839826 | 9.01175 | 12.31668152 | 165.0460942 | 0.597794 | 7.97 | 15.01 | 2194.78 | 3671.46 | 1.371709987 | 0.82
MIBQAR | ZnO | core-mof-ddec-1514 | 80 | 13.13494939 | 173.4909267 | 8.93314 | 11.99662456 | 158.455541 | 0.589235 | 7.95 | 15.11 | 2182.82 | 3704.51 | 1.374663759 | 0.81
MICDEJ | None | core-mof-ddec-1515 | 80 | 5.379631028 | 142.3348172 | 17.41489 | 3.588637207 | 94.94852309 | 1.18044 | 4.51 | 5.48 | 990.789 | 839.342 | 0.321913863 | 0.38
MICNES | None | core-mof-ddec-1516 | 80 | 8.015452313 | 174.6385953 | 17.9106 | 5.502826856 | 119.8941638 | 0.972071 | 3.23 | 5.23 | 0 | 0 | 0.432067205 | 0.42
MICNIW | None | core-mof-ddec-1517 | 80 | 6.743112898 | 162.6451723 | 19.34275 | 4.473787051 | 107.908599 | 1.07613 | 2.77 | 4.82 | 0 | 0 | 0.325239516 | 0.35
MICNOC | None | core-mof-ddec-1518 | 80 | 6.384691418 | 152.3782201 | 19.01149 | 4.35095035 | 103.8405816 | 1.0648 | 2.9 | 4.78 | 0 | 0 | 0.309917355 | 0.33
MICNUI | None | core-mof-ddec-1519 | 80 | 6.451672455 | 156.5505531 | 19.42854 | 4.234848931 | 102.7590825 | 1.0826 | 2.88 | 4.67 | 0 | 0 | 0.314058747 | 0.34
BEPMAM | ZnO | core-mof-ddec-152 | 80 | 7.605302775 | 152.4035067 | 12.84439 | 6.506058491 | 130.3756284 | 0.893987 | 10.23 | 10.36 | 1219.59 | 1364.22 | 0.514548869 | 0.46
MICPAQ | None | core-mof-ddec-1520 | 80 | 7.044534717 | 163.9239737 | 18.87793 | 4.712010173 | 109.6469054 | 1.03819 | 2.99 | 4.95 | 0 | 0 | 0.366021634 | 0.38
MIDRAT | None | core-mof-ddec-1521 | 80 | 3.951237466 | 111.9067532 | 23.31858 | 1.70249411 | 48.21795448 | 1.26356 | 3.34 | 4.2 | 0 | 0 | 0.166197094 | 0.21
MIFGEP | None | core-mof-ddec-1522 | 80 | 8.098736084 | 185.2799207 | 16.79969 | 5.750202258 | 131.5510232 | 1.0207 | 4.94 | 6 | 1255.98 | 1230.51 | 0.460468306 | 0.47
MIFKUJ | ZnO | core-mof-ddec-1523 | 80 | 8.977669356 | 184.4205996 | 16.34622 | 6.287697624 | 129.1628061 | 0.91647 | 4.58 | 6.05 | 1688.75 | 1842.67 | 0.534660163 | 0.49
MIFQEY | None | core-mof-ddec-1524 | 80 | 1.812929391 | 67.36881404 | 15.81239 | 1.486735039 | 55.24736754 | 1.6579 | 2.9 | 4.55 | 0 | 0 | 0.126666265 | 0.21
MIHBAG | None | core-mof-ddec-1525 | 80 | 3.74826768 | 107.8329796 | 17.16638 | 2.637081862 | 75.86555146 | 1.28353 | 2.85 | 4.75 | 0 | 0 | 0.218148388 | 0.28
MIHHIU | None | core-mof-ddec-1526 | 80 | 2.96609207 | 86.31306789 | 22.18332 | 1.497751916 | 43.58447403 | 1.29831 | 3.48 | 5.23 | 0 | 0 | 0.146344093 | 0.19
MIHHOA | None | core-mof-ddec-1527 | 80 | 3.22634922 | 95.06435407 | 23.03396 | 1.662110374 | 48.97406893 | 1.3146 | 3.22 | 4.99 | 0 | 0 | 0.152137532 | 0.2
MIHHUG | None | core-mof-ddec-1528 | 80 | 3.291460667 | 96.25645625 | 23.0979 | 1.623526104 | 47.47888102 | 1.30475 | 3.3 | 5.16 | 0 | 0 | 0.160950374 | 0.21
MIHLAR | None | core-mof-ddec-1529 | 80 | 2.534853094 | 75.8649736 | 16.66739 | 1.726613959 | 51.67539006 | 1.33529 | 4.92 | 5.78 | 577.771 | 432.693 | 0.157269207 | 0.21
BEPMEQ | ZnO | core-mof-ddec-153 | 80 | 5.270002387 | 119.6243478 | 11.60919 | 4.602164185 | 104.465017 | 1.01266 | 10.11 | 10.24 | 1055.3 | 1042.1 | 0.404874291 | 0.41
MIHLEV | None | core-mof-ddec-1530 | 80 | 3.105638945 | 96.18042397 | 17.69842 | 2.092823799 | 64.81393484 | 1.38172 | 3.7 | 5.7 | 0 | 0 | 0.173696552 | 0.24
MIHLIZ | None | core-mof-ddec-1531 | 80 | 2.622956553 | 79.00605561 | 18.01883 | 1.718687122 | 51.76856252 | 1.34387 | 3.52 | 5.22 | 0 | 0 | 0.148823919 | 0.2
MIHLOF | None | core-mof-ddec-1532 | 80 | 2.613256932 | 79.77458388 | 17.62563 | 1.741767288 | 53.17072307 | 1.36197 | 3.79 | 5.26 | 516.736 | 379.405 | 0.154188418 | 0.21
MIHLUL | None | core-mof-ddec-1533 | 80 | 3.385093044 | 107.7978416 | 20.53987 | 2.07783138 | 66.16826631 | 1.42077 | 3.28 | 4.76 | 0 | 0 | 0.18299936 | 0.26
MIHMAS | None | core-mof-ddec-1534 | 80 | 4.028535844 | 126.7436585 | 19.93327 | 2.284590535 | 71.87657596 | 1.40367 | 4.11 | 5.75 | 494.296 | 352.145 | 0.206601267 | 0.29
MIJYEK | None | core-mof-ddec-1535 | 80 | 1.386331235 | 77.46965842 | 15.44545 | 1.097941152 | 61.35411501 | 2.49312 | 3.22 | 5.37 | 0 | 0 | 0.088242844 | 0.22
MIKJAR | None | core-mof-ddec-1536 | 80 | 2.40168889 | 105.52915 | 19.4545 | 1.545721591 | 67.91832462 | 1.96036 | 4.85 | 6 | 580.783 | 296.263 | 0.107123181 | 0.21
BEPMIU | ZnO | core-mof-ddec-154 | 80 | 5.086776357 | 116.4721283 | 11.68234 | 4.440124253 | 101.6657084 | 1.02149 | 9.95 | 10.07 | 1049.73 | 1027.65 | 0.391584842 | 0.4
MIMVEJ | None | core-mof-ddec-1544 | 80 | 5.475692212 | 160.0575292 | 23.39839 | 1.84975403 | 54.06933921 | 1.30405 | 4.29 | 4.72 | 579.231 | 444.177 | 0.268394617 | 0.35
MINCER | None | core-mof-ddec-1545 | 80 | 2.4163035 | 107.2517726 | 21.17249 | 1.809460978 | 80.31602711 | 1.98033 | 3.15 | 3.81 | 0 | 0 | 0.050496634 | 0.1
MINVUA01 | None | core-mof-ddec-1546 | 80 | 8.979408571 | 208.7893714 | 15.01326 | 7.164681452 | 166.5933034 | 1.03739 | 6.56 | 6.97 | 1503.87 | 1449.66 | 0.414501779 | 0.43
MINVUA | None | core-mof-ddec-1547 | 80 | 8.964635933 | 208.4458777 | 14.9435 | 7.134743643 | 165.8971889 | 1.03739 | 6.56 | 6.97 | 1514.52 | 1459.94 | 0.424141355 | 0.44
MITGIF | None | core-mof-ddec-1548 | 80 | 2.042922411 | 104.4411116 | 21.48991 | 1.429832566 | 73.0978826 | 2.28088 | 3.09 | 4.17 | 0 | 0 | 0.074532637 | 0.17
MITGOL | None | core-mof-ddec-1549 | 80 | 2.222767456 | 109.4092322 | 16.26861 | 1.647998563 | 81.11791315 | 2.19605 | 3.83 | 4.77 | 592.009 | 269.579 | 0.132055281 | 0.29
BEPNIV | ZnO | core-mof-ddec-155 | 80 | 7.425824288 | 148.7070539 | 12.92751 | 6.341599458 | 126.994733 | 0.893387 | 10.2 | 10.32 | 1250.61 | 1399.85 | 0.503701084 | 0.45
MIVNUB | None | core-mof-ddec-1550 | 80 | 1.1652859 | 60.84932919 | 18.01157 | 0.98561935 | 51.46743499 | 2.32973 | 3.06 | 3.84 | 0 | 0 | 0.051508115 | 0.12
MIVPAJ | None | core-mof-ddec-1551 | 80 | 0.396422777 | 19.64859536 | 16.79266 | 0.36792774 | 18.23624599 | 2.21132 | 2.55 | 3.26 | 0 | 0 | 0.040699673 | 0.09
MIVPEN | None | core-mof-ddec-1552 | 80 | 0.202609258 | 10.58870195 | 15.89585 | 0.189185003 | 9.887127725 | 2.33166 | 2.5 | 3.19 | 0 | 0 | 0.03431032 | 0.08
MIVPIR | None | core-mof-ddec-1553 | 80 | 0.295575056 | 15.60113563 | 17.02912 | 0.276254572 | 14.58135577 | 2.3549 | 2.49 | 3.22 | 0 | 0 | 0.033971719 | 0.08
MIYGIL | None | core-mof-ddec-1554 | 80 | 0.784902354 | 45.89421407 | 16.50601 | 0.723940502 | 42.32969897 | 2.60868 | 2.63 | 3.31 | 0 | 0 | 0.053666989 | 0.14
MIZJUB | ZnO | core-mof-ddec-1555 | 80 | 9.972655222 | 193.9399749 | 14.06628 | 8.123858665 | 157.9861041 | 0.867592 | 6 | 6.38 | 1801.58 | 2076.54 | 0.633938533 | 0.55
MIZKOW | None | core-mof-ddec-1556 | 80 | 1.627962494 | 72.7756054 | 22.21648 | 1.095917079 | 48.9913184 | 1.99445 | 3.43 | 3.83 | 0 | 0 | 0.045125222 | 0.09
MOBBOU | None | core-mof-ddec-1557 | 80 | 1.138344395 | 54.12046769 | 16.28208 | 1.013766487 | 48.19764269 | 2.12114 | 2.64 | 3.51 | 0 | 0 | 0.080145582 | 0.17
MOCHES | None | core-mof-ddec-1558 | 80 | 1.350176319 | 77.87210441 | 17.78654 | 1.184758323 | 68.33153754 | 2.57318 | 2.54 | 3.64 | 0 | 0 | 0.042748661 | 0.11
MOCHIW | None | core-mof-ddec-1559 | 80 | 1.28063259 | 75.52274739 | 17.77596 | 1.126011113 | 66.40425484 | 2.63111 | 2.55 | 3.62 | 0 | 0 | 0.04180745 | 0.11
BEPNOB | ZnO | core-mof-ddec-156 | 80 | 7.419381497 | 148.0651545 | 12.75336 | 6.355488519 | 126.8335359 | 0.890303 | 10.23 | 10.36 | 1235.88 | 1388.16 | 0.51667803 | 0.46
MOCHUI | None | core-mof-ddec-1560 | 80 | 0.977579249 | 63.00302701 | 17.81254 | 0.867431509 | 55.90422551 | 2.87531 | 2.52 | 3.54 | 0 | 0 | 0.034778859 | 0.1
MOCJAQ | None | core-mof-ddec-1561 | 80 | 0.9550618 | 65.31149925 | 18.20704 | 0.84362516 | 57.69095154 | 3.05096 | 2.47 | 3.47 | 0 | 0 | 0.029498912 | 0.09
MOCJEU | None | core-mof-ddec-1562 | 80 | 0.666180165 | 46.33420434 | 16.82451 | 0.602385854 | 41.89717842 | 3.10306 | 2.47 | 3.45 | 0 | 0 | 0.029003629 | 0.09
MOCJIY | None | core-mof-ddec-1563 | 80 | 0.974170178 | 69.89654317 | 18.70467 | 0.851555128 | 61.09893434 | 3.20113 | 2.43 | 3.43 | 0 | 0 | 0.028115072 | 0.09
MOCKAR | Cu-Cu | core-mof-ddec-1564 | 80 | 13.63265649 | 228.7469953 | 11.79084 | 11.70721292 | 196.4393205 | 0.748614 | 6.73 | 10.84 | 2198.95 | 2937.36 | 1.055283497 | 0.79
MOCKEV | Cu-Cu | core-mof-ddec-1565 | 80 | 12.07621387 | 207.8319282 | 11.45071 | 10.47320942 | 180.2441834 | 0.767829 | 6.62 | 10.91 | 2184.28 | 2844.75 | 0.989803719 | 0.76
MODDEP | None | core-mof-ddec-1566 | 80 | 1.345955377 | 59.41888994 | 20.66473 | 1.158173587 | 51.12902706 | 1.96959 | 2.7 | 3.31 | 0 | 0 | 0.04061759 | 0.08
MODNIC | None | core-mof-ddec-1567 | 80 | 3.962245273 | 120.6610915 | 11.85628 | 3.495875077 | 106.4588569 | 1.35865 | 3.7 | 5.25 | 0 | 0 | 0.338571376 | 0.46
MODNOI | None | core-mof-ddec-1568 | 80 | 2.518802818 | 90.1557736 | 14.33717 | 2.122047189 | 75.95465774 | 1.59692 | 3.75 | 4.69 | 568.862 | 356.224 | 0.16907547 | 0.27
MODNUO | None | core-mof-ddec-1569 | 80 | 2.544976995 | 91.57272355 | 14.31718 | 2.159476773 | 77.7017513 | 1.60534 | 3.7 | 4.66 | 0 | 0 | 0.16818867 | 0.27
BEPNUH | ZnO | core-mof-ddec-157 | 80 | 4.635755081 | 121.1274773 | 11.5795 | 4.015877357 | 104.9307146 | 1.16569 | 10.21 | 10.33 | 1066.13 | 914.589 | 0.368880234 | 0.43
MODPAW | None | core-mof-ddec-1570 | 80 | 1.601607796 | 60.28805322 | 16.43537 | 1.196071294 | 45.02276399 | 1.67942 | 2.47 | 5.25 | 0 | 0 | 0.10717986 | 0.18
MOGVAG | None | core-mof-ddec-1574 | 80 | 0.679133766 | 30.88902659 | 23.48858 | 0.267159514 | 12.15121048 | 2.02904 | 2.63 | 3.92 | 0 | 0 | 0.044355952 | 0.09
MOGXUB | None | core-mof-ddec-1575 | 80 | 1.204594422 | 76.61481975 | 16.90156 | 0.960888663 | 61.11460451 | 2.8376 | 3.6 | 4.67 | 0 | 0 | 0.070482098 | 0.2
MOGYAI | None | core-mof-ddec-1576 | 80 | 0.925897673 | 64.44955789 | 16.38432 | 0.739572938 | 51.47993159 | 3.10553 | 3.28 | 4.73 | 0 | 0 | 0.057961121 | 0.18
MOJJUR | None | core-mof-ddec-1577 | 80 | 3.490453367 | 102.9608149 | 16.52175 | 2.868214332 | 84.60611098 | 1.31606 | 3.09 | 4.35 | 0 | 0 | 0.182362506 | 0.24
MOQSIV | None | core-mof-ddec-1578 | 80 | 0.764626203 | 24.72196665 | 23.32108 | 0.451194442 | 14.58806134 | 1.44252 | 2.48 | 3.87 | 0 | 0 | 0.041593877 | 0.06
MOSDUT | None | core-mof-ddec-1579 | 80 | 6.078198737 | 152.8319606 | 16.2732 | 4.582223967 | 115.2167448 | 1.12183 | 4.17 | 5.01 | 1016.92 | 906.479 | 0.383302283 | 0.43
BEPPAP | ZnO | core-mof-ddec-158 | 80 | 4.977116475 | 115.1030382 | 11.48084 | 4.349111312 | 100.5795078 | 1.03173 | 9.79 | 9.91 | 1075.64 | 1042.56 | 0.378005874 | 0.39
MOTMAK | None | core-mof-ddec-1580 | 80 | 7.960289317 | 177.9681263 | 17.26644 | 5.189976546 | 116.0322652 | 0.997473 | 5.33 | 5.72 | 1140.1 | 1142.99 | 0.451140031 | 0.45
MOXDIN01 | None | core-mof-ddec-1581 | 80 | 8.814958686 | 185.5463559 | 14.34995 | 7.150683557 | 150.5149739 | 0.939106 | 5.62 | 6.88 | 1872.07 | 1993.46 | 0.585663386 | 0.55
MOXJOZ | None | core-mof-ddec-1582 | 80 | 7.849805878 | 170.0637974 | 15.23206 | 5.974122241 | 129.4276483 | 0.96659 | 2.89 | 10.21 | 0 | 0 | 0.465554165 | 0.45
MOXNUJ | None | core-mof-ddec-1583 | 80 | 11.55449597 | 193.2264907 | 12.61736 | 10.03202282 | 167.7660859 | 0.746109 | 7.12 | 7.31 | 1787.8 | 2396.16 | 0.737157708 | 0.55
MOYMET | None | core-mof-ddec-1584 | 80 | 6.111958936 | 137.2496195 | 13.17063 | 5.149621175 | 115.6394463 | 1.00188 | 8.45 | 9.13 | 1000.43 | 998.559 | 0.399249411 | 0.4
MOYNEU | ZnO | core-mof-ddec-1585 | 80 | 3.219157018 | 95.91347037 | 23.93728 | 1.714196122 | 51.07377428 | 1.32924 | 3.37 | 4.55 | 0 | 0 | 0.105323343 | 0.14
MOYYEF | None | core-mof-ddec-1586 | 80 | 8.510037125 | 181.2521863 | 14.0693 | 6.793508796 | 144.6924736 | 0.950247 | 7.36 | 7.69 | 1754.4 | 1846.26 | 0.568273302 | 0.54
MOYYIJ | None | core-mof-ddec-1587 | 80 | 11.5144578 | 188.5534573 | 14.04496 | 9.418313772 | 154.2283323 | 0.730593 | 9.38 | 12.42 | 2059.11 | 2818.41 | 0.917063262 | 0.67
MUCLOM | None | core-mof-ddec-1588 | 80 | 9.179190735 | 170.2281745 | 15.19122 | 7.011188656 | 130.0225565 | 0.827407 | 2.86 | 10.23 | 0 | 0 | 0.54386777 | 0.45
MUDLIH | None | core-mof-ddec-1589 | 80 | 1.875699714 | 84.06310182 | 16.15847 | 1.443262299 | 64.68258466 | 1.99952 | 2.55 | 9.94 | 0 | 0 | 0.130031207 | 0.26
BEPPIX | ZnO | core-mof-ddec-159 | 80 | 6.823155241 | 151.4800108 | 14.1334 | 5.738891548 | 127.408409 | 0.990438 | 9.64 | 9.77 | 1097.19 | 1107.78 | 0.403861726 | 0.4
MUFHUR | None | core-mof-ddec-1590 | 80 | 1.6623761 | 76.55460992 | 18.93596 | 1.524126227 | 70.1880211 | 2.0546 | 2.69 | 3.42 | 0 | 0 | 0.058405529 | 0.12
MUFJED | None | core-mof-ddec-1591 | 80 | 1.215884429 | 62.41117264 | 19.10752 | 1.10556118 | 56.74829615 | 2.29009 | 2.67 | 3.41 | 0 | 0 | 0.052399687 | 0.12
MUJRIT | None | core-mof-ddec-1592 | 80 | 4.043340864 | 118.4008218 | 15.20482 | 3.140217466 | 91.95473275 | 1.30647 | 5.12 | 6.25 | 898.362 | 687.627 | 0.252589038 | 0.33
MUKRIU | None | core-mof-ddec-1593 | 80 | 1.734476353 | 68.60724413 | 17.80963 | 1.224911746 | 48.4514067 | 1.76476 | 2.91 | 4.88 | 0 | 0 | 0.084997393 | 0.15
MULQOA | ZnO | core-mof-ddec-1594 | 80 | 5.772827037 | 167.1970028 | 13.59184 | 4.638072749 | 134.3313869 | 1.29204 | 5.12 | 5.83 | 1825.1 | 1412.58 | 0.425683415 | 0.55
MULXOH | None | core-mof-ddec-1595 | 80 | 6.149748306 | 166.6155365 | 15.91741 | 4.476230715 | 121.274814 | 1.20876 | 4.12 | 5.4 | 1330.91 | 1101.05 | 0.347463516 | 0.42
MUPYIG | None | core-mof-ddec-1596 | 80 | 1.376495438 | 74.43352879 | 22.86488 | 1.101471387 | 59.56169551 | 2.41255 | 2.4 | 3.47 | 0 | 0 | 0.024869951 | 0.06
MUPYUS | None | core-mof-ddec-1597 | 80 | 0.117558317 | 5.983687344 | 16.08617 | 0.109114142 | 5.55388107 | 2.27091 | 2.66 | 3.48 | 0 | 0 | 0.022017605 | 0.05
MURCAD | None | core-mof-ddec-1598 | 80 | 7.844437227 | 208.797101 | 18.00245 | 5.645019655 | 150.2547225 | 1.18753 | 3.77 | 4.6 | 832.903 | 701.372 | 0.370516955 | 0.44
MURCIL | None | core-mof-ddec-1599 | 80 | 2.577521712 | 89.22437178 | 12.10259 | 2.196276503 | 76.02705742 | 1.5444 | 7.11 | 8.3 | 913.29 | 591.354 | 0.207200207 | 0.32
ACUBAB | None | core-mof-ddec-16 | 80 | 2.010639549 | 104.0928228 | 14.45869 | 1.52089376 | 78.73819288 | 2.30944 | 4.3 | 6.48 | 962.154 | 416.618 | 0.151551891 | 0.35
BEPPOD | ZnO | core-mof-ddec-160 | 80 | 7.194474678 | 154.9332829 | 14.227 | 6.018708157 | 129.6131066 | 0.960732 | 9.89 | 10.04 | 1123.79 | 1169.72 | 0.42675793 | 0.41
MURCOR | None | core-mof-ddec-1600 | 80 | 2.454697912 | 87.17110752 | 12.53961 | 2.059572081 | 73.13941907 | 1.58436 | 6.88 | 8.11 | 878.804 | 554.675 | 0.195662602 | 0.31
MURNIX | None | core-mof-ddec-1601 | 80 | 0.82618866 | 43.48695149 | 20.97218 | 0.710182368 | 37.38088849 | 2.3483 | 2.56 | 3.38 | 0 | 0 | 0.034067198 | 0.08
MURTUO | None | core-mof-ddec-1602 | 80 | 1.763755529 | 77.16512193 | 15.623 | 1.273412298 | 55.71237831 | 1.95193 | 4.16 | 5.36 | 659.487 | 337.865 | 0.092216422 | 0.18
MUTVUT | None | core-mof-ddec-1603 | 80 | 1.850059754 | 56.6979991 | 20.56699 | 0.966635894 | 29.62408157 | 1.36731 | 3.76 | 4.82 | 188.743 | 138.039 | 0.087763565 | 0.12
MUVGOA | None | core-mof-ddec-1604 | 80 | 8.637550814 | 192.3946574 | 21.08134 | 4.970352988 | 110.7107074 | 0.993755 | 3.55 | 5.04 | 0 | 0 | 0.442765068 | 0.44
MUVGUG | None | core-mof-ddec-1605 | 80 | 8.877216931 | 195.0462107 | 20.55542 | 5.115375825 | 112.3927328 | 0.980252 | 3.84 | 5.3 | 517.236 | 527.657 | 0.44886417 | 0.44
MUVHAN | None | core-mof-ddec-1606 | 80 | 8.934221606 | 197.136707 | 21.02209 | 5.193951266 | 114.6063411 | 0.984437 | 3.69 | 5.2 | 0 | 0 | 0.446955976 | 0.44
MUVHER | None | core-mof-ddec-1607 | 80 | 9.02613106 | 197.5872961 | 20.75371 | 5.226060489 | 114.4015253 | 0.97664 | 3.73 | 5.25 | 429.985 | 440.27 | 0.450524246 | 0.44
MUVJIX | None | core-mof-ddec-1608 | 80 | 3.999523084 | 127.8243308 | 15.75599 | 2.868288017 | 91.67017881 | 1.4259 | 4.98 | 5.58 | 948.039 | 664.871 | 0.252472123 | 0.36
MUWQEB | None | core-mof-ddec-1609 | 80 | 11.35519188 | 184.0010471 | 11.82919 | 9.912401797 | 160.6218837 | 0.72296 | 9.58 | 15.66 | 1249.37 | 1728.14 | 1.037401793 | 0.75
BEPRIZ | None | core-mof-ddec-161 | 80 | 13.470769 | 230.7866501 | 13.65516 | 11.16171864 | 191.2270677 | 0.764371 | 6.04 | 10.21 | 1926.88 | 2520.87 | 0.889620355 | 0.68
MUXHIW01 | None | core-mof-ddec-1610 | 80 | 0.969950202 | 43.27587602 | 18.1034 | 0.875768133 | 39.0737927 | 1.99057 | 2.68 | 3.4 | 0 | 0 | 0.055260554 | 0.11
MUXHUI01 | None | core-mof-ddec-1611 | 80 | 0.635697097 | 29.53868058 | 17.52256 | 0.578747967 | 26.89244832 | 2.07313 | 2.62 | 3.33 | 0 | 0 | 0.043412618 | 0.09
MUZHUL | None | core-mof-ddec-1612 | 80 | 7.46303509 | 199.8239371 | 17.70374 | 4.981751447 | 133.3871777 | 1.1945 | 3.84 | 4.33 | 1244.27 | 1041.66 | 0.334868146 | 0.4
NABMUA01 | None | core-mof-ddec-1615 | 80 | 7.530467099 | 189.4014101 | 17.61039 | 4.693905121 | 118.0580483 | 1.12213 | 6.07 | 6.24 | 1282.56 | 1142.97 | 0.454492795 | 0.51
NABMUA | None | core-mof-ddec-1616 | 80 | 7.540469004 | 189.1885446 | 17.77201 | 4.710917159 | 118.1957728 | 1.11938 | 6.07 | 6.24 | 1279.3 | 1142.86 | 0.455609355 | 0.51
NABNUA | None | core-mof-ddec-1617 | 80 | 2.493829175 | 80.24539532 | 21.41173 | 1.572681441 | 50.60508762 | 1.43562 | 2.88 | 4.41 | 0 | 0 | 0.097518842 | 0.14
NACVUI | None | core-mof-ddec-1618 | 80 | 5.3304101 | 138.3833361 | 18.73687 | 3.203096114 | 83.15591442 | 1.15827 | 3.81 | 4.78 | 682.808 | 589.506 | 0.250373402 | 0.29
NADZEZ | None | core-mof-ddec-1619 | 80 | 3.677683139 | 134.7351872 | 21.36201 | 1.621243785 | 59.39570552 | 1.63451 | 4 | 4.53 | 540.149 | 330.465 | 0.226367535 | 0.37
BEPROF | None | core-mof-ddec-162 | 80 | 14.09946308 | 230.7075614 | 13.57806 | 11.35613645 | 185.8188877 | 0.730038 | 5.97 | 8 | 2199.56 | 3012.93 | 0.958854197 | 0.7
NADZID | None | core-mof-ddec-1620 | 80 | 3.854874867 | 135.4402054 | 19.89909 | 1.788141633 | 62.82597449 | 1.56754 | 4.7 | 5.01 | 799.732 | 510.183 | 0.248797479 | 0.39
NAGBUU | None | core-mof-ddec-1621 | 80 | 1.776485345 | 69.54761876 | 17.72764 | 1.120397406 | 43.86243425 | 1.74664 | 4.18 | 4.54 | 411.162 | 235.401 | 0.09732973 | 0.17
NAGQET | None | core-mof-ddec-1622 | 80 | 4.69937468 | 123.0481927 | 18.29869 | 2.982674316 | 78.09819582 | 1.16822 | 4.11 | 6.33 | 771.358 | 660.285 | 0.239680882 | 0.28
NAJGAH | None | core-mof-ddec-1623 | 80 | 0.839438887 | 34.04825512 | 20.82434 | 0.76347791 | 30.96722235 | 1.80964 | 2.7 | 3.37 | 0 | 0 | 0.027629805 | 0.05
NAKLIW | ZnO | core-mof-ddec-1624 | 80 | 7.529033354 | 195.6173393 | 17.07643 | 5.295351254 | 137.5824059 | 1.15907 | 4.02 | 5.08 | 1055.53 | 910.67 | 0.422752724 | 0.49
NALWOO | None | core-mof-ddec-1625 | 80 | 7.394156248 | 170.098418 | 14.52879 | 6.016790776 | 138.4128977 | 1.02635 | 8.8 | 9.16 | 1306.51 | 1272.97 | 0.448190189 | 0.46
NALYEG | None | core-mof-ddec-1626 | 80 | 4.953376433 | 174.7644277 | 12.11126 | 4.284323052 | 151.1589673 | 1.5741 | 12.88 | 13.12 | 1306.64 | 830.083 | 0.406581539 | 0.64
NAMZIL | None | core-mof-ddec-1627 | 80 | 1.074373975 | 92.22964068 | 13.93338 | 0.890223772 | 76.42126538 | 3.82995 | 3.34 | 4.91 | 0 | 0 | 0.083552005 | 0.32
NANMEW | None | core-mof-ddec-1628 | 80 | 4.489716458 | 139.4839046 | 18.48542 | 3.523243115 | 109.4580718 | 1.38608 | 3.3 | 7.13 | 0 | 0 | 0.202008542 | 0.28
NAPZOV | None | core-mof-ddec-1629 | 80 | 3.818373889 | 126.2829205 | 19.121 | 2.093669646 | 69.24275232 | 1.47553 | 4.11 | 5.16 | 676.975 | 458.801 | 0.203316774 | 0.3
BEPVAV | None | core-mof-ddec-163 | 80 | 2.348801986 | 71.9640796 | 19.16406 | 1.507172345 | 46.17769877 | 1.36696 | 3.25 | 4.46 | 0 | 0 | 0.109732545 | 0.15
NAPZUB | None | core-mof-ddec-1630 | 80 | 3.255296174 | 113.3328521 | 20.87983 | 1.716580379 | 59.76259603 | 1.55327 | 3.25 | 4.37 | 0 | 0 | 0.141636676 | 0.22
NAQLAT | ZnO | core-mof-ddec-1631 | 80 | 5.853155913 | 162.9831557 | 20.24381 | 3.186449749 | 88.72779804 | 1.24225 | 3.54 | 6.12 | 0 | 0 | 0.321996378 | 0.4
NARTIL | None | core-mof-ddec-1632 | 80 | 5.380729238 | 138.2229133 | 20.30687 | 3.732362276 | 95.87882318 | 1.14611 | 3.85 | 4.49 | 386.767 | 337.461 | 0.209403984 | 0.24
NARTUX | None | core-mof-ddec-1633 | 80 | 1.711404458 | 53.69269828 | 17.95291 | 1.281712438 | 40.2117681 | 1.39973 | 2.44 | 5.01 | 0 | 0 | 0.100019289 | 0.14
NASCIV | None | core-mof-ddec-1634 | 80 | 0.838845944 | 40.57845271 | 23.15843 | 0.57540024 | 27.83449287 | 2.15823 | 2.8 | 4.06 | 0 | 0 | 0.032433985 | 0.07
NASMIF | None | core-mof-ddec-1635 | 80 | 0.953297084 | 36.32940655 | 19.7129 | 0.836619817 | 31.88292714 | 1.70025 | 2.56 | 3.42 | 0 | 0 | 0.047051904 | 0.08
NATXIR | None | core-mof-ddec-1636 | 80 | 1.712064336 | 88.25999938 | 18.84433 | 1.3651808 | 70.37752849 | 2.29999 | 3.18 | 3.62 | 0 | 0 | 0.065217675 | 0.15
NATXOW | None | core-mof-ddec-1637 | 80 | 2.059089353 | 109.4095188 | 14.97199 | 1.638369668 | 87.05461796 | 2.37062 | 3.98 | 6.28 | 787.552 | 332.214 | 0.13920409 | 0.33
NAXLEF | None | core-mof-ddec-1638 | 80 | 0.696392839 | 24.67324822 | 20.1836 | 0.637522855 | 22.58748048 | 1.58072 | 2.43 | 2.9 | 0 | 0 | 0.025304924 | 0.04
NAXVOY01 | None | core-mof-ddec-1639 | 80 | 3.00196231 | 94.03724114 | 17.49932 | 2.033360105 | 63.69552804 | 1.39756 | 3.68 | 4.75 | 0 | 0 | 0.171727869 | 0.24
BEPVEZ | None | core-mof-ddec-164 | 80 | 3.375697831 | 96.0557334 | 16.62522 | 2.337291791 | 66.50781214 | 1.26954 | 4.45 | 5.77 | 747.485 | 588.782 | 0.189044851 | 0.24
NAXVOY02 | None | core-mof-ddec-1640 | 80 | 3.013744905 | 94.01229525 | 17.52633 | 2.02737568 | 63.2429907 | 1.39173 | 3.68 | 4.77 | 0 | 0 | 0.172447242 | 0.24
NAXVOY03 | None | core-mof-ddec-1641 | 80 | 2.979749486 | 93.67802418 | 17.67175 | 1.993526025 | 62.67291263 | 1.4026 | 3.66 | 4.72 | 0 | 0 | 0.171110794 | 0.24
NAYGUR | None | core-mof-ddec-1642 | 80 | 11.39586618 | 190.5056994 | 12.58427 | 9.872254819 | 165.035354 | 0.745846 | 7.02 | 7.69 | 1978.39 | 2652.55 | 0.737417644 | 0.55
NAYZUK | None | core-mof-ddec-1643 | 80 | 5.871347909 | 175.2252285 | 17.05154 | 3.994404487 | 119.2094983 | 1.3315 | 7.6 | 9.71 | 917.681 | 689.208 | 0.330454375 | 0.44
NAZBAT | None | core-mof-ddec-1644 | 80 | 9.513592303 | 220.2336824 | 18.72155 | 5.690683752 | 131.7357522 | 1.03282 | 4.62 | 6.89 | 1006.02 | 974.051 | 0.590615983 | 0.61
NAZZEV | None | core-mof-ddec-1645 | 80 | 8.952325717 | 204.6903431 | 13.85112 | 7.200808726 | 164.642804 | 1.02009 | 8.05 | 9.69 | 1557.19 | 1526.51 | 0.637198679 | 0.65
NEDWAW | None | core-mof-ddec-1646 | 80 | 11.5582683 | 195.9009594 | 12.71012 | 9.804471905 | 166.175884 | 0.756185 | 6 | 8.22 | 1889.22 | 2498.36 | 0.806680905 | 0.61
NEDWEA | None | core-mof-ddec-1647 | 80 | 10.15527222 | 195.1399908 | 13.47182 | 8.28428178 | 159.1877239 | 0.857312 | 5.5 | 7.23 | 1914.7 | 2233.38 | 0.676533164 | 0.58
NEDWIE | None | core-mof-ddec-1648 | 80 | 12.08238537 | 184.910605 | 11.36267 | 10.58380949 | 161.976179 | 0.682799 | 6.43 | 8.99 | 2009.05 | 2942.37 | 0.981255098 | 0.67
NEFTOJ | None | core-mof-ddec-1649 | 80 | 8.896283974 | 218.2370586 | 17.92218 | 6.222752278 | 152.6519564 | 1.09447 | 3.65 | 4.7 | 0 | 0 | 0.484252652 | 0.53
BEPVID | None | core-mof-ddec-165 | 80 | 3.208186087 | 93.8844623 | 17.44015 | 2.131802314 | 62.38513246 | 1.30564 | 4.22 | 5.29 | 607.375 | 465.195 | 0.160840661 | 0.21
NEGGOX | None | core-mof-ddec-1650 | 80 | 5.323844861 | 124.8758071 | 12.1821 | 4.61193411 | 108.1772684 | 1.0465 | 4.79 | 5.96 | 1410.58 | 1347.91 | 0.334448161 | 0.35
NEHNEV01 | ZnO | core-mof-ddec-1651 | 80 | 2.551060568 | 79.0415507 | 21.02033 | 1.435095018 | 44.46469717 | 1.3823 | 3.67 | 5.01 | 0 | 0 | 0.108514794 | 0.15
NEHNEV | ZnO | core-mof-ddec-1652 | 80 | 8.220415968 | 179.5720377 | 16.60994 | 5.628721486 | 122.9574015 | 0.974569 | 4.62 | 5.93 | 1515.05 | 1554.58 | 0.472003522 | 0.46
NEHZIK | None | core-mof-ddec-1653 | 80 | 4.607451432 | 124.0842732 | 14.51418 | 3.602798065 | 97.02773561 | 1.20148 | 4.78 | 7.34 | 1081.62 | 900.239 | 0.299630456 | 0.36
NEJRUR | Cu-Cu | core-mof-ddec-1654 | 80 | 5.622513001 | 156.191279 | 19.95406 | 3.328816746 | 92.47326686 | 1.2394 | 3.82 | 4.69 | 607.124 | 489.854 | 0.274326287 | 0.34
NEJSAY | Cu-Cu | core-mof-ddec-1655 | 80 | 5.887171135 | 163.6670474 | 20.31695 | 3.53209418 | 98.19443199 | 1.24034 | 3.73 | 4.51 | 261.883 | 211.139 | 0.290242998 | 0.36
NEJSEC | Cu-Cu | core-mof-ddec-1656 | 80 | 5.048205419 | 140.5938491 | 19.60412 | 2.966197059 | 82.60936852 | 1.24255 | 3.98 | 5.82 | 601.366 | 483.977 | 0.27363084 | 0.34
NEJSIG | Cu-Cu | core-mof-ddec-1657 | 80 | 2.158574679 | 71.27311149 | 21.78303 | 1.773126596 | 58.54615584 | 1.47314 | 2.69 | 3.52 | 0 | 0 | 0.06109399 | 0.09
NEJSOM | Cu-Cu | core-mof-ddec-1658 | 80 | 7.164713856 | 179.9419459 | 18.93722 | 4.295562309 | 107.8831418 | 1.12052 | 4.54 | 5.41 | 1187.28 | 1059.58 | 0.365901546 | 0.41
NEJYUY | None | core-mof-ddec-1659 | 80 | 8.21599038 | 191.0895295 | 14.69544 | 6.455439527 | 150.1422038 | 1.03768 | 5.75 | 6.59 | 1892.59 | 1823.87 | 0.491480996 | 0.51
BEPVOJ01 | None | core-mof-ddec-166 | 80 | 2.98984695 | 89.04081563 | 17.79236 | 1.928505879 | 57.43295202 | 1.3287 | 3.98 | 5.12 | 595.378 | 448.089 | 0.142996914 | 0.19
NEKBEL | None | core-mof-ddec-1660 | 80 | 2.590781321 | 92.98365689 | 14.09628 | 2.247893387 | 80.67734073 | 1.60125 | 3.89 | 4.91 | 579.004 | 361.594 | 0.149882904 | 0.24
NELWIL | None | core-mof-ddec-1661 | 80 | 0.745421726 | 28.15360861 | 15.99536 | 0.674597418 | 25.47866664 | 1.68506 | 2.9 | 3.58 | 0 | 0 | 0.035607041 | 0.06
NERMON | None | core-mof-ddec-1662 | 80 | 1.591122273 | 65.94736166 | 12.91539 | 1.318395025 | 54.64361537 | 1.84917 | 4.69 | 5.21 | 743.58 | 402.115 | 0.108156632 | 0.2
NERSUA | None | core-mof-ddec-1663 | 80 | 8.414731105 | 185.0557609 | 14.11943 | 6.821015995 | 150.0069686 | 0.981177 | 6.68 | 7.1 | 1681.75 | 1714.01 | 0.509592051 | 0.5
NERTAH | None | core-mof-ddec-1664 | 80 | 3.831419478 | 114.5848154 | 20.66972 | 2.378502673 | 71.13298122 | 1.3343 | 3.47 | 4.55 | 0 | 0 | 0.187364161 | 0.25
NERVEL | None | core-mof-ddec-1665 | 80 | 2.680990064 | 84.87577196 | 21.19356 | 1.341224751 | 42.46098772 | 1.41245 | 2.51 | 4.92 | 0 | 0 | 0.141597933 | 0.2
NERVIP01 | None | core-mof-ddec-1666 | 80 | 1.46755747 | 48.40836843 | 22.08327 | 0.884753953 | 29.18420313 | 1.47167 | 2.52 | 4.13 | 0 | 0 | 0.067950016 | 0.1
NERVIP | None | core-mof-ddec-1667 | 80 | 2.646503394 | 84.26656054 | 21.34176 | 1.346279395 | 42.86649865 | 1.42058 | 2.4 | 4.83 | 0 | 0 | 0.133748187 | 0.19
NERVOV | None | core-mof-ddec-1668 | 80 | 2.981741356 | 92.12407619 | 21.09053 | 1.513052969 | 46.74738362 | 1.37844 | 2.78 | 5.21 | 0 | 0 | 0.159600708 | 0.22
NESSOV | None | core-mof-ddec-1669 | 80 | 7.51584018 | 173.747693 | 18.62125 | 4.55458859 | 105.2908579 | 1.0314 | 3.92 | 6.24 | 978.996 | 949.19 | 0.416909056 | 0.43
BEPVOJ | None | core-mof-ddec-167 | 80 | 2.806859148 | 84.97631879 | 18.32592 | 1.764802413 | 53.42854934 | 1.35072 | 3.77 | 4.87 | 543.854 | 402.64 | 0.13326226 | 0.18
NEVGIE | None | core-mof-ddec-1670 | 80 | 0.000377935 | 0.01819796 | 0 | 0.000359499 | 0.017310255 | 2.14827 | 2.49 | 2.92 | 0 | 0 | 0.004654908 | 0.01
NEVJEF | None | core-mof-ddec-1671 | 80 | 3.764217739 | 135.9965532 | 17.86676 | 2.666806257 | 96.34842724 | 1.61189 | 3.48 | 6.93 | 0 | 0 | 0.210932508 | 0.34
NEVPUA | None | core-mof-ddec-1672 | 80 | 2.442007075 | 90.83773309 | 15.8204 | 1.783528158 | 66.34364675 | 1.65961 | 5.21 | 6.38 | 729.982 | 439.852 | 0.156663312 | 0.26
NEVQAH | None | core-mof-ddec-1673 | 80 | 2.256473139 | 91.96870159 | 16.17095 | 1.634995457 | 66.63868789 | 1.81841 | 5.17 | 6.34 | 721.025 | 396.514 | 0.142982056 | 0.26
NEVVAM | None | core-mof-ddec-1674 | 80 | 5.066594449 | 161.2922912 | 15.40637 | 3.715650464 | 118.2857209 | 1.4203 | 5.92 | 6.96 | 1220.37 | 859.238 | 0.30275294 | 0.43
NEVVEQ | None | core-mof-ddec-1675 | 80 | 3.549913978 | 124.8507399 | 21.93006 | 1.555843205 | 54.71912176 | 1.56913 | 3.8 | 4.81 | 374.422 | 238.617 | 0.159323957 | 0.25
NEYBEZ | None | core-mof-ddec-1676 | 80 | 3.673541476 | 126.5761519 | 21.47693 | 1.664583713 | 57.35517141 | 1.53728 | 3.89 | 4.95 | 446.654 | 290.549 | 0.169129892 | 0.26
NHBZZN10 | None | core-mof-ddec-1677 | 80 | 0.775420291 | 26.76241607 | 18.41583 | 0.699257644 | 24.13378169 | 1.53975 | 2.94 | 3.41 | 0 | 0 | 0.032472804 | 0.05
NIBBOR | None | core-mof-ddec-1678 | 80 | 1.009410827 | 45.89452388 | 22.50797 | 0.53178944 | 24.17868176 | 2.0285 | 2.47 | 4.77 | 0 | 0 | 0.034508257 | 0.07
NIBXUT | None | core-mof-ddec-1679 | 80 | 3.012993364 | 130.9345861 | 13.84362 | 2.443839161 | 106.2010534 | 1.9388 | 5.18 | 6.21 | 1236.94 | 637.993 | 0.221786672 | 0.43
BEPYIG | None | core-mof-ddec-168 | 80 | 3.467384527 | 112.1360729 | 16.10059 | 2.445147568 | 79.0766769 | 1.44287 | 7.19 | 7.59 | 759.316 | 526.254 | 0.180196414 | 0.26
NICJOA | None | core-mof-ddec-1680 | 80 | 1.032562652 | 47.72618082 | 20.75659 | 0.46591537 | 21.53512057 | 2.06216 | 4.19 | 5.24 | 253.868 | 123.108 | 0.048492842 | 0.1
NICJUG | None | core-mof-ddec-1681 | 80 | 0.929043293 | 35.92950314 | 15.84919 | 0.838740878 | 32.43717838 | 1.72542 | 3.36 | 4.9 | 0 | 0 | 0.069548284 | 0.12
NICZAA01 | None | core-mof-ddec-1682 | 80 | 7.978510348 | 200.082384 | 20.97305 | 6.178049956 | 154.9310472 | 1.11886 | 3.16 | 4.01 | 0 | 0 | 0.20556638 | 0.23
NIFTIH | None | core-mof-ddec-1683 | 80 | 4.794290797 | 147.8796708 | 20.2644 | 2.75785147 | 85.06579696 | 1.37616 | 3.66 | 4.91 | 0 | 0 | 0.254330892 | 0.35
NIGBOW | None | core-mof-ddec-1684 | 80 | 11.31651807 | 164.2103409 | 10.01044 | 10.16288909 | 147.4704032 | 0.647399 | 11.55 | 11.79 | 1622.42 | 2506.07 | 0.98857119 | 0.64
NIGFIT | None | core-mof-ddec-1685 | 80 | 7.419361599 | 204.9783177 | 12.7235 | 6.157060966 | 170.1041231 | 1.2326 | 4.64 | 7.44 | 2258.22 | 1832.07 | 0.519227649 | 0.64
NIGFUF | None | core-mof-ddec-1686 | 80 | 7.61684699 | 210.0531084 | 13.0349 | 6.253383642 | 172.4522855 | 1.23037 | 4.63 | 7.46 | 2264.79 | 1840.74 | 0.52016873 | 0.64
NIGGAM | None | core-mof-ddec-1687 | 80 | 7.757841899 | 212.4926982 | 13.09416 | 6.348492632 | 173.8896392 | 1.22204 | 4.64 | 7.44 | 2278.03 | 1864.12 | 0.531897483 | 0.65
NIGGEQ | None | core-mof-ddec-1688 | 80 | 7.446469019 | 208.499697 | 12.95887 | 6.143107399 | 172.0058229 | 1.24921 | 4.63 | 7.38 | 2285.68 | 1829.7 | 0.512323789 | 0.64
NIGGIU | None | core-mof-ddec-1689 | 80 | 7.797076964 | 222.4802078 | 13.53066 | 6.225903196 | 177.6486552 | 1.27304 | 4.6 | 7.33 | 2319.45 | 1821.97 | 0.526299252 | 0.67
BERFIP | ZnO | core-mof-ddec-169 | 80 | 1.597039204 | 69.93814689 | 23.25205 | 0.814188254 | 35.655241 | 1.95363 | 2.71 | 4.08 | 0 | 0 | 0.056305442 | 0.11
NIHBEM01 | None | core-mof-ddec-1690 | 80 | 2.202372814 | 85.91766778 | 16.78254 | 1.596110168 | 62.26650743 | 1.74048 | 3.68 | 4.88 | 0 | 0 | 0.132147454 | 0.23
NIHBEM02 | None | core-mof-ddec-1691 | 80 | 2.281648969 | 87.086621 | 16.20788 | 1.658534587 | 63.30341561 | 1.70287 | 3.78 | 5.02 | 556.661 | 326.897 | 0.146810972 | 0.25
NIHBEM | None | core-mof-ddec-1692 | 80 | 2.175016511 | 85.99370066 | 16.92568 | 1.560800861 | 61.70943594 | 1.76393 | 3.66 | 4.82 | 0 | 0 | 0.124721503 | 0.22
NIHBIQ01 | None | core-mof-ddec-1693 | 80 | 2.335460277 | 86.63293377 | 15.66363 | 1.727693352 | 64.08807087 | 1.65496 | 3.89 | 5.3 | 669.726 | 404.677 | 0.157103495 | 0.26
NIHBIQ02 | None | core-mof-ddec-1694 | 80 | 2.430369511 | 88.71218092 | 15.35418 | 1.824367099 | 66.59217187 | 1.6285 | 3.95 | 5.38 | 722.125 | 443.429 | 0.165796745 | 0.27
NIHBIQ | None | core-mof-ddec-1695 | 80 | 2.352400874 | 88.03060402 | 15.74559 | 1.744297549 | 65.27440477 | 1.66955 | 3.89 | 5.25 | 653.235 | 391.264 | 0.155730586 | 0.26
NIJZIP01 | None | core-mof-ddec-1696 | 80 | 2.881454994 | 94.0759221 | 11.80863 | 2.49988052 | 81.61799007 | 1.45663 | 7.37 | 8.51 | 950.813 | 652.749 | 0.233415486 | 0.34
NIJZOV | None | core-mof-ddec-1697 | 80 | 2.21725497 | 76.56417191 | 10.16117 | 1.973456661 | 68.14555704 | 1.5406 | 7.08 | 8.63 | 987.296 | 640.852 | 0.233675191 | 0.36
NIKDAM | None | core-mof-ddec-1698 | 80 | 7.612908673 | 163.5290941 | 14.6053 | 6.219055797 | 133.5884357 | 0.958363 | 7.15 | 7.97 | 1224.25 | 1277.44 | 0.459116222 | 0.44
NIKDEQ | None | core-mof-ddec-1699 | 80 | 1.122109639 | 35.03892215 | 21.0088 | 0.908046151 | 28.35458968 | 1.39315 | 2.64 | 3.62 | 0 | 0 | 0.050245846 | 0.07
ACUTOI | None | core-mof-ddec-17 | 80 | 2.640425951 | 101.7896866 | 18.87703 | 1.584373479 | 61.07835739 | 1.71994 | 4.54 | 5.19 | 638.501 | 371.234 | 0.133725595 | 0.23
BERGAI | None | core-mof-ddec-170 | 80 | 2.528825956 | 84.86430315 | 20.90637 | 1.140018217 | 38.2576157 | 1.49712 | 2.68 | 5.29 | 0 | 0 | 0.187025756 | 0.28
NIKYOW01 | None | core-mof-ddec-1700 | 80 | 2.103344266 | 84.21593786 | 17.28495 | 1.527129124 | 61.1448223 | 1.78633 | 3.58 | 4.61 | 0 | 0 | 0.117559465 | 0.21
NIKYOW02 | None | core-mof-ddec-1701 | 80 | 2.199656225 | 86.35520107 | 16.8859 | 1.587465323 | 62.32150532 | 1.75151 | 3.68 | 4.72 | 0 | 0 | 0.125605906 | 0.22
NIKYOW | None | core-mof-ddec-1702 | 80 | 2.069780431 | 83.60860864 | 17.37481 | 1.516535697 | 61.26033356 | 1.80221 | 3.55 | 4.57 | 0 | 0 | 0.110974859 | 0.2
NIKYUC01 | None | core-mof-ddec-1703 | 80 | 2.209113509 | 84.75261588 | 16.3292 | 1.604774056 | 61.5671393 | 1.71164 | 3.69 | 4.95 | 0 | 0 | 0.140216401 | 0.24
NIKYUC02 | None | core-mof-ddec-1704 | 80 | 2.298005626 | 86.17421351 | 15.88432 | 1.698769298 | 63.7031113 | 1.67303 | 3.78 | 5.07 | 595.688 | 356.053 | 0.149429478 | 0.25
NIKYUC | None | core-mof-ddec-1705 | 80 | 2.175841643 | 84.45454184 | 16.61647 | 1.566221344 | 60.79234051 | 1.7317 | 3.64 | 4.9 | 0 | 0 | 0.132817463 | 0.23
NIKZAJ01 | None | core-mof-ddec-1706 | 80 | 2.120703777 | 85.38825041 | 17.557 | 1.548639684 | 62.35459876 | 1.79637 | 3.62 | 4.61 | 0 | 0 | 0.11690242 | 0.21
NIKZAJ02 | None | core-mof-ddec-1707 | 80 | 2.17311236 | 86.03539827 | 16.9891 | 1.583587202 | 62.69558727 | 1.76633 | 3.69 | 4.67 | 0 | 0 | 0.124552037 | 0.22
NIKZAJ | None | core-mof-ddec-1708 | 80 | 2.076413224 | 84.40012489 | 17.41655 | 1.509274535 | 61.34759582 | 1.81346 | 3.58 | 4.56 | 0 | 0 | 0.110286414 | 0.2
NIKZEN01 | None | core-mof-ddec-1709 | 80 | 2.204188105 | 85.27455164 | 16.60058 | 1.585351715 | 61.33331199 | 1.72603 | 3.71 | 4.86 | 0 | 0 | 0.139047409 | 0.24
BETDAH | None | core-mof-ddec-171 | 80 | 7.905334826 | 206.0812206 | 15.70179 | 5.733708727 | 149.469911 | 1.16306 | 4.35 | 6.2 | 1992.02 | 1712.75 | 0.515880522 | 0.6
NIKZEN02 | None | core-mof-ddec-1710 | 80 | 2.260011466 | 86.13448377 | 16.13148 | 1.635576872 | 62.33577647 | 1.70037 | 3.79 | 4.95 | 566.593 | 333.217 | 0.147026824 | 0.25
NIKZEN | None | core-mof-ddec-1711 | 80 | 2.197885365 | 85.79359107 | 16.62507 | 1.586690968 | 61.9358581 | 1.74152 | 3.71 | 4.82 | 0 | 0 | 0.132068538 | 0.23
NINHOH | None | core-mof-ddec-1712 | 80 | 4.957741013 | 116.5699427 | 8.60254 | 4.480495932 | 105.348616 | 1.04902 | 5.4 | 6.5 | 2516.81 | 2399.19 | 0.55289699 | 0.58
NIRDOI | ZnO | core-mof-ddec-1713 | 80 | 1.610274042 | 53.42774328 | 21.90944 | 1.309514263 | 43.44874848 | 1.48024 | 2.75 | 3.73 | 0 | 0 | 0.060800951 | 0.09
NIRMUW | None | core-mof-ddec-1714 | 80 | 2.596950063 | 114.5416738 | 21.60151 | 1.33402028 | 58.83860373 | 1.9678 | 3.01 | 4.29 | 0 | 0 | 0.086390893 | 0.17
NIRNAD | None | core-mof-ddec-1715 | 80 | 3.043881923 | 121.088072 | 22.31503 | 1.521120284 | 60.51138878 | 1.77484 | 3.24 | 4.25 | 0 | 0 | 0.090148971 | 0.16
NISBEX | None | core-mof-ddec-1716 | 80 | 3.490473109 | 113.0516911 | 19.37493 | 2.56908645 | 83.20922657 | 1.44504 | 3.42 | 4.32 | 0 | 0 | 0.159165144 | 0.23
NISCOJ | None | core-mof-ddec-1717 | 80 | 3.956040157 | 105.3100635 | 21.34454 | 2.200574564 | 58.5794476 | 1.18763 | 2.98 | 4.58 | 0 | 0 | 0.176822748 | 0.21
NIVWIY | None | core-mof-ddec-1718 | 80 | 1.476984708 | 100.3737539 | 18.51225 | 1.198242752 | 81.43085195 | 3.03193 | 2.64 | 4.39 | 0 | 0 | 0.03957875 | 0.12
NOCKOG | None | core-mof-ddec-1719 | 80 | 6.631052267 | 155.4540425 | 17.21757 | 4.335254253 | 101.6328588 | 1.04593 | 5.02 | 5.63 | 1050.06 | 1003.95 | 0.430239117 | 0.45
BETDEL | None | core-mof-ddec-172 | 80 | 7.880400152 | 205.7024905 | 15.65797 | 5.763449237 | 150.4436119 | 1.1646 | 4.27 | 6.19 | 1928.58 | 1656.01 | 0.506611712 | 0.59
NOCKUM | None | core-mof-ddec-1720 | 80 | 6.482347365 | 155.9385482 | 16.54548 | 4.510459399 | 108.5030547 | 1.07326 | 5.1 | 6.01 | 1054.88 | 982.874 | 0.391331085 | 0.42
NOCLOH01 | None | core-mof-ddec-1721 | 80 | 5.424995277 | 159.0641234 | 17.82856 | 3.541990702 | 103.8532971 | 1.30816 | 4.83 | 5.48 | 922.045 | 704.841 | 0.28284002 | 0.37
NOCLOH02 | None | core-mof-ddec-1722 | 80 | 5.495146331 | 160.6721315 | 17.82653 | 3.60075398 | 105.2821494 | 1.30452 | 4.84 | 5.5 | 929.973 | 712.887 | 0.283629228 | 0.37
NOCLOH03 | None | core-mof-ddec-1723 | 80 | 5.565503366 | 161.6207486 | 17.80481 | 3.650022541 | 105.9956911 | 1.29563 | 4.88 | 5.54 | 968.607 | 747.596 | 0.29329361 | 0.38
NOCLOH | None | core-mof-ddec-1724 | 80 | 5.345133715 | 157.4830148 | 17.85425 | 3.476842029 | 102.4377675 | 1.31451 | 4.78 | 5.44 | 892.912 | 679.274 | 0.281473705 | 0.37
NOCLUN | None | core-mof-ddec-1725 | 80 | 7.640072208 | 183.9843198 | 14.80961 | 5.988960542 | 144.2230913 | 1.07441 | 5.77 | 6.27 | 1384.84 | 1288.93 | 0.446756825 | 0.48
NOFHUM | ZnO | core-mof-ddec-1726 | 80 | 6.659232621 | 175.0536127 | 20.87115 | 4.048480901 | 106.4238551 | 1.17276 | 3.72 | 4.53 | 0 | 0 | 0.238753027 | 0.28
NOFRAC | None | core-mof-ddec-1727 | 80 | 4.242927439 | 201.6183349 | 15.18826 | 3.276023207 | 155.6723167 | 2.11994 | 3.81 | 6.05 | 1601.68 | 755.53 | 0.26415842 | 0.56
NOHFOG | None | core-mof-ddec-1728 | 80 | 4.061725686 | 151.7056975 | 16.25888 | 2.984033688 | 111.4538369 | 1.66638 | 4.54 | 5.41 | 1199.08 | 719.571 | 0.258044384 | 0.43
NOQLOV | None | core-mof-ddec-1729 | 80 | 2.165639617 | 97.03412501 | 23.56213 | 1.82241844 | 81.65568147 | 1.99902 | 2.61 | 3.28 | 0 | 0 | 0.060029414 | 0.12
BETFAJ | None | core-mof-ddec-173 | 80 | 8.146680515 | 202.8849377 | 15.76532 | 5.929459721 | 147.6672693 | 1.11108 | 4.32 | 6.19 | 1965.33 | 1768.84 | 0.531014868 | 0.59
NUCREJ | None | core-mof-ddec-1730 | 80 | 1.559764355 | 57.21554518 | 19.22462 | 1.222149859 | 44.83111197 | 1.63646 | 3.36 | 4.13 | 0 | 0 | 0.067218264 | 0.11
NURMUJ | ZnO | core-mof-ddec-1731 | 80 | 7.458583951 | 200.7518968 | 16.8473 | 5.670997348 | 152.6380184 | 1.20073 | 3.65 | 4.39 | 0 | 0 | 0.35811548 | 0.43
NUTQAV | None | core-mof-ddec-1732 | 80 | 12.89921318 | 208.9589822 | 11.49351 | 11.25551537 | 182.3321316 | 0.722738 | 6.87 | 10.89 | 2210.93 | 3059.1 | 1.065392992 | 0.77
NUTQEZ | None | core-mof-ddec-1733 | 80 | 12.17844776 | 208.6040135 | 12.31721 | 10.39913397 | 178.1262379 | 0.764211 | 8.32 | 11.7 | 2112.32 | 2764.06 | 0.98140435 | 0.75
NUVWEH | None | core-mof-ddec-1734 | 80 | 3.500471167 | 117.9251756 | 15.35977 | 2.770760089 | 93.3423972 | 1.503 | 3.85 | 5.83 | 890.971 | 592.793 | 0.192947438 | 0.29
NUVWIL | None | core-mof-ddec-1735 | 80 | 3.279426884 | 99.94751251 | 11.55456 | 2.874234877 | 87.59842389 | 1.35967 | 7.63 | 8.82 | 997.4 | 733.558 | 0.250060676 | 0.34
NUVYOT | None | core-mof-ddec-1736 | 80 | 4.668971872 | 120.5743421 | 18.82526 | 2.940437866 | 75.9356387 | 1.15218 | 3.59 | 5 | 0 | 0 | 0.243017584 | 0.28
NUXMAU | None | core-mof-ddec-1737 | 80 | 2.543955557 | 119.9655524 | 18.73143 | 1.954218518 | 92.15526715 | 2.10391 | 2.85 | 3.85 | 0 | 0 | 0.061789715 | 0.13
NUYWEK | None | core-mof-ddec-1738 | 80 | 2.112369292 | 68.10055513 | 20.57823 | 1.403466879 | 45.24628998 | 1.43836 | 2.44 | 4.35 | 0 | 0 | 0.083428349 | 0.12
NUYWOU | None | core-mof-ddec-1739 | 80 | 3.961434342 | 114.9472854 | 22.34803 | 2.044336927 | 59.3196706 | 1.29459 | 2.51 | 4.73 | 0 | 0 | 0.208560239 | 0.27
BETFEN | None | core-mof-ddec-174 | 80 | 8.298762382 | 200.6302418 | 15.67635 | 6.064351257 | 146.6112901 | 1.07862 | 4.32 | 6.21 | 1923.23 | 1783.05 | 0.537724129 | 0.58
OBEDEE | None | core-mof-ddec-1741 | 80 | 8.765296162 | 183.1873195 | 15.61191 | 6.739911013 | 140.8584729 | 0.932431 | 4.97 | 5.84 | 1492.07 | 1600.19 | 0.504058745 | 0.47
OBENUF | None | core-mof-ddec-1742 | 80 | 1.336085969 | 61.31941416 | 16.98974 | 1.137190342 | 52.1911368 | 2.04759 | 3.19 | 3.75 | 0 | 0 | 0.063489273 | 0.13
OBEPER | None | core-mof-ddec-1743 | 80 | 0.85226194 | 41.29640592 | 18.39513 | 0.767913064 | 37.20927582 | 2.16182 | 2.6 | 3.22 | 0 | 0 | 0.050883052 | 0.11
OBODEQ | None | core-mof-ddec-1744 | 80 | 6.463616564 | 197.080718 | 15.40841 | 4.932313948 | 150.3901051 | 1.36036 | 4.47 | 5.13 | 1512.85 | 1112.09 | 0.396953748 | 0.54
OBUBOC | None | core-mof-ddec-1745 | 80 | 3.366609386 | 110.2021416 | 12.23128 | 2.937633674 | 96.16010797 | 1.46042 | 7.47 | 8.46 | 1002.88 | 686.708 | 0.24650443 | 0.36
OBUFEX | ZnO | core-mof-ddec-1746 | 80 | 6.876101592 | 169.5191998 | 17.08585 | 4.973788681 | 122.6207417 | 1.09987 | 4.36 | 5.15 | 1135.27 | 1032.19 | 0.372771328 | 0.41
OBUFIB | ZnO | core-mof-ddec-1747 | 80 | 3.184187466 | 111.709158 | 19.96497 | 1.928856996 | 67.66906571 | 1.56509 | 3.95 | 4.7 | 465.955 | 297.718 | 0.140566996 | 0.22
OCACUR | None | core-mof-ddec-1748 | 80 | 6.656080827 | 186.6772438 | 14.71209 | 5.068062638 | 142.1394946 | 1.25128 | 4.89 | 5.51 | 1325.66 | 1059.45 | 0.407582635 | 0.51
OCAQOY | None | core-mof-ddec-1749 | 80 | 2.202697127 | 79.45456337 | 19.59929 | 1.331516202 | 48.02977094 | 1.60935 | 3.81 | 4.54 | 288.613 | 179.335 | 0.118060086 | 0.19
BETFUD | None | core-mof-ddec-175 | 80 | 8.279983481 | 197.2684499 | 15.51242 | 6.131896293 | 146.0908321 | 1.06295 | 4.26 | 6.15 | 2024.6 | 1904.71 | 0.545651254 | 0.58
OCIZIL | None | core-mof-ddec-1750 | 80 | 2.223158205 | 66.70356625 | 21.48905 | 1.113864786 | 33.42036271 | 1.33861 | 3.72 | 4.8 | 120.3 | 89.8699 | 0.119526972 | 0.16
OCUGEZ01 | None | core-mof-ddec-1751 | 80 | 5.637889448 | 164.4398056 | 16.48685 | 4.18451823 | 122.0494603 | 1.3013 | 4.18 | 5.77 | 1092.99 | 839.923 | 0.268961807 | 0.35
OCUGEZ | None | core-mof-ddec-1752 | 80 | 5.519988341 | 163.5943351 | 16.75704 | 4.032182416 | 119.5006512 | 1.32226 | 4.15 | 5.72 | 1099.14 | 831.26 | 0.26469832 | 0.35
OCUPOS | None | core-mof-ddec-1753 | 80 | 3.834488463 | 143.2706361 | 22.38968 | 1.726438113 | 64.50609751 | 1.66698 | 3.97 | 4.39 | 411.56 | 246.889 | 0.113978572 | 0.19
ODAJAG | None | core-mof-ddec-1754 | 80 | 1.982141462 | 93.14792459 | 18.02577 | 1.583034891 | 74.39247779 | 2.09663 | 3.25 | 4.18 | 0 | 0 | 0.066773823 | 0.14
ODELOZ | None | core-mof-ddec-1755 | 80 | 2.126707302 | 100.1538009 | 21.52953 | 1.800887876 | 84.80986809 | 2.10107 | 2.41 | 3.06 | 0 | 0 | 0.038075838 | 0.08
ODIMAQ | None | core-mof-ddec-1756 | 80 | 2.8734825 | 92.96191914 | 11.84836 | 2.471848554 | 79.96839563 | 1.44329 | 7.27 | 8.52 | 907.386 | 628.694 | 0.221715664 | 0.32
ODIXEG | ZnO | core-mof-ddec-1757 | 80 | 15.81857233 | 195.7864778 | 10.6716 | 13.9913351 | 173.1707616 | 0.552173 | 7.47 | 10.36 | 2259.2 | 4091.48 | 1.412600761 | 0.78
ODODES | ZnO | core-mof-ddec-1758 | 80 | 8.13412436 | 181.1337524 | 16.50326 | 5.751938699 | 128.0863427 | 0.993468 | 4.53 | 6.14 | 1406.93 | 1416.18 | 0.483155975 | 0.48
ODODIW | ZnO | core-mof-ddec-1759 | 80 | 9.24403726 | 200.155279 | 15.2843 | 6.992206034 | 151.3978049 | 0.965963 | 4.59 | 7.23 | 1720.16 | 1780.77 | 0.569379987 | 0.55
BETGAK | None | core-mof-ddec-176 | 80 | 8.359487032 | 198.8963078 | 15.66836 | 6.130232046 | 145.8559018 | 1.06153 | 4.21 | 6.11 | 2030.27 | 1912.59 | 0.546381167 | 0.58
ODOXEK | None | core-mof-ddec-1760 | 80 | 2.009426065 | 84.09864372 | 20.55836 | 0.82672613 | 34.60020126 | 1.86723 | 4.24 | 5.23 | 196.538 | 105.257 | 0.123177113 | 0.23
ODUNEH | ZnO | core-mof-ddec-1761 | 80 | 8.65700819 | 187.2419225 | 14.82754 | 6.604328089 | 142.844625 | 0.964914 | 5.05 | 6.66 | 1715.12 | 1777.48 | 0.569998984 | 0.55
OFAWAV | None | core-mof-ddec-1762 | 80 | 8.741950755 | 189.7688422 | 9.89048 | 7.882948313 | 171.1217572 | 0.968512 | 8.9 | 11.43 | 2129.48 | 2198.71 | 0.784708914 | 0.76
OFAWEZ | None | core-mof-ddec-1763 | 80 | 8.775671623 | 191.8162359 | 9.94564 | 7.906793726 | 172.8245399 | 0.975199 | 9.08 | 10.67 | 2128.81 | 2182.95 | 0.779328117 | 0.76
OFEHAK | None | core-mof-ddec-1764 | 80 | 5.600724722 | 158.2966458 | 16.40909 | 4.011849409 | 113.3893088 | 1.26099 | 4.31 | 6.57 | 1294.79 | 1026.81 | 0.356862465 | 0.45
OFEHEO | None | core-mof-ddec-1765 | 80 | 2.691144052 | 87.26555481 | 21.43647 | 1.053331416 | 34.15630997 | 1.44674 | 3.3 | 5.4 | 0 | 0 | 0.179714392 | 0.26
OFERUN02 | ZIF | core-mof-ddec-1766 | 80 | 7.340264684 | 151.6241629 | 12.51739 | 6.217507541 | 128.4319322 | 0.92153 | 3.13 | 11.43 | 0 | 0 | 0.48831834 | 0.45
OFERUN04 | ZIF | core-mof-ddec-1767 | 80 | 8.112713696 | 166.2569541 | 12.87595 | 6.893464731 | 141.2704173 | 0.914253 | 3.48 | 11.43 | 0 | 0 | 0.55783246 | 0.51
OFESAU | None | core-mof-ddec-1768 | 80 | 2.616598575 | 112.4164781 | 17.94618 | 1.755414125 | 75.41755753 | 1.91678 | 5 | 7.19 | 703.302 | 366.918 | 0.13042707 | 0.25
OFESIC | None | core-mof-ddec-1769 | 80 | 2.726202766 | 111.3563653 | 17.29937 | 1.867045214 | 76.2626212 | 1.82236 | 5.09 | 7.36 | 736.766 | 404.293 | 0.142672139 | 0.26
BEVQUP | None | core-mof-ddec-177 | 80 | 0.051336935 | 2.229812554 | 8.71198 | 0.04792131 | 2.081455356 | 1.93784 | 2.46 | 2.88 | 0 | 0 | 0.056764232 | 0.11
OFODAP | None | core-mof-ddec-1770 | 80 | 10.95123426 | 206.4627577 | 10.63331 | 9.714868999 | 183.1536607 | 0.841125 | 6.7 | 8.07 | 2382.43 | 2832.44 | 0.91544063 | 0.77
OFODET | None | core-mof-ddec-1771 | 80 | 5.690086532 | 147.1541627 | 15.52387 | 4.212652069 | 108.945494 | 1.15382 | 4.57 | 6.3 | 1152.01 | 998.434 | 0.355341388 | 0.41
OFORUX | None | core-mof-ddec-1772 | 80 | 1.812461591 | 63.4640777 | 19.40223 | 0.908316174 | 31.80505922 | 1.56223 | 5.06 | 5.54 | 432.578 | 276.897 | 0.102417698 | 0.16
OFUDUQ | None | core-mof-ddec-1773 | 80 | 1.101561715 | 38.69769742 | 20.92222 | 0.862284524 | 30.29192566 | 1.56733 | 3.08 | 3.67 | 0 | 0 | 0.025521109 | 0.04
OFUSAL | None | core-mof-ddec-1774 | 80 | 3.045507368 | 118.4051011 | 24.2224 | 1.935014348 | 75.23067317 | 1.7346 | 2.8 | 3.61 | 0 | 0 | 0.063415197 | 0.11
OFUSEP | None | core-mof-ddec-1775 | 80 | 2.728526737 | 121.3145308 | 20.84614 | 1.84544206 | 82.05121636 | 1.98367 | 2.45 | 4.19 | 0 | 0 | 0.095782061 | 0.19
OFUYUL | ZnO | core-mof-ddec-1776 | 80 | 8.037899148 | 195.5045938 | 15.17568 | 6.248837953 | 151.9895315 | 1.08508 | 4.22 | 6.6 | 1350.05 | 1244.19 | 0.552954621 | 0.6
OGAGAF | None | core-mof-ddec-1777 | 80 | 3.10068592 | 97.68470286 | 18.90462 | 1.84499818 | 58.12523538 | 1.40546 | 3.91 | 4.93 | 607.203 | 432.031 | 0.156532381 | 0.22
OGAGEJ | None | core-mof-ddec-1778 | 80 | 7.549030882 | 179.1380461 | 15.44924 | 5.748831225 | 136.4194171 | 1.05864 | 5.22 | 5.64 | 1510.58 | 1426.91 | 0.415627598 | 0.44
OGAGIN | None | core-mof-ddec-1779 | 80 | 2.843607043 | 92.65207523 | 19.75112 | 1.533828226 | 49.97609235 | 1.45357 | 3.68 | 5.18 | 0 | 0 | 0.1513515 | 0.22
BEXPAX | None | core-mof-ddec-178 | 80 | 14.43473844 | 242.3333109 | 13.74747 | 11.50638351 | 193.1714956 | 0.749009 | 5.83 | 6.18 | 3095.79 | 4133.18 | 0.894515286 | 0.67
OGIYAF | None | core-mof-ddec-1780 | 80 | 3.86628944 | 132.5911736 | 19.49491 | 3.202596677 | 109.8303835 | 1.53002 | 2.66 | 4.13 | 0 | 0 | 0.08496621 | 0.13
OHAKEO | None | core-mof-ddec-1781 | 80 | 5.468484995 | 141.1106803 | 17.82463 | 3.225929271 | 83.24299592 | 1.15127 | 4.89 | 5.92 | 1003.48 | 871.622 | 0.356128449 | 0.41
OHAKIS | None | core-mof-ddec-1782 | 80 | 4.956941233 | 136.4791125 | 19.84214 | 2.427245621 | 66.82918207 | 1.2284 | 4.43 | 5.22 | 794.384 | 646.684 | 0.341908173 | 0.42
OHAQEU | None | core-mof-ddec-1783 | 80 | 2.805403831 | 90.60372907 | 13.35525 | 2.38079846 | 76.8906124 | 1.44091 | 3.34 | 4.72 | 0 | 0 | 0.187381585 | 0.27
OHAZAZ | None | core-mof-ddec-1784 | 80 | 5.230869511 | 170.3061769 | 19.42689 | 3.433962468 | 111.8026397 | 1.45257 | 2.66 | 4.54 | 0 | 0 | 0.206530494 | 0.3
OHOLIH | ZnO | core-mof-ddec-1785 | 80 | 5.458337499 | 155.3652428 | 18.02986 | 3.179366623 | 90.49698148 | 1.26984 | 5.24 | 5.71 | 1145.92 | 902.415 | 0.315000315 | 0.4
OHOMIH | None | core-mof-ddec-1786 | 80 | 2.200749391 | 97.46839756 | 18.52693 | 1.302849398 | 57.70154639 | 1.97594 | 4.3 | 4.61 | 515.64 | 260.959 | 0.075913236 | 0.15
OJICUG | None | core-mof-ddec-1787 | 80 | 11.88483188 | 183.7540918 | 11.67842 | 10.33475771 | 159.7880422 | 0.689805 | 7.89 | 8.61 | 2183.21 | 3164.97 | 0.985785838 | 0.68
OJIWIO | ZnO | core-mof-ddec-1788 | 80 | 3.765564893 | 112.5736263 | 19.23051 | 2.302393565 | 68.8313175 | 1.33375 | 4 | 4.64 | 524.777 | 393.461 | 0.187441425 | 0.25
OKILEA | None | core-mof-ddec-1789 | 80 | 5.259598825 | 136.7920664 | 15.90404 | 4.367851677 | 113.5994353 | 1.16036 | 4.27 | 6.35 | 558.511 | 481.326 | 0.301630528 | 0.35
BEXSAA | None | core-mof-ddec-179 | 80 | 6.328816806 | 140.8278573 | 14.47123 | 4.991053148 | 111.0601463 | 0.992771 | 4.72 | 6.22 | 1171.01 | 1179.54 | 0.47342237 | 0.47
OKINIG | None | core-mof-ddec-1790 | 80 | 4.496674475 | 129.8264906 | 21.69598 | 2.840749251 | 82.01716801 | 1.28813 | 3.04 | 4.11 | 0 | 0 | 0.178553407 | 0.23
OKITAE | None | core-mof-ddec-1791 | 80 | 1.793443987 | 97.73054231 | 18.54404 | 1.150986523 | 62.72096472 | 2.43122 | 4.09 | 4.44 | 394.263 | 162.167 | 0.09460271 | 0.23
OKITIM01 | None | core-mof-ddec-1792 | 80 | 3.472155793 | 103.7041947 | 21.30003 | 1.615143027 | 48.24008968 | 1.33255 | 4.19 | 5.15 | 573.931 | 430.701 | 0.210123448 | 0.28
OKITIM02 | None | core-mof-ddec-1793 | 80 | 3.521242755 | 104.7444613 | 21.20833 | 1.656882395 | 49.28636448 | 1.32716 | 4.22 | 5.18 | 590.148 | 444.671 | 0.210976823 | 0.28
OKITIM | None | core-mof-ddec-1794 | 80 | 5.152103764 | 140.4980011 | 21.77952 | 2.492309853 | 67.96535328 | 1.21667 | 4.18 | 5.14 | 612.228 | 503.198 | 0.271232134 | 0.33
OKIVAG01 | None | core-mof-ddec-1795 | 80 | 3.508458857 | 102.7980067 | 20.99256 | 1.679091126 | 49.19744762 | 1.30724 | 4.26 | 5.22 | 578.344 | 442.416 | 0.214191732 | 0.28
OKIVAG | None | core-mof-ddec-1796 | 80 | 3.551216817 | 103.887941 | 20.94881 | 1.758650002 | 51.44786621 | 1.30519 | 4.24 | 5.19 | 576.323 | 441.562 | 0.214528153 | 0.28
OKIVIO01 | None | core-mof-ddec-1797 | 80 | 3.501860901 | 103.8733292 | 21.4563 | 1.634410431 | 48.48041016 | 1.3234 | 4.21 | 5.18 | 579.717 | 438.05 | 0.211576243 | 0.28
OKIVIO02 | None | core-mof-ddec-1798 | 80 | 3.549803378 | 105.4286693 | 21.05125 | 1.682564638 | 49.971937 | 1.32508 | 4.19 | 5.18 | 573.422 | 432.746 | 0.211307996 | 0.28
OKIVIO | None | core-mof-ddec-1799 | 80 | 3.649276293 | 107.8204042 | 21.12231 | 1.78018921 | 52.59692737 | 1.3182 | 4.21 | 5.21 | 585.92 | 444.485 | 0.212410863 | 0.28
ADABAK | None | core-mof-ddec-18 | 80 | 1.731922544 | 63.65065579 | 24.1255 | 0.760072634 | 27.93376748 | 1.63969 | 3.38 | 3.92 | 0 | 0 | 0.054888424 | 0.09
BEXTUV | None | core-mof-ddec-180 | 80 | 5.968279306 | 174.6105801 | 20.6812 | 3.299648415 | 96.53595187 | 1.30528 | 3.79 | 4.28 | 673.076 | 515.657 | 0.298786467 | 0.39
OKIWEL01 | None | core-mof-ddec-1800 | 80 | 3.517849357 | 104.0619937 | 21.22708 | 1.660413131 | 49.11691301 | 1.31978 | 4.23 | 5.19 | 574.659 | 435.42 | 0.212156572 | 0.28
OKIWEL02 | None | core-mof-ddec-1801 | 80 | 3.396533946 | 101.3253251 | 21.33408 | 1.59926902 | 47.70935778 | 1.33097 | 4.18 | 5.11 | 541.522 | 406.862 | 0.202859569 | 0.27
OKIWEL | None | core-mof-ddec-1802 | 80 | 3.552246854 | 105.2759883 | 21.19454 | 1.678186984 | 49.73550556 | 1.32225 | 4.23 | 5.18 | 575.021 | 434.881 | 0.211760257 | 0.28
OKIWUB01 | None | core-mof-ddec-1803 | 80 | 4.998111354 | 134.9040586 | 21.05662 | 2.654008178 | 71.63435334 | 1.20422 | 4.15 | 5.14 | 553.342 | 459.501 | 0.257428045 | 0.31
OKIWUB | None | core-mof-ddec-1804 | 80 | 4.998136537 | 135.4555296 | 20.98998 | 2.640950931 | 71.57295612 | 1.20914 | 4.16 | 5.13 | 557.998 | 461.483 | 0.264650909 | 0.32
OKIXIQ01 | None | core-mof-ddec-1805 | 80 | 4.952071024 | 134.0424065 | 21.13586 | 2.550903776 | 69.04773359 | 1.20766 | 4.14 | 5.11 | 565.967 | 468.648 | 0.264975241 | 0.32
OKIXIQ02 | None | core-mof-ddec-1806 | 80 | 4.994730573 | 134.7503251 | 21.25754 | 2.601099258 | 70.17374921 | 1.20367 | 4.16 | 5.12 | 556.185 | 462.076 | 0.265853598 | 0.32
OKIXIQ | None | core-mof-ddec-1807 | 80 | 4.984122347 | 134.5606281 | 21.13098 | 2.604020455 | 70.30297484 | 1.20453 | 4.16 | 5.12 | 556.41 | 461.932 | 0.265663786 | 0.32
OKIYAJ | None | core-mof-ddec-1808 | 80 | 3.147104883 | 94.36231244 | 21.21453 | 1.461907929 | 43.83362419 | 1.33775 | 4.16 | 5.06 | 516.775 | 386.302 | 0.186880957 | 0.25
OKIYIR03 | None | core-mof-ddec-1809 | 80 | 3.445517904 | 102.3824247 | 21.27111 | 1.632813875 | 48.51852412 | 1.32574 | 4.15 | 5.07 | 550.024 | 414.881 | 0.203659843 | 0.27
BEYSEF | None | core-mof-ddec-181 | 80 | 5.33532521 | 141.0839042 | 15.86583 | 4.053234183 | 107.1811147 | 1.17978 | 4.75 | 5.62 | 1184.79 | 1004.24 | 0.288189323 | 0.34
OKIYIR | None | core-mof-ddec-1810 | 80 | 3.449517879 | 102.5664217 | 21.14776 | 1.619343286 | 48.14882894 | 1.32658 | 4.15 | 5.08 | 551.623 | 415.823 | 0.203530884 | 0.27
OLOKEF | None | core-mof-ddec-1811 | 80 | 4.614509749 | 160.1305013 | 19.47413 | 2.893598646 | 100.4122706 | 1.5482 | 3.31 | 4.36 | 0 | 0 | 0.148559618 | 0.23
OLUCAZ | None | core-mof-ddec-1812 | 80 | 3.976426295 | 103.5298774 | 16.10298 | 2.896220948 | 75.40574813 | 1.16161 | 5.18 | 5.79 | 792.556 | 682.293 | 0.232436016 | 0.27
OMAWOP | None | core-mof-ddec-1813 | 80 | 2.933073518 | 104.9797754 | 21.01958 | 1.23668613 | 44.26313604 | 1.59687 | 2.7 | 4.76 | 0 | 0 | 0.150294013 | 0.24
OMAXEG | None | core-mof-ddec-1814 | 80 | 3.08499135 | 106.2922753 | 21.7429 | 1.266635159 | 43.64146209 | 1.53721 | 2.84 | 4.68 | 0 | 0 | 0.156127009 | 0.24
OMEWUZ | None | core-mof-ddec-1815 | 80 | 0.993713473 | 43.12486159 | 18.62583 | 0.771567257 | 33.48423068 | 1.93619 | 3.2 | 3.84 | 0 | 0 | 0.041318259 | 0.08
OMORUE | None | core-mof-ddec-1816 | 80 | 9.857584522 | 203.8307183 | 13.84921 | 7.968771003 | 164.7746782 | 0.92254 | 5.35 | 6.49 | 1929.31 | 2091.31 | 0.682897219 | 0.63
ONIXOZ | Cu-Cu | core-mof-ddec-1817 | 80 | 10.54111311 | 214.9338428 | 15.63192 | 7.968628825 | 162.4807549 | 0.909707 | 9.19 | 9.94 | 1797.78 | 1976.21 | 0.758485974 | 0.69
OPAPEB | None | core-mof-ddec-1818 | 80 | 2.419608655 | 85.77088793 | 18.58399 | 1.754046813 | 62.17788661 | 1.58153 | 3.33 | 4.84 | 0 | 0 | 0.113813838 | 0.18
OPAPUR | None | core-mof-ddec-1819 | 80 | 2.341728516 | 85.14112773 | 18.68865 | 1.692427597 | 61.53368899 | 1.62215 | 3.29 | 4.78 | 0 | 0 | 0.104799186 | 0.17
BEZSIK | None | core-mof-ddec-182 | 80 | 4.349966561 | 171.3545096 | 12.78837 | 3.782874773 | 149.0155482 | 1.75748 | 4.16 | 5.5 | 1700.35 | 967.49 | 0.30725812 | 0.54
OPENIH | None | core-mof-ddec-1820 | 80 | 1.145457205 | 47.50162471 | 21.50639 | 0.751832066 | 31.17815705 | 1.85018 | 3.18 | 3.76 | 0 | 0 | 0.032429277 | 0.06
OPENON | None | core-mof-ddec-1821 | 80 | 2.17960664 | 77.99256115 | 22.71169 | 1.020483502 | 36.51581916 | 1.59647 | 3.38 | 4.23 | 0 | 0 | 0.075165835 | 0.12
OPIPOT | None | core-mof-ddec-1822 | 80 | 4.079870863 | 129.3652392 | 21.70269 | 2.214798315 | 70.22720163 | 1.41467 | 4.05 | 4.58 | 486.345 | 343.787 | 0.120169368 | 0.17
OPIWEQ | None | core-mof-ddec-1823 | 80 | 3.3984592 | 113.885318 | 24.16675 | 1.354597906 | 45.39375175 | 1.4951 | 3.71 | 4.4 | 0 | 0 | 0.100327737 | 0.15
OPURIB01 | None | core-mof-ddec-1824 | 80 | 1.248550279 | 53.52780989 | 22.34983 | 1.078184043 | 46.22387377 | 1.91274 | 2.51 | 3.57 | 0 | 0 | 0.020912408 | 0.04
OPURIB | None | core-mof-ddec-1825 | 80 | 1.352854371 | 57.93331021 | 22.63585 | 1.138039877 | 48.73430476 | 1.91056 | 2.52 | 3.59 | 0 | 0 | 0.02093627 | 0.04
OQANIE | Cu-Cu | core-mof-ddec-1826 | 80 | 7.223326712 | 175.6359835 | 16.89189 | 4.869427385 | 118.4006625 | 1.08482 | 4.16 | 7.73 | 1041.01 | 959.617 | 0.442469718 | 0.48
OQETEK | None | core-mof-ddec-1827 | 80 | 9.66150469 | 213.5690673 | 13.78076 | 8.003959466 | 176.9287717 | 0.986231 | 8.86 | 9.23 | 1948.42 | 1975.62 | 0.709772863 | 0.7
OSAVEK | None | core-mof-ddec-1828 | 80 | 7.067772152 | 157.0673933 | 16.2164 | 5.069328692 | 112.6559015 | 0.991485 | 5.06 | 5.46 | 1107.1 | 1116.6 | 0.403435251 | 0.4
OSAVUA | None | core-mof-ddec-1829 | 80 | 9.171191335 | 181.7822068 | 14.1221 | 7.215705247 | 143.0225121 | 0.884314 | 5.6 | 5.77 | 1502.44 | 1698.99 | 0.565410024 | 0.5
BIBBUL | None | core-mof-ddec-183 | 80 | 1.714744068 | 50.74936715 | 21.40827 | 1.094887849 | 32.40417416 | 1.32039 | 3.32 | 3.86 | 0 | 0 | 0.075735199 | 0.1
OSAWEL | None | core-mof-ddec-1830 | 80 | 5.628539876 | 152.1223497 | 18.78792 | 3.128112283 | 84.54338088 | 1.20581 | 4.58 | 5.28 | 931.73 | 772.701 | 0.290261318 | 0.35
OSAXAI | ZnO | core-mof-ddec-1831 | 80 | 3.255127116 | 95.31332678 | 22.81563 | 1.508321392 | 44.16513536 | 1.30634 | 3.53 | 4.39 | 0 | 0 | 0.160754474 | 0.21
OSIWOD01 | None | core-mof-ddec-1832 | 80 | 1.54003917 | 68.45633136 | 19.96506 | 0.860900808 | 38.26792988 | 1.9832 | 4.04 | 4.6 | 237.721 | 119.867 | 0.065550625 | 0.13
OSIWUJ | None | core-mof-ddec-1833 | 80 | 1.538108823 | 67.59236835 | 19.73146 | 0.852294251 | 37.45416847 | 1.96063 | 4.05 | 4.71 | 282.149 | 143.907 | 0.066305218 | 0.13
OSIXEU | None | core-mof-ddec-1834 | 80 | 1.499524575 | 66.29078092 | 20.24488 | 0.830183207 | 36.70062769 | 1.97236 | 3.91 | 4.49 | 206.662 | 104.779 | 0.06084082 | 0.12
OSIXIY | None | core-mof-ddec-1835 | 80 | 1.502695293 | 67.09355707 | 20.27471 | 0.839677203 | 37.49058812 | 1.99203 | 3.94 | 4.46 | 189.122 | 94.9394 | 0.060240057 | 0.12
OSOMIT | ZnO | core-mof-ddec-1836 | 80 | 1.985671325 | 69.43916811 | 20.19497 | 1.304052758 | 45.6028838 | 1.56011 | 2.47 | 4.62 | 0 | 0 | 0.076917653 | 0.12
OTARUX01 | None | core-mof-ddec-1837 | 80 | 0.000425675 | 0.01893682 | 5.50224 | 0.000384068 | 0.017085853 | 1.98479 | 2.67 | 2.75 | 0 | 0 | 0.005038316 | 0.01
OTAVOV | None | core-mof-ddec-1838 | 80 | 6.171610393 | 144.8171191 | 14.5253 | 4.92468986 | 115.558072 | 1.0469 | 4.97 | 5.7 | 1462.8 | 1397.26 | 0.382080428 | 0.4
OTAXOX | None | core-mof-ddec-1839 | 80 | 2.708915806 | 83.23483055 | 16.30926 | 1.961638111 | 60.27378756 | 1.37084 | 2.98 | 5.66 | 0 | 0 | 0.182369934 | 0.25
BIBXUH | None | core-mof-ddec-184 | 80 | 12.93490781 | 214.4837777 | 12.09984 | 11.07768664 | 183.6877474 | 0.739806 | 5.13 | 14.73 | 1877.8 | 2538.24 | 0.946194002 | 0.7
OTOROF | None | core-mof-ddec-1840 | 80 | 2.76325128 | 70.58673932 | 13.75222 | 2.361303384 | 60.31905516 | 1.1397 | 2.48 | 4.62 | 0 | 0 | 0.22813021 | 0.26
OVICUS | ZnO | core-mof-ddec-1841 | 80 | 3.190444025 | 109.3101902 | 19.55255 | 1.766450373 | 60.52167808 | 1.52853 | 5.24 | 5.89 | 677.369 | 443.15 | 0.189724768 | 0.29
OVIDON | None | core-mof-ddec-1842 | 80 | 2.000428596 | 68.81306519 | 19.32157 | 1.542931713 | 53.07555627 | 1.53474 | 2.82 | 4.4 | 0 | 0 | 0.097736424 | 0.15
OVIWIA | None | core-mof-ddec-1843 | 80 | 2.311768132 | 138.2627829 | 16.09361 | 1.742916842 | 104.2407885 | 2.66834 | 3.71 | 4.71 | 0 | 0 | 0.134915341 | 0.36
OVIZID | None | core-mof-ddec-1844 | 80 | 4.482060832 | 126.9063341 | 18.41071 | 2.960299851 | 83.81876465 | 1.26325 | 4.07 | 5.38 | 606.849 | 480.387 | 0.237482684 | 0.3
OVIZUP | None | core-mof-ddec-1845 | 80 | 1.681252995 | 52.41044985 | 23.06712 | 0.748773639 | 23.34185479 | 1.39082 | 2.95 | 4.04 | 0 | 0 | 0.100660042 | 0.14
OWAVOY | ZnO | core-mof-ddec-1846 | 80 | 8.93975151 | 202.2433477 | 15.18069 | 6.871259913 | 155.4480128 | 1.00925 | 4.28 | 8.02 | 1678.42 | 1663.03 | 0.62422591 | 0.63
OWETIU | None | core-mof-ddec-1847 | 80 | 1.201530424 | 89.34094716 | 13.67225 | 1.021341214 | 75.94280558 | 3.31737 | 4.16 | 6.93 | 785.328 | 236.732 | 0.096461956 | 0.32
OXAMIK | None | core-mof-ddec-1848 | 80 | 2.213374001 | 99.37662635 | 20.32649 | 1.702561114 | 76.44202002 | 2.00313 | 2.91 | 3.62 | 0 | 0 | 0.059906247 | 0.12
OXAZIX | None | core-mof-ddec-1849 | 80 | 2.373200321 | 91.43142118 | 19.87974 | 1.7286216 | 66.59797243 | 1.71887 | 2.69 | 3.79 | 0 | 0 | 0.122173288 | 0.21
BICDAU | None | core-mof-ddec-185 | 80 | 14.17023301 | 207.4127147 | 10.69451 | 12.61608155 | 184.6642693 | 0.65299 | 6.69 | 11.5 | 2309.56 | 3536.9 | 1.194505276 | 0.78
OXITOF | None | core-mof-ddec-1850 | 80 | 4.555669998 | 127.4682909 | 13.45475 | 3.784482478 | 105.890355 | 1.24834 | 5.51 | 6.29 | 1028.87 | 824.191 | 0.288382973 | 0.36
OXUPUT | None | core-mof-ddec-1851 | 80 | 3.63656674 | 157.4892379 | 14.45594 | 3.014918302 | 130.5674334 | 1.93215 | 8.4 | 9.06 | 987.814 | 511.252 | 0.238076754 | 0.46
OYEBIE | None | core-mof-ddec-1852 | 80 | 3.606109696 | 105.5254372 | 23.44131 | 1.521239938 | 44.51598066 | 1.30552 | 3.15 | 4.33 | 0 | 0 | 0.137876095 | 0.18
OYEJOS | None | core-mof-ddec-1853 | 80 | 9.56005606 | 178.8752674 | 13.52213 | 7.93155119 | 148.4048138 | 0.834794 | 4.63 | 9.56 | 1560.86 | 1869.76 | 0.63488717 | 0.53
OYODEM | None | core-mof-ddec-1854 | 80 | 5.10030197 | 116.9771919 | 13.98159 | 4.075031606 | 93.46226107 | 1.02323 | 5.23 | 8.98 | 986.206 | 963.813 | 0.342054084 | 0.35
OYOSAX | None | core-mof-ddec-1855 | 80 | 4.82929099 | 128.8336438 | 18.00881 | 3.077790668 | 82.1079093 | 1.19023 | 4.21 | 5.1 | 802.36 | 674.124 | 0.252052124 | 0.3
PABXAT | None | core-mof-ddec-1856 | 80 | 2.6917179 | 108.7547459 | 16.53352 | 1.87164563 | 75.6209798 | 1.8026 | 3.03 | 5.69 | 0 | 0 | 0.171973816 | 0.31
PACZUQ | None | core-mof-ddec-1857 | 80 | 2.432724231 | 84.23907298 | 14.79707 | 2.012029983 | 69.67149765 | 1.54491 | 4.24 | 6.93 | 615.096 | 398.144 | 0.142403117 | 0.22
PAKXIK | None | core-mof-ddec-1858 | 80 | 5.804394536 | 162.8295995 | 17.1656 | 4.145619313 | 116.2962869 | 1.25158 | 3.91 | 5.56 | 1068.84 | 853.993 | 0.335575832 | 0.42
PAMGIV | None | core-mof-ddec-1859 | 80 | 4.477320721 | 133.3463818 | 17.9063 | 3.219318101 | 95.87975652 | 1.32875 | 3.4 | 4.35 | 0 | 0 | 0.218250235 | 0.29
BIFKEI | None | core-mof-ddec-186 | 80 | 8.04153353 | 184.0762674 | 16.54581 | 5.609696745 | 128.4098405 | 1.02128 | 4.34 | 5.93 | 1415.78 | 1386.28 | 0.479790067 | 0.49
PAMHES01 | ZnO | core-mof-ddec-1860 | 80 | 3.887265536 | 123.5248647 | 18.50134 | 2.726699292 | 86.64578171 | 1.41764 | 3.04 | 4.31 | 0 | 0 | 0.169295449 | 0.24
PAMHES | ZnO | core-mof-ddec-1861 | 80 | 4.095675836 | 130.461489 | 18.80224 | 2.829363705 | 90.12505303 | 1.42106 | 3.09 | 4.34 | 0 | 0 | 0.168888013 | 0.24
PAMTII | None | core-mof-ddec-1862 | 80 | 9.051318199 | 193.5076352 | 13.11691 | 7.522973784 | 160.8332438 | 0.953828 | 5.49 | 12.14 | 1799.71 | 1886.83 | 0.723400865 | 0.69
PAMVEG | None | core-mof-ddec-1863 | 80 | 2.150247116 | 63.01404998 | 20.8252 | 1.440129335 | 42.20369892 | 1.30742 | 3.71 | 4.06 | 0 | 0 | 0.068837864 | 0.09
PAPHEV | ZnO | core-mof-ddec-1864 | 80 | 2.767213722 | 92.5168871 | 19.19152 | 1.620753804 | 54.18703133 | 1.49159 | 3.59 | 4.68 | 0 | 0 | 0.174310635 | 0.26
PAPPED | None | core-mof-ddec-1865 | 80 | 3.667053372 | 96.83162805 | 24.49011 | 2.567646051 | 67.80085321 | 1.17812 | 2.44 | 3.63 | 0 | 0 | 0.084880997 | 0.1
PAPPIH | None | core-mof-ddec-1866 | 80 | 4.010421413 | 103.6022523 | 24.98625 | 2.257947558 | 58.33014253 | 1.15257 | 2.61 | 3.83 | 0 | 0 | 0.104115151 | 0.12
PAPRUU | None | core-mof-ddec-1867 | 80 | 2.45201081 | 99.37265147 | 17.34183 | 1.654355195 | 67.04605931 | 1.80811 | 4.83 | 7.39 | 674.91 | 373.268 | 0.116143376 | 0.21
PAPVIN | None | core-mof-ddec-1868 | 80 | 3.0117442 | 98.67266449 | 23.06674 | 1.181626494 | 38.71319304 | 1.46172 | 3.08 | 4.82 | 0 | 0 | 0.164190132 | 0.24
PAPXUB | None | core-mof-ddec-1869 | 80 | 2.508940276 | 79.30570918 | 23.3847 | 1.077077273 | 34.04559998 | 1.41027 | 3.75 | 4.15 | 200.817 | 142.396 | 0.099271771 | 0.14
BIHMUC | None | core-mof-ddec-187 | 80 | 2.743609909 | 83.96957205 | 18.39483 | 1.900357108 | 58.16139261 | 1.36548 | 2.9 | 4.8 | 0 | 0 | 0.131821777 | 0.18
PAQFIY | None | core-mof-ddec-1870 | 80 | 2.576528442 | 94.33536111 | 21.66323 | 1.080845627 | 39.5733891 | 1.63353 | 4.14 | 5.05 | 380.205 | 232.751 | 0.146921085 | 0.24
PARFOF | None | core-mof-ddec-1871 | 80 | 0.013273039 | 0.458457539 | 7.86203 | 0.012457833 | 0.430299901 | 1.54104 | 2.46 | 2.77 | 0 | 0 | 0.019467373 | 0.03
PARHAS | None | core-mof-ddec-1872 | 80 | 12.44210999 | 194.7030871 | 12.73563 | 10.74926494 | 168.21223 | 0.69817 | 6.38 | 6.91 | 1888.4 | 2704.79 | 0.744804274 | 0.52
PARHEW | None | core-mof-ddec-1873 | 80 | 14.30151668 | 202.6937532 | 11.84354 | 12.60697514 | 178.6772106 | 0.632325 | 6.67 | 7.39 | 2106.89 | 3331.97 | 0.90143518 | 0.57
PARMIG | None | core-mof-ddec-1874 | 80 | 5.454701197 | 163.1703641 | 25.53976 | 1.355687854 | 40.55365692 | 1.33462 | 4.28 | 4.62 | 466.286 | 349.379 | 0.28472524 | 0.38
PARNIH | Cu-Cu | core-mof-ddec-1875 | 80 | 8.416455841 | 162.4264613 | 12.22096 | 7.088149677 | 136.7919099 | 0.861017 | 6.78 | 8.32 | 1885.34 | 2189.67 | 0.662007835 | 0.57
PARNON | Cu-Cu | core-mof-ddec-1876 | 80 | 8.273345887 | 180.5033906 | 13.96658 | 6.597551286 | 143.9418094 | 0.973393 | 6.24 | 7.81 | 1822.22 | 1872.03 | 0.575307199 | 0.56
PASKAX | None | core-mof-ddec-1877 | 80 | 1.443052189 | 48.91680404 | 20.48111 | 0.808646843 | 27.41163448 | 1.51238 | 2.84 | 4.53 | 0 | 0 | 0.066120948 | 0.1
PASMUT | ZnO | core-mof-ddec-1878 | 80 | 4.527681321 | 147.4064982 | 14.95574 | 3.551555688 | 115.6270395 | 1.45236 | 3.87 | 5.22 | 1215.38 | 836.832 | 0.240987083 | 0.35
PASNAA01 | None | core-mof-ddec-1879 | 80 | 4.43879184 | 145.6366238 | 15.20421 | 3.42398856 | 112.3409594 | 1.46381 | 3.8 | 4.83 | 831.884 | 568.3 | 0.293753971 | 0.43
BIMDEF | Cu-Cu | core-mof-ddec-188 | 80 | 5.435323044 | 169.2950875 | 18.81205 | 3.3857709 | 105.4572794 | 1.38964 | 3.44 | 4.68 | 0 | 0 | 0.237471575 | 0.33
PASNAA | None | core-mof-ddec-1880 | 80 | 4.480020034 | 145.571956 | 15.09361 | 3.480916575 | 113.107493 | 1.4497 | 3.83 | 4.9 | 891.477 | 614.941 | 0.296613092 | 0.43
PASNEE | None | core-mof-ddec-1881 | 80 | 1.08930878 | 42.50874067 | 20.0453 | 0.71070528 | 27.73427242 | 1.74103 | 2.84 | 4.16 | 0 | 0 | 0.068924717 | 0.12
PASTOU | None | core-mof-ddec-1882 | 80 | 2.847506261 | 101.3007059 | 16.78576 | 2.0292363 | 72.19055933 | 1.58721 | 4.52 | 6.67 | 632.557 | 398.534 | 0.151208725 | 0.24
PAVLUU | None | core-mof-ddec-1883 | 80 | 5.022301186 | 152.1089514 | 21.37266 | 2.216973518 | 67.14482158 | 1.35126 | 4.3 | 4.64 | 599.705 | 443.812 | 0.288619511 | 0.39
PAZXUJ | None | core-mof-ddec-1884 | 80 | 1.674567322 | 62.48506113 | 22.10782 | 1.062266982 | 39.63759262 | 1.66479 | 3.13 | 3.83 | 0 | 0 | 0.048054109 | 0.08
PECMOB | None | core-mof-ddec-1885 | 80 | 0.796536278 | 30.69284928 | 19.60216 | 0.713167471 | 27.48040773 | 1.71914 | 2.52 | 3.36 | 0 | 0 | 0.040718033 | 0.07
PEDGUA | None | core-mof-ddec-1886 | 80 | 1.924118271 | 83.26862898 | 15.38506 | 1.605903299 | 69.49747736 | 1.93076 | 3.13 | 4.43 | 0 | 0 | 0.155379229 | 0.3
PEDMOB | None | core-mof-ddec-1887 | 80 | 3.702962895 | 122.466664 | 17.32712 | 2.616092522 | 86.52101922 | 1.47554 | 5.6 | 6.14 | 754.066 | 511.043 | 0.203315396 | 0.3
PEFRID01 | None | core-mof-ddec-1888 | 80 | 5.554286304 | 163.9798428 | 17.08164 | 3.66239259 | 108.1252439 | 1.31717 | 5.47 | 6.56 | 1086.71 | 825.038 | 0.364417653 | 0.48
PEFRID | None | core-mof-ddec-1889 | 80 | 8.810898502 | 201.1133702 | 14.23644 | 7.123579221 | 162.5994244 | 1.01836 | 8.16 | 9.84 | 1533.97 | 1506.31 | 0.638281158 | 0.65
BIMDIL | Cu-Cu | core-mof-ddec-189 | 80 | 5.403615988 | 169.1048419 | 18.68704 | 3.128984663 | 97.9208104 | 1.39622 | 3.51 | 5.21 | 0 | 0 | 0.250676827 | 0.35
PEFRUP01 | None | core-mof-ddec-1890 | 80 | 5.632916116 | 166.7247756 | 17.03792 | 3.769578981 | 111.5731526 | 1.32053 | 5.6 | 6.7 | 1162.42 | 880.264 | 0.371063134 | 0.49
PEFRUP | None | core-mof-ddec-1891 | 80 | 8.499274913 | 200.3895582 | 13.8685 | 6.822965491 | 160.8667862 | 1.0519 | 7.99 | 9.5 | 1519.74 | 1444.75 | 0.608422854 | 0.64
PEFTAX | None | core-mof-ddec-1892 | 80 | 3.907641731 | 112.4095826 | 21.05463 | 2.224191189 | 63.98242735 | 1.28344 | 2.87 | 4.54 | 0 | 0 | 0.163622764 | 0.21
PEGBAG | None | core-mof-ddec-1893 | 80 | 2.606616915 | 83.58910128 | 19.77029 | 1.643451317 | 52.70226623 | 1.43063 | 3.59 | 4.43 | 0 | 0 | 0.125818695 | 0.18
PEGBEK01 | None | core-mof-ddec-1894 | 80 | 2.65786931 | 85.09451008 | 20.231 | 1.613648466 | 51.66267023 | 1.42831 | 3.44 | 4.25 | 0 | 0 | 0.133024343 | 0.19
PEGBEK02 | None | core-mof-ddec-1895 | 80 | 2.719768866 | 86.54971648 | 20.07794 | 1.666729046 | 53.03940646 | 1.41967 | 3.47 | 4.27 | 0 | 0 | 0.14087781 | 0.2
PEGBUA | None | core-mof-ddec-1896 | 80 | 2.639179289 | 84.48220705 | 19.98567 | 1.610929186 | 51.56711163 | 1.42808 | 3.44 | 4.24 | 0 | 0 | 0.133045768 | 0.19
PEGCAH | None | core-mof-ddec-1897 | 80 | 3.127275713 | 98.78540087 | 20.15814 | 1.905347321 | 60.18672997 | 1.40923 | 3.56 | 4.42 | 0 | 0 | 0.156113622 | 0.22
PEGCEL | None | core-mof-ddec-1898 | 80 | 3.448145027 | 105.6151555 | 19.56937 | 2.162629746 | 66.24039159 | 1.36646 | 3.89 | 4.61 | 412.158 | 301.626 | 0.175636316 | 0.24
PEGPUO | None | core-mof-ddec-1899 | 80 | 1.482444151 | 75.56157405 | 16.95749 | 1.086063423 | 55.35767516 | 2.27408 | 3.12 | 5.12 | 0 | 0 | 0.105537184 | 0.24
ADABAK01 | None | core-mof-ddec-19 | 80 | 1.525688849 | 54.98038168 | 19.04673 | 1.146023052 | 41.29858118 | 1.60778 | 3.26 | 3.99 | 0 | 0 | 0.062197564 | 0.1
BIVXEK | None | core-mof-ddec-190 | 80 | 2.918293721 | 92.88997769 | 20.07712 | 1.766149591 | 56.21695818 | 1.42012 | 3.14 | 4.38 | 0 | 0 | 0.119708194 | 0.17
PEGQAV | None | core-mof-ddec-1900 | 80 | 1.497816734 | 78.04388137 | 17.01806 | 1.079333462 | 56.23877126 | 2.3247 | 3.16 | 5.16 | 0 | 0 | 0.103239128 | 0.24
PEJFOA | None | core-mof-ddec-1901 | 80 | 3.379082255 | 167.4421063 | 23.24305 | 1.337994995 | 66.30104963 | 2.21077 | 3.89 | 4.64 | 448.164 | 202.719 | 0.199025679 | 0.44
PEJMOI | None | core-mof-ddec-1902 | 80 | 2.824416197 | 113.2666583 | 15.30039 | 2.306780111 | 92.50806411 | 1.78918 | 4.72 | 7.77 | 764.739 | 427.424 | 0.21797695 | 0.39
PEJRED | None | core-mof-ddec-1903 | 80 | 1.810842297 | 55.26951482 | 20.68997 | 1.284242849 | 39.19694126 | 1.36173 | 2.97 | 4.11 | 0 | 0 | 0.073435997 | 0.1
PEKKAS | None | core-mof-ddec-1904 | 80 | 4.642656798 | 186.8685505 | 18.36954 | 4.029195148 | 162.1765057 | 1.79576 | 2.94 | 3.45 | 0 | 0 | 0.178197532 | 0.32
PELGOE | None | core-mof-ddec-1905 | 80 | 5.757216397 | 153.5435117 | 20.09225 | 3.606410584 | 96.18206222 | 1.18989 | 3.65 | 4.62 | 0 | 0 | 0.260528284 | 0.31
PELNEA01 | None | core-mof-ddec-1906 | 80 | 1.380992583 | 56.20906002 | 20.43442 | 1.177173739 | 47.91324021 | 1.81592 | 2.81 | 3.36 | 0 | 0 | 0.049561655 | 0.09
PELXIP | None | core-mof-ddec-1907 | 80 | 2.565370144 | 105.8755865 | 20.65644 | 1.538612797 | 63.50020587 | 1.84132 | 3.67 | 5.04 | 0 | 0 | 0.135772163 | 0.25
PEMRIK | ZnO | core-mof-ddec-1908 | 80 | 5.991530835 | 159.1838311 | 18.70682 | 3.716810949 | 98.74875431 | 1.18528 | 3.46 | 6.32 | 0 | 0 | 0.354346652 | 0.42
PENNUT | ZnO | core-mof-ddec-1909 | 80 | 4.605245715 | 138.8564762 | 16.97021 | 3.195856037 | 96.36083181 | 1.34514 | 4.07 | 5.52 | 994.84 | 739.58 | 0.252761794 | 0.34
BIWYAH10 | None | core-mof-ddec-191 | 80 | 8.222098961 | 133.1085486 | 8.6484 | 7.495173512 | 121.3402651 | 0.722295 | 5.53 | 7.25 | 2806.51 | 3885.55 | 0.941443593 | 0.68
PENZUE | None | core-mof-ddec-1910 | 80 | 1.411869122 | 51.78328801 | 19.40601 | 1.1837954 | 43.41820158 | 1.63624 | 3.09 | 3.89 | 0 | 0 | 0.055004156 | 0.09
PEPBAO | None | core-mof-ddec-1911 | 80 | 3.044720428 | 97.19489592 | 19.17366 | 1.726546503 | 55.1155719 | 1.42412 | 3.96 | 5.1 | 564.185 | 396.164 | 0.154481364 | 0.22
PEPHOJ | None | core-mof-ddec-1912 | 80 | 1.180136886 | 45.41184198 | 21.3496 | 0.961244632 | 36.98883567 | 1.7168 | 2.52 | 3.61 | 0 | 0 | 0.046598322 | 0.08
PEPKUR | None | core-mof-ddec-1913 | 80 | 3.359393635 | 113.8044733 | 24.19027 | 1.288912092 | 43.66382084 | 1.51141 | 3.85 | 4.4 | 299.802 | 198.359 | 0.099245076 | 0.15
PEPLEC | None | core-mof-ddec-1914 | 80 | 8.596720174 | 198.4881868 | 14.41403 | 6.858114046 | 158.3458103 | 1.03011 | 6.81 | 7.23 | 1385.13 | 1344.64 | 0.485385056 | 0.5
PEPLIG | None | core-mof-ddec-1915 | 80 | 7.993241303 | 187.9474159 | 14.51907 | 6.254423286 | 147.0620803 | 1.04905 | 6.39 | 6.77 | 1410.54 | 1344.59 | 0.457556837 | 0.48
PEPLOM | None | core-mof-ddec-1916 | 80 | 5.496941438 | 147.9665384 | 16.38901 | 3.835638852 | 103.2476351 | 1.20095 | 5.23 | 5.48 | 1072.5 | 893.046 | 0.316416171 | 0.38
PEPXIS | None | core-mof-ddec-1917 | 80 | 5.62e-06 | 0.000238702 | 0 | 5.62e-06 | 0.000238702 | 1.89348 | 2.47 | 2.79 | 0 | 0 | 0.005281281 | 0.01
PEQHOK | None | core-mof-ddec-1918 | 80 | 2.524923018 | 83.60028819 | 20.48744 | 1.15690151 | 38.3050489 | 1.47722 | 2.58 | 5.24 | 0 | 0 | 0.176006282 | 0.26
PEQHUQ | None | core-mof-ddec-1919 | 80 | 2.50644478 | 84.29712854 | 20.6043 | 1.134779878 | 38.16508785 | 1.50039 | 2.64 | 5.3 | 0 | 0 | 0.186618146 | 0.28
BIYTEJ | None | core-mof-ddec-192 | 80 | 3.762429215 | 116.884513 | 15.19574 | 2.851377149 | 88.58155472 | 1.38595 | 6.4 | 6.56 | 910.294 | 656.801 | 0.266964898 | 0.37
PEQRUZ | None | core-mof-ddec-1920 | 80 | 5.2360312 | 140.4963561 | 19.75547 | 2.401779211 | 64.44599244 | 1.19715 | 4.77 | 5.69 | 789.244 | 659.268 | 0.367539573 | 0.44
PEQWAK | None | core-mof-ddec-1921 | 80 | 6.312037178 | 150.0761531 | 16.53035 | 4.388551552 | 104.3430062 | 1.06078 | 5.47 | 5.99 | 1093.46 | 1030.81 | 0.36765399 | 0.39
PERSEM | None | core-mof-ddec-1922 | 80 | 1.400604823 | 72.47892513 | 19.02114 | 1.260636821 | 65.23581834 | 2.30868 | 2.44 | 3.44 | 0 | 0 | 0.021657397 | 0.05
PESTUD | None | core-mof-ddec-1923 | 80 | 3.269909588 | 111.5518443 | 23.90249 | 1.255955644 | 42.84649612 | 1.52203 | 3.77 | 4.29 | 277.558 | 182.36 | 0.098552591 | 0.15
PETVER | None | core-mof-ddec-1924 | 80 | 3.871343152 | 138.1263478 | 16.55596 | 2.947726328 | 105.1724572 | 1.59184 | 3.05 | 5.06 | 0 | 0 | 0.219871344 | 0.35
PETWOC | None | core-mof-ddec-1925 | 80 | 5.008700126 | 190.2397718 | 14.57164 | 4.083906917 | 155.114401 | 1.69456 | 4.11 | 9.16 | 1476.73 | 871.452 | 0.312765556 | 0.53
PEVJOQ | None | core-mof-ddec-1926 | 80 | 0.007319204 | 0.251589573 | 12.34654 | 0.006994846 | 0.240440131 | 1.53361 | 2.46 | 2.99 | 0 | 0 | 0.006520563 | 0.01
PEVPUD | ZnO | core-mof-ddec-1927 | 80 | 12.8779869 | 171.7462099 | 8.63426 | 11.79520142 | 157.3057307 | 0.594947 | 7.91 | 14.96 | 2196.62 | 3692.12 | 1.395082251 | 0.83
PEVQAK | ZnO | core-mof-ddec-1928 | 80 | 12.79371898 | 172.7661957 | 8.80851 | 11.70703918 | 158.0916874 | 0.602423 | 7.89 | 14.87 | 2198.29 | 3649.09 | 1.377769441 | 0.83
PEVQEO | ZnO | core-mof-ddec-1929 | 80 | 13.52221588 | 185.1595797 | 9.22742 | 12.31452237 | 168.6226434 | 0.610855 | 7.95 | 14.84 | 2185.85 | 3578.34 | 1.342380761 | 0.82
BOHGOU | None | core-mof-ddec-193 | 80 | 1.410354785 | 46.08900358 | 16.39802 | 1.284869924 | 41.98828208 | 1.45797 | 2.73 | 3.22 | 0 | 0 | 0.068588517 | 0.1
PEVQIS | ZnO | core-mof-ddec-1930 | 80 | 12.60053625 | 171.1043956 | 9.03145 | 11.49518305 | 156.0946541 | 0.605776 | 7.78 | 14.89 | 2161.12 | 3567.53 | 1.320620163 | 0.8
PEVQOY | ZnO | core-mof-ddec-1931 | 80 | 13.19936664 | 181.5828348 | 9.23093 | 12.01420618 | 165.2786589 | 0.613708 | 7.88 | 14.79 | 2194.22 | 3575.35 | 1.31984592 | 0.81
PEVXAQ | None | core-mof-ddec-1932 | 80 | 4.042110318 | 110.0697799 | 19.7316 | 2.75867341 | 75.12080353 | 1.21492 | 3.64 | 5 | 0 | 0 | 0.172850887 | 0.21
PEWFII | None | core-mof-ddec-1933 | 80 | 3.001062868 | 144.7292242 | 19.23661 | 1.954557746 | 94.26047994 | 2.1516 | 2.75 | 4.22 | 0 | 0 | 0.102249489 | 0.22
PEWGEF | None | core-mof-ddec-1934 | 80 | 6.568962439 | 153.340029 | 11.99552 | 5.702159565 | 133.106152 | 1.04146 | 7.11 | 9.8 | 1666.23 | 1599.9 | 0.489697156 | 0.51
PEWKOT | None | core-mof-ddec-1935 | 80 | 2.234969211 | 82.80937376 | 20.53 | 0.90944821 | 33.69658802 | 1.65307 | 3.32 | 5.45 | 0 | 0 | 0.169381817 | 0.28
PEWXUL01 | None | core-mof-ddec-1936 | 80 | 6.940882385 | 164.8725154 | 20.93254 | 3.930260553 | 93.35872698 | 1.0598 | 4.61 | 5.54 | 612.139 | 577.599 | 0.273636535 | 0.29
PEWXUL | None | core-mof-ddec-1937 | 80 | 6.976136132 | 165.7372699 | 20.96652 | 3.799041089 | 90.25665303 | 1.05997 | 4.39 | 5.35 | 618.54 | 583.543 | 0.273592649 | 0.29
PEXBIF | None | core-mof-ddec-1938 | 80 | 2.135798826 | 70.58488955 | 21.24383 | 1.455357567 | 48.09734506 | 1.47447 | 3.22 | 4.01 | 0 | 0 | 0.081385176 | 0.12
PEYPIU | ZnO | core-mof-ddec-1939 | 80 | 3.997859207 | 126.6586374 | 21.82964 | 1.850657982 | 58.63183425 | 1.41341 | 3.5 | 4.74 | 0 | 0 | 0.219327725 | 0.31
BOJCIN | None | core-mof-ddec-194 | 80 | 3.881750309 | 96.23093147 | 18.68405 | 2.527604361 | 62.66083665 | 1.10605 | 5.25 | 5.55 | 557.857 | 504.367 | 0.207947199 | 0.23
PEYSIW | None | core-mof-ddec-1940 | 80 | 6.932556823 | 163.959758 | 21.00052 | 3.997004436 | 94.53191614 | 1.0552 | 4.72 | 5.69 | 588.398 | 557.619 | 0.274829416 | 0.29
PIDMEV01 | ZnO | core-mof-ddec-1941 | 80 | 7.871861406 | 186.7450202 | 16.82419 | 5.529320806 | 131.172676 | 1.05835 | 4.28 | 7.72 | 1458.06 | 1377.67 | 0.462984835 | 0.49
PIDMEV | ZnO | core-mof-ddec-1942 | 80 | 8.022763371 | 185.6893538 | 16.05982 | 5.730782132 | 132.6407351 | 1.03258 | 4.43 | 7.76 | 1506.31 | 1458.79 | 0.493908462 | 0.51
PIFPIE | ZnO | core-mof-ddec-1943 | 80 | 7.853105229 | 184.3998915 | 16.57862 | 5.568579423 | 130.756613 | 1.04756 | 4.28 | 7.86 | 1473.13 | 1406.25 | 0.486845622 | 0.51
PIHJOH | None | core-mof-ddec-1944 | 80 | 2.420867839 | 68.38655647 | 20.37417 | 1.082815263 | 30.58820724 | 1.26034 | 4.66 | 4.95 | 404.417 | 320.88 | 0.134884238 | 0.17
PIHNUQ | ZnO | core-mof-ddec-1945 | 80 | 2.306410551 | 75.55836026 | 22.78295 | 1.085069825 | 35.5470524 | 1.46153 | 3.63 | 4.34 | 0 | 0 | 0.095790028 | 0.14
PIHWAG | None | core-mof-ddec-1946 | 80 | 5.707643074 | 162.3439645 | 14.53553 | 4.516869293 | 128.4744786 | 1.26901 | 7.69 | 8.28 | 1283.5 | 1011.42 | 0.346726976 | 0.44
PIJJOI | None | core-mof-ddec-1947 | 80 | 5.01390686 | 122.7237455 | 19.11426 | 3.018011628 | 73.8708758 | 1.09199 | 4.01 | 6.13 | 644.216 | 589.945 | 0.293042977 | 0.32
PIJROR | None | core-mof-ddec-1948 | 80 | 5.657870279 | 161.8166481 | 14.59212 | 4.477578935 | 128.0599906 | 1.27602 | 7.68 | 8.28 | 1255.78 | 984.143 | 0.344822181 | 0.44
PIKBUH | None | core-mof-ddec-1949 | 80 | 0.726754834 | 32.18194433 | 16.06958 | 0.578056596 | 25.59733258 | 1.97564 | 2.85 | 4.02 | 0 | 0 | 0.040493207 | 0.08
BOLPEY | ZnO | core-mof-ddec-195 | 80 | 9.501039803 | 189.6008896 | 13.84163 | 7.602993549 | 151.7238503 | 0.890275 | 5.74 | 7.17 | 1921.01 | 2157.77 | 0.651484092 | 0.58
PILWIS | None | core-mof-ddec-1950 | 80 | 3.192858752 | 98.61371009 | 21.5507 | 2.096606211 | 64.75517182 | 1.37798 | 2.85 | 4.27 | 0 | 0 | 0.123368989 | 0.17
PIXHOV | None | core-mof-ddec-1951 | 80 | 5.833800822 | 148.1675312 | 21.54726 | 2.757311583 | 70.03051056 | 1.13311 | 3.84 | 4.83 | 799.273 | 705.379 | 0.255932787 | 0.29
PIXPET | None | core-mof-ddec-1952 | 80 | 5.738885514 | 146.8097987 | 21.65887 | 2.730359722 | 69.84693463 | 1.1413 | 3.76 | 4.78 | 717.594 | 628.752 | 0.245334268 | 0.28
PIYZAZ | None | core-mof-ddec-1953 | 80 | 5.872060068 | 136.2861532 | 9.62368 | 5.234603249 | 121.4912538 | 1.03548 | 5.66 | 7 | 2401.5 | 2319.21 | 0.502182563 | 0.52
PIZPET | None | core-mof-ddec-1954 | 80 | 5.468556858 | 160.2570036 | 15.86133 | 4.095814474 | 120.0285509 | 1.30745 | 4.07 | 5.01 | 1156.47 | 884.522 | 0.305939042 | 0.4
PIZPOD | None | core-mof-ddec-1955 | 80 | 4.001982689 | 159.8871178 | 16.00127 | 2.97709878 | 118.9409801 | 1.78246 | 3.97 | 4.95 | 1094.4 | 613.982 | 0.218798739 | 0.39
RAPYOY | ZnO | core-mof-ddec-1956 | 80 | 9.408515197 | 194.2935032 | 12.27775 | 8.043804844 | 166.1111227 | 0.921251 | 5.75 | 6.23 | 2290.88 | 2486.7 | 0.705562328 | 0.65
POJTOY01 | None | core-mof-ddec-1957 | 80 | 0.017211028 | 0.677496944 | 9.07225 | 0.01606912 | 0.632546736 | 1.75623 | 2.48 | 2.78 | 0 | 0 | 0.017082045 | 0.03
POJTUE | None | core-mof-ddec-1958 | 80 | 0.135060071 | 4.808110516 | 13.29182 | 0.124657082 | 4.437766251 | 1.58829 | 2.72 | 2.98 | 0 | 0 | 0.044072556 | 0.07
POKXIX | None | core-mof-ddec-1959 | 80 | 0.214965206 | 7.010716635 | 15.68659 | 0.197029739 | 6.425782551 | 1.45505 | 3.09 | 3.33 | 0 | 0 | 0.020617848 | 0.03
BOMCUB | None | core-mof-ddec-196 | 80 | 0.094966728 | 4.093720342 | 14.92738 | 0.088217755 | 3.802793102 | 1.9232 | 2.68 | 2.93 | 0 | 0 | 0.051996672 | 0.1
POLNAG | None | core-mof-ddec-1960 | 80 | 3.128310661 | 101.0689139 | 18.79189 | 2.108165281 | 68.1102353 | 1.44142 | 3.58 | 4.33 | 0 | 0 | 0.138752064 | 0.2
PORVUO | None | core-mof-ddec-1961 | 80 | 7.491516393 | 178.0543778 | 20.61129 | 3.828679542 | 90.99801932 | 1.06036 | 3.98 | 4.68 | 839.821 | 792.015 | 0.320645818 | 0.34
POVXII | None | core-mof-ddec-1962 | 80 | 1.763245883 | 62.26648679 | 18.87558 | 1.260509427 | 44.51307348 | 1.57551 | 2.81 | 4.52 | 0 | 0 | 0.082512964 | 0.13
POXHIU | None | core-mof-ddec-1963 | 80 | 1.433831209 | 74.58431517 | 22.43605 | 0.954026885 | 49.62609367 | 2.32077 | 3.28 | 3.69 | 0 | 0 | 0.038780232 | 0.09
POXHOA | None | core-mof-ddec-1964 | 80 | 1.430978974 | 73.80619062 | 22.01399 | 0.980078208 | 50.54989653 | 2.30113 | 3.3 | 3.7 | 0 | 0 | 0.039111219 | 0.09
PULDOQ | None | core-mof-ddec-1965 | 80 | 0.352777766 | 26.5065497 | 10.07887 | 0.315845191 | 23.73155865 | 3.35219 | 2.48 | 4.37 | 0 | 0 | 0.059662489 | 0.2
PUMNIV | None | core-mof-ddec-1966 | 80 | 3.383304492 | 126.5066125 | 13.53428 | 2.845719006 | 106.4055194 | 1.66821 | 3.99 | 5.72 | 1109.8 | 665.266 | 0.257761313 | 0.43
PUMNOB | None | core-mof-ddec-1967 | 80 | 3.488072732 | 117.884002 | 13.24284 | 2.973946026 | 100.5084143 | 1.50782 | 3.57 | 5.46 | 0 | 0 | 0.278547837 | 0.42
PUNFIO | None | core-mof-ddec-1968 | 80 | 0.364981464 | 16.83389125 | 18.7055 | 0.326798856 | 15.0728104 | 2.05777 | 2.53 | 3.61 | 0 | 0 | 0.019438518 | 0.04
PUPNAQ | ZnO | core-mof-ddec-1969 | 80 | 2.239070894 | 72.20485466 | 25.62002 | 1.348118067 | 43.47368784 | 1.43868 | 2.7 | 3.59 | 0 | 0 | 0.062557344 | 0.09
BONMEX | None | core-mof-ddec-197 | 80 | 10.4932612 | 201.7081505 | 16.35149 | 7.2462922 | 139.2928442 | 0.857628 | 5.29 | 6.56 | 1608.62 | 1875.66 | 0.652963756 | 0.56
PUPXII | None | core-mof-ddec-1970 | 80 | 2.270473426 | 74.0658954 | 18.86496 | 1.941046424 | 63.31954373 | 1.45541 | 2.96 | 3.88 | 0 | 0 | 0.068709161 | 0.1
PUQHIT | ZnO | core-mof-ddec-1971 | 80 | 2.072232067 | 69.23353352 | 19.08232 | 1.550412659 | 51.7994816 | 1.49051 | 2.8 | 4.12 | 0 | 0 | 0.087218469 | 0.13
PUQXUV | ZnO | core-mof-ddec-1972 | 80 | 2.157487713 | 72.71536663 | 18.97585 | 1.106737733 | 37.30118115 | 1.50363 | 5.08 | 5.38 | 175.625 | 116.801 | 0.14631259 | 0.22
PUQYAC | ZnO | core-mof-ddec-1973 | 80 | 2.182607902 | 73.39775071 | 19.2703 | 1.128245809 | 37.94117328 | 1.50028 | 5.07 | 5.36 | 172.931 | 115.266 | 0.146639294 | 0.22
PURJES | ZnO | core-mof-ddec-1974 | 80 | 7.422797558 | 179.4318965 | 18.71328 | 4.318135433 | 104.3826433 | 1.07844 | 5.22 | 6.17 | 1196.99 | 1109.93 | 0.380178777 | 0.41
PURJIW | ZnO | core-mof-ddec-1975 | 80 | 9.221769355 | 184.881146 | 14.13984 | 7.436496708 | 149.0893971 | 0.894418 | 6.17 | 8.03 | 1701.19 | 1902 | 0.614925013 | 0.55
PURQEZ | None | core-mof-ddec-1976 | 80 | 3.978259961 | 111.9519212 | 17.19817 | 3.34832486 | 94.22496382 | 1.25543 | 3.34 | 4.01 | 0 | 0 | 0.215065754 | 0.27
PURQID | None | core-mof-ddec-1977 | 80 | 2.214695726 | 84.02951622 | 16.49524 | 1.615715095 | 61.30311997 | 1.69277 | 2.42 | 4.98 | 0 | 0 | 0.118149542 | 0.2
PURSOK | ZnO | core-mof-ddec-1978 | 80 | 6.082039727 | 184.4860673 | 19.70948 | 4.090583317 | 124.0793653 | 1.3532 | 3.49 | 4.45 | 0 | 0 | 0.192137156 | 0.26
PUSDIR | ZnO | core-mof-ddec-1979 | 80 | 6.043824054 | 152.2825012 | 16.37446 | 4.42341362 | 111.4540205 | 1.1241 | 5.27 | 6.98 | 1061.56 | 944.363 | 0.364736233 | 0.41
BONNIC | None | core-mof-ddec-198 | 80 | 2.424258174 | 77.08124318 | 23.39348 | 1.028208492 | 32.69271798 | 1.41859 | 3.03 | 4.1 | 0 | 0 | 0.091640291 | 0.13
PUSDOX | ZnO | core-mof-ddec-1980 | 80 | 6.687112371 | 165.7180532 | 16.45244 | 4.93033125 | 122.1820198 | 1.1056 | 5.63 | 7.16 | 1171.59 | 1059.69 | 0.388929088 | 0.43
PUWCOZ | None | core-mof-ddec-1981 | 80 | 4.326841624 | 132.4662082 | 20.10174 | 2.604528918 | 79.73762385 | 1.36589 | 3.15 | 4.23 | 0 | 0 | 0.212315779 | 0.29
PUWCUF | ZnO | core-mof-ddec-1982 | 80 | 7.313579071 | 197.7049757 | 16.86837 | 5.141451468 | 138.9867434 | 1.20596 | 3.93 | 5.63 | 1322.51 | 1096.64 | 0.41460745 | 0.5
PUWYAI | None | core-mof-ddec-1983 | 80 | 2.347914977 | 80.57501063 | 16.05292 | 1.998314375 | 68.5775267 | 1.53108 | 2.71 | 3.94 | 0 | 0 | 0.150220759 | 0.23
QADBII | None | core-mof-ddec-1984 | 80 | 2.391733913 | 76.43736634 | 21.28746 | 1.034567054 | 33.06370348 | 1.42586 | 4.23 | 4.91 | 379.105 | 265.878 | 0.126239603 | 0.18
QAHMUJ | None | core-mof-ddec-1985 | 80 | 2.051966669 | 109.9445562 | 19.41664 | 1.326107279 | 71.05294568 | 2.39047 | 3.23 | 3.55 | 0 | 0 | 0.087848833 | 0.21
QALGUH | None | core-mof-ddec-1986 | 80 | 9.732343973 | 216.9604025 | 14.20543 | 7.829431004 | 174.5392997 | 0.994591 | 7.33 | 7.82 | 1685 | 1694.16 | 0.502719208 | 0.5
QALNIA | None | core-mof-ddec-1987 | 80 | 3.152550994 | 109.0256855 | 16.93595 | 2.628969771 | 90.9185076 | 1.54295 | 2.83 | 3.89 | 0 | 0 | 0.194432742 | 0.3
QAQRUW01 | None | core-mof-ddec-1988 | 80 | 10.30224406 | 196.7034006 | 15.35214 | 7.697916652 | 146.9783063 | 0.851853 | 4.65 | 6.66 | 1647.47 | 1933.99 | 0.645651304 | 0.55
QAQRUW | None | core-mof-ddec-1989 | 80 | 10.32379264 | 197.1148334 | 15.42541 | 7.723759419 | 147.4717291 | 0.851853 | 4.65 | 6.66 | 1647.47 | 1933.99 | 0.645651304 | 0.55
BONWAD | None | core-mof-ddec-199 | 80 | 2.159293392 | 92.87037205 | 20.42757 | 1.593654097 | 68.54244515 | 1.91868 | 2.73 | 3.84 | 0 | 0 | 0.057331082 | 0.11
QAQSAD | ZnO | core-mof-ddec-1990 | 80 | 5.961342226 | 163.2150113 | 18.3546 | 4.125635393 | 112.9553718 | 1.22144 | 3.86 | 5.25 | 733.983 | 600.918 | 0.253798795 | 0.31
QARCET | None | core-mof-ddec-1991 | 80 | 3.122873552 | 100.1676005 | 19.19039 | 1.824206007 | 58.51224374 | 1.43101 | 3.59 | 5.63 | 0 | 0 | 0.174701784 | 0.25
QARTAG | None | core-mof-ddec-1992 | 80 | 1.203089709 | 42.78997238 | 18.76896 | 0.801901385 | 28.52101371 | 1.58683 | 3.03 | 4.9 | 0 | 0 | 0.069320595 | 0.11
QARTEK | None | core-mof-ddec-1993 | 80 | 1.887377166 | 64.16665064 | 18.65232 | 1.312799546 | 44.63228195 | 1.51683 | 2.88 | 4.67 | 0 | 0 | 0.079112359 | 0.12
QATHIE | None | core-mof-ddec-1994 | 80 | 5.110816112 | 131.9750165 | 19.93478 | 3.184133906 | 82.22290053 | 1.15203 | 2.68 | 4.87 | 0 | 0 | 0.18228692 | 0.21
QATHOK | None | core-mof-ddec-1995 | 80 | 5.02549481 | 137.0469165 | 14.75591 | 4.024679411 | 109.7543474 | 1.21668 | 6.49 | 9.3 | 1071.03 | 880.29 | 0.320544432 | 0.39
QATPUX | None | core-mof-ddec-1996 | 80 | 2.634713985 | 129.0364207 | 21.39843 | 1.340195818 | 65.63675308 | 2.18503 | 4.04 | 4.25 | 372.564 | 170.508 | 0.073225539 | 0.16
QATRAG | None | core-mof-ddec-1997 | 80 | 2.040129675 | 95.96290216 | 18.17826 | 1.573767769 | 74.02633484 | 2.09858 | 3.22 | 4.21 | 0 | 0 | 0.071476903 | 0.15
QAVDEW | None | core-mof-ddec-1998 | 80 | 3.186807607 | 112.9045871 | 18.65005 | 2.487709278 | 88.13641219 | 1.58066 | 2.95 | 3.86 | 0 | 0 | 0.126529424 | 0.2
QAVWAN | ZnO | core-mof-ddec-1999 | 80 | 5.899251423 | 151.3445166 | 18.98118 | 3.392944798 | 87.04555092 | 1.14455 | 4.74 | 6.36 | 907.625 | 792.999 | 0.340745271 | 0.39
ABAVIJ | None | core-mof-ddec-2 | 80 | 1.892454636 | 64.68322923 | 24.59928 | 0.51337329 | 17.54686297 | 1.52493 | 2.5 | 4.46 | 0 | 0 | 0.104922849 | 0.16
ADABIS | None | core-mof-ddec-20 | 80 | 1.721700208 | 63.78804799 | 25.03103 | 0.800779978 | 29.66845879 | 1.65298 | 3.05 | 3.99 | 0 | 0 | 0.04234776 | 0.07
BONWIL | None | core-mof-ddec-200 | 80 | 1.066908655 | 41.40906592 | 21.17142 | 0.753435142 | 29.24247103 | 1.7315 | 2.93 | 3.71 | 0 | 0 | 0.040427375 | 0.07
QAVYUJ | None | core-mof-ddec-2000 | 80 | 1.527747605 | 62.53111654 | 18.62905 | 1.394612061 | 57.08184326 | 1.82611 | 2.63 | 3.5 | 0 | 0 | 0.054761214 | 0.1
QAVZAQ | None | core-mof-ddec-2001 | 80 | 1.124135141 | 47.38831291 | 18.83385 | 1.029972822 | 43.41886716 | 1.88078 | 2.66 | 3.43 | 0 | 0 | 0.047852487 | 0.09
QEBGAH | None | core-mof-ddec-2002 | 80 | 6.370233658 | 154.2403197 | 19.04592 | 3.645016403 | 88.25555317 | 1.08026 | 5.09 | 5.5 | 948.852 | 878.354 | 0.351767167 | 0.38
QEDZEG | ZnO | core-mof-ddec-2003 | 80 | 4.677321487 | 132.9130238 | 21.69419 | 2.082630957 | 59.18104595 | 1.26775 | 4.35 | 4.67 | 336.263 | 265.245 | 0.220863735 | 0.28
QEFNAQ | None | core-mof-ddec-2004 | 80 | 4.335773799 | 125.5094678 | 18.94587 | 2.523910356 | 73.06069462 | 1.2915 | 4.87 | 6.29 | 680.995 | 527.289 | 0.224545103 | 0.29
QEGNOH | None | core-mof-ddec-2005 | 80 | 2.86471137 | 84.79631467 | 21.01646 | 1.516551904 | 44.89039064 | 1.32064 | 3.66 | 4.52 | 0 | 0 | 0.143869639 | 0.19
QEKLID01 | None | core-mof-ddec-2006 | 80 | 3.84801481 | 136.8553824 | 19.02621 | 2.343578571 | 83.34981993 | 1.58675 | 3.14 | 5.14 | 0 | 0 | 0.17646132 | 0.28
QEKLID | None | core-mof-ddec-2007 | 80 | 3.855422949 | 137.5828178 | 18.81648 | 2.331565705 | 83.20316186 | 1.59211 | 3.15 | 5.12 | 0 | 0 | 0.169586272 | 0.27
QEKLUP | None | core-mof-ddec-2008 | 80 | 0.918984289 | 76.88132256 | 19.15085 | 0.767866577 | 64.23896324 | 3.73244 | 2.91 | 3.94 | 0 | 0 | 0.026792125 | 0.1
QERWAL | None | core-mof-ddec-2009 | 80 | 7.818794718 | 168.3942809 | 16.73717 | 5.351389578 | 115.2534927 | 0.96089 | 3.59 | 6.24 | 0 | 0 | 0.499536888 | 0.48
BORBEQ | None | core-mof-ddec-201 | 80 | 6.283857114 | 155.3000357 | 18.01952 | 4.233174551 | 104.6192087 | 1.10262 | 3.98 | 6.04 | 951.538 | 862.977 | 0.344633691 | 0.38
QESYOD | None | core-mof-ddec-2010 | 80 | 3.247474211 | 123.7757873 | 17.78426 | 2.333270958 | 88.93140669 | 1.70049 | 4.5 | 7.07 | 862.553 | 507.237 | 0.17053908 | 0.29
QETCUO | None | core-mof-ddec-2011 | 80 | 5.991141092 | 165.4038915 | 15.50461 | 4.464978587 | 123.2694778 | 1.23174 | 4.79 | 6.89 | 1402.02 | 1138.25 | 0.373455437 | 0.46
QETSOY | None | core-mof-ddec-2012 | 80 | 1.767030658 | 85.18307583 | 19.52932 | 1.457592151 | 70.26600371 | 2.15075 | 2.65 | 3.67 | 0 | 0 | 0.065093572 | 0.14
QEVKOS | None | core-mof-ddec-2013 | 80 | 2.398356508 | 100.330937 | 19.48423 | 1.444783642 | 60.43992878 | 1.86641 | 3.94 | 4.71 | 467.222 | 250.332 | 0.11787335 | 0.22
QEYWUN | None | core-mof-ddec-2014 | 80 | 0.202817086 | 7.859466423 | 18.24569 | 0.187649808 | 7.271711643 | 1.72892 | 2.47 | 3.17 | 0 | 0 | 0.046271661 | 0.08
QEZZIF | None | core-mof-ddec-2015 | 80 | 2.345225982 | 93.14392121 | 18.31965 | 1.850220471 | 73.48408684 | 1.77196 | 3.33 | 4.68 | 0 | 0 | 0.124156301 | 0.22
QIDDAI02 | None | core-mof-ddec-2016 | 80 | 6.580179093 | 153.63681 | 18.84832 | 4.100128957 | 95.73154843 | 1.0417 | 3.17 | 5.04 | 0 | 0 | 0.364788327 | 0.38
QIFLIC | None | core-mof-ddec-2017 | 80 | 2.543531865 | 85.57570079 | 20.5105 | 1.196703141 | 40.26240494 | 1.50094 | 2.79 | 5.59 | 0 | 0 | 0.173224779 | 0.26
QIFLOI | None | core-mof-ddec-2018 | 80 | 4.676190445 | 145.4332507 | 20.88477 | 2.507667751 | 77.99046619 | 1.38747 | 3.53 | 5.67 | 0 | 0 | 0.273879796 | 0.38
QIFLUO | None | core-mof-ddec-2019 | 80 | 5.368744003 | 152.5266376 | 18.97363 | 3.480273488 | 98.874972 | 1.26745 | 3.6 | 4.97 | 0 | 0 | 0.284034873 | 0.36
BOWQAG | None | core-mof-ddec-202 | 80 | 2.798402008 | 91.81895102 | 23.21136 | 2.030912893 | 66.63670586 | 1.46384 | 3.14 | 3.49 | 0 | 0 | 0.068313477 | 0.1
QIGBIR | None | core-mof-ddec-2020 | 80 | 2.465247124 | 127.4241968 | 10.71273 | 2.194102644 | 113.4092255 | 2.30609 | 4.24 | 5.14 | 1755.06 | 761.056 | 0.242835275 | 0.56
QIRYAS | None | core-mof-ddec-2021 | 80 | 4.69751442 | 151.5215193 | 16.13553 | 3.33009174 | 107.4143717 | 1.43909 | 4.28 | 6.8 | 1085.43 | 754.249 | 0.271004593 | 0.39
QISKIN | None | core-mof-ddec-2022 | 80 | 2.089847176 | 70.72323342 | 21.08812 | 0.923478122 | 31.25173915 | 1.50984 | 3.39 | 4.54 | 0 | 0 | 0.099348275 | 0.15
QISRIV | None | core-mof-ddec-2023 | 80 | 0.736786293 | 28.88320732 | 17.90536 | 0.512458425 | 20.08919419 | 1.749 | 2.6 | 4.71 | 0 | 0 | 0.045740423 | 0.08
QISVEU | None | core-mof-ddec-2024 | 80 | 4.157295518 | 127.8601696 | 18.82486 | 2.688414912 | 82.68384703 | 1.37217 | 2.66 | 5.35 | 0 | 0 | 0.262358163 | 0.36
QITMOW | None | core-mof-ddec-2025 | 80 | 0.922269008 | 41.11380588 | 19.17637 | 0.782992841 | 34.90501727 | 1.98892 | 2.62 | 3.52 | 0 | 0 | 0.060334252 | 0.12
QITYOI | None | core-mof-ddec-2026 | 80 | 4.277825761 | 132.5469414 | 16.74887 | 3.041113485 | 94.22784224 | 1.38238 | 3.87 | 5.05 | 930.715 | 673.268 | 0.188081425 | 0.26
QIVBUT | None | core-mof-ddec-2027 | 80 | 4.840065068 | 148.3584267 | 24.7924 | 2.422416824 | 74.25229699 | 1.36756 | 2.49 | 4.18 | 0 | 0 | 0.131621282 | 0.18
QIYQAR | None | core-mof-ddec-2028 | 80 | 1.679842147 | 68.72154337 | 16.5484 | 1.45385157 | 59.47637632 | 1.82518 | 2.8 | 3.54 | 0 | 0 | 0.120536057 | 0.22
QOCBEQ | None | core-mof-ddec-2029 | 80 | 8.074511197 | 175.9310053 | 18.54943 | 4.785892494 | 104.2771329 | 0.972106 | 4.27 | 7.46 | 1139.26 | 1171.95 | 0.421764705 | 0.41
BUDDIO | None | core-mof-ddec-203 | 80 | 0.903622401 | 30.26666502 | 18.90815 | 0.827908027 | 27.73062606 | 1.49438 | 2.85 | 3.29 | 0 | 0 | 0.020075215 | 0.03
QOCRUW | None | core-mof-ddec-2030 | 80 | 5.643238159 | 174.6804939 | 17.06882 | 3.969158489 | 122.8611208 | 1.38102 | 4.19 | 5.8 | 1179.17 | 853.842 | 0.282399965 | 0.39
QOCSAD | None | core-mof-ddec-2031 | 80 | 5.630859575 | 176.2495723 | 17.14003 | 3.981584279 | 124.6261813 | 1.39648 | 4.22 | 5.79 | 1125.92 | 806.254 | 0.279273602 | 0.39
QOJVAM | None | core-mof-ddec-2032 | 80 | 6.262357236 | 194.8385662 | 19.15404 | 3.661246084 | 113.9110898 | 1.3881 | 4.07 | 5.28 | 1055.62 | 760.475 | 0.345796412 | 0.48
QOKCID | ZnO | core-mof-ddec-2033 | 80 | 1.507125516 | 57.93632492 | 20.74125 | 0.6888855 | 26.48186481 | 1.71497 | 3.87 | 4.3 | 264.591 | 154.283 | 0.075803075 | 0.13
QOMDUS | ZnO | core-mof-ddec-2034 | 80 | 3.834352722 | 134.8896933 | 15.8696 | 2.836105184 | 99.77208311 | 1.56934 | 4.27 | 5.74 | 1036.91 | 660.73 | 0.216651586 | 0.34
QOMFAA | ZnO | core-mof-ddec-2035 | 80 | 6.692208472 | 162.294806 | 18.49703 | 3.884083056 | 94.19409282 | 1.08192 | 4.21 | 5.36 | 1076.1 | 994.623 | 0.332741792 | 0.36
QONQEQ | None | core-mof-ddec-2036 | 80 | 11.64892118 | 246.6040508 | 16.85372 | 8.095433464 | 171.3778172 | 0.94449 | 7 | 7.4 | 1472.81 | 1559.37 | 0.50821078 | 0.48
QOPHEI | None | core-mof-ddec-2037 | 80 | 0.452055734 | 16.36438948 | 16.0009 | 0.42207632 | 15.27913656 | 1.61505 | 2.57 | 3.52 | 0 | 0 | 0.04953407 | 0.08
QOVGOY01 | None | core-mof-ddec-2038 | 80 | 2.890349582 | 94.60042432 | 13.53467 | 2.459443378 | 80.49697123 | 1.46026 | 3.3 | 4.75 | 0 | 0 | 0.18489858 | 0.27
QOVGOY | None | core-mof-ddec-2039 | 80 | 2.887128606 | 93.93453883 | 13.638 | 2.457598027 | 79.95949222 | 1.4516 | 3.31 | 4.75 | 0 | 0 | 0.186001653 | 0.27
BUGSAY | None | core-mof-ddec-204 | 80 | 2.969799601 | 112.0460342 | 16.67565 | 2.175350685 | 82.07268166 | 1.68326 | 4.14 | 4.68 | 864.224 | 513.421 | 0.136639616 | 0.23
QOVWOO | None | core-mof-ddec-2040 | 80 | 1.029205494 | 39.4883792 | 19.05738 | 0.891653718 | 34.21081632 | 1.71178 | 2.74 | 2.96 | 0 | 0 | 0.075944339 | 0.13
QQQGTA01 | None | core-mof-ddec-2041 | 80 | 2.088073245 | 96.01430446 | 16.29037 | 1.736850713 | 79.86430245 | 2.05149 | 2.42 | 4.75 | 0 | 0 | 0.112113634 | 0.23
QQQGTA02 | None | core-mof-ddec-2042 | 80 | 2.046970348 | 94.41950845 | 16.24625 | 1.685184256 | 77.73159454 | 2.05792 | 2.42 | 4.84 | 0 | 0 | 0.111763334 | 0.23
QQQGTA03 | None | core-mof-ddec-2043 | 80 | 2.086248369 | 95.5772883 | 16.06052 | 1.724974624 | 79.02625566 | 2.04394 | 2.44 | 4.88 | 0 | 0 | 0.112527765 | 0.23
QUDJOP | None | core-mof-ddec-2044 | 80 | 7.727998779 | 183.2560463 | 16.54034 | 5.100203108 | 120.9424436 | 1.05792 | 4.54 | 6.2 | 1496.39 | 1414.46 | 0.444267998 | 0.47
QUFFED | ZnO | core-mof-ddec-2045 | 80 | 1.602574182 | 55.40632889 | 22.63778 | 1.217095271 | 42.07903862 | 1.54242 | 2.92 | 3.54 | 0 | 0 | 0.051866547 | 0.08
QUFGIH | None | core-mof-ddec-2046 | 80 | 5.714377918 | 206.5517647 | 23.80248 | 2.535813765 | 91.65946246 | 1.61264 | 3.18 | 5.23 | 0 | 0 | 0.316251612 | 0.51
QUFTAM | None | core-mof-ddec-2047 | 80 | 3.176859319 | 111.5023597 | 18.08982 | 2.068521378 | 72.60158277 | 1.56592 | 4.55 | 4.98 | 566.421 | 361.718 | 0.191580668 | 0.3
QUGBUQ | None | core-mof-ddec-2048 | 80 | 0.634461711 | 25.60400901 | 17.94093 | 0.526450625 | 21.24516941 | 1.80048 | 3.07 | 4.01 | 0 | 0 | 0.033324447 | 0.06
QUGNOV | None | core-mof-ddec-2049 | 80 | 1.635936017 | 68.45078495 | 20.6848 | 1.356281015 | 56.74946887 | 1.86679 | 2.97 | 3.55 | 0 | 0 | 0.037497522 | 0.07
BUGSIG | None | core-mof-ddec-205 | 80 | 3.026023772 | 111.0979332 | 16.21772 | 2.259784915 | 82.9661141 | 1.638 | 4.18 | 4.73 | 903.836 | 551.793 | 0.14041514 | 0.23
QUJFUX | None | core-mof-ddec-2050 | 80 | 2.170327563 | 99.66238772 | 20.94722 | 1.358436725 | 62.38000656 | 2.04875 | 2.41 | 3.95 | 0 | 0 | 0.0976205 | 0.2
QUKYOL | None | core-mof-ddec-2051 | 80 | 2.595073839 | 118.9429396 | 20.10173 | 1.749443263 | 80.18420177 | 2.04489 | 2.89 | 4.32 | 0 | 0 | 0.10269501 | 0.21
QUKYUR | None | core-mof-ddec-2052 | 80 | 2.342771627 | 111.9072535 | 20.74266 | 1.524493909 | 72.82055339 | 2.13114 | 2.89 | 4.22 | 0 | 0 | 0.093846486 | 0.2
QULLEP | None | core-mof-ddec-2053 | 80 | 2.49565137 | 72.48274262 | 20.02049 | 1.378680544 | 40.04186971 | 1.2958 | 3.51 | 4.85 | 0 | 0 | 0.131193085 | 0.17
QUNMUI | None | core-mof-ddec-2054 | 80 | 3.136605949 | 108.2925365 | 14.8691 | 2.447611623 | 84.50474025 | 1.54037 | 4.7 | 6.44 | 959.087 | 622.636 | 0.194758402 | 0.3
QUPHIT | None | core-mof-ddec-2055 | 80 | 3.772058182 | 109.6232363 | 22.30534 | 2.026161603 | 58.88413739 | 1.29661 | 3.09 | 4.23 | 0 | 0 | 0.146535967 | 0.19
QUPHUF | None | core-mof-ddec-2056 | 80 | 3.232381653 | 92.49125458 | 21.26571 | 1.698981714 | 48.61460282 | 1.27657 | 3.73 | 5.03 | 442.511 | 346.64 | 0.172336809 | 0.22
QUPJAN | None | core-mof-ddec-2057 | 80 | 4.831430812 | 144.998589 | 21.02115 | 2.83310905 | 85.02591275 | 1.33898 | 3.61 | 5.93 | 0 | 0 | 0.246456258 | 0.33
QUPZAC | None | core-mof-ddec-2058 | 80 | 1.4891624 | 60.96552676 | 18.96534 | 1.23505908 | 50.56267025 | 1.8265 | 2.49 | 4.03 | 0 | 0 | 0.060224473 | 0.11
QUQFIS | ZnO | core-mof-ddec-2059 | 80 | 11.73695624 | 226.9031252 | 14.25411 | 9.070069374 | 175.3458942 | 0.862455 | 5.43 | 7.95 | 2261.83 | 2622.55 | 0.846420973 | 0.73
BUKMUQ | None | core-mof-ddec-206 | 80 | 10.94258413 | 208.8392873 | 12.58098 | 9.255241448 | 176.6363415 | 0.851411 | 5.06 | 5.79 | 2674.66 | 3141.44 | 0.751693365 | 0.64
QUQGAL | None | core-mof-ddec-2060 | 80 | 0 | 0 | 0 | 0 | 0 | 1.33569 | 1.31 | 2.49 | 0 | 0 | 0 | 0
QUQHAM | None | core-mof-ddec-2061 | 80 | 1.386820077 | 68.61264328 | 22.06639 | 0.791660944 | 39.16726536 | 2.20732 | 3.53 | 4.13 | 0 | 0 | 0.036243046 | 0.08
QUQPIC | None | core-mof-ddec-2062 | 80 | 11.52848219 | 216.573153 | 15.1535 | 8.690833208 | 163.2653041 | 0.838148 | 4.19 | 5.97 | 2152.29 | 2567.91 | 0.69200189 | 0.58
QUQPOI | None | core-mof-ddec-2063 | 80 | 13.07547222 | 226.8054193 | 16.29552 | 9.520919756 | 165.1486204 | 0.773869 | 4.34 | 6.71 | 1983.56 | 2563.18 | 0.646104186 | 0.5
QUQPUO | None | core-mof-ddec-2064 | 80 | 6.002617666 | 162.0383419 | 21.06606 | 3.679977502 | 99.33956917 | 1.20432 | 3.18 | 4.11 | 0 | 0 | 0.215889465 | 0.26
QURSEC | None | core-mof-ddec-2065 | 80 | 5.519071669 | 137.7425041 | 15.53657 | 3.869254779 | 96.56711748 | 1.11309 | 4.99 | 6.73 | 1207.17 | 1084.52 | 0.404279977 | 0.45
QUSCAJ | None | core-mof-ddec-2066 | 80 | 5.530640412 | 145.1608829 | 16.64002 | 4.011087572 | 105.277684 | 1.171 | 3.75 | 5.41 | 866.545 | 740.002 | 0.298889838 | 0.35
QUTTII | None | core-mof-ddec-2067 | 80 | 4.546636941 | 157.4052127 | 15.87678 | 3.205611048 | 110.978707 | 1.54457 | 4.39 | 5.89 | 1337.5 | 865.936 | 0.297817516 | 0.46
QUVDOB | None | core-mof-ddec-2068 | 80 | 2.039909998 | 96.65269518 | 21.00244 | 1.357595924 | 64.32406583 | 2.1139 | 3.2 | 3.95 | 0 | 0 | 0.085150669 | 0.18
QUVDUH | None | core-mof-ddec-2069 | 80 | 2.471037318 | 98.74392979 | 21.7137 | 1.571461039 | 62.79639621 | 1.78284 | 3.2 | 3.95 | 0 | 0 | 0.100962509 | 0.18
BURJOO | None | core-mof-ddec-207 | 80 | 3.015451309 | 92.33842895 | 19.15267 | 1.769940302 | 54.19868871 | 1.36621 | 4.62 | 5.25 | 621.078 | 454.6 | 0.161029417 | 0.22
QUVFAP | None | core-mof-ddec-2070 | 80 | 2.010602245 | 97.34185231 | 21.11946 | 1.320468416 | 63.92952253 | 2.16 | 3.2 | 3.98 | 0 | 0 | 0.083333333 | 0.18
QUVFET | None | core-mof-ddec-2071 | 80 | 2.001736608 | 100.4099188 | 22.44232 | 1.262582516 | 63.33291173 | 2.23795 | 3.17 | 3.89 | 0 | 0 | 0.084899126 | 0.19
RABHAZ | None | core-mof-ddec-2072 | 80 | 6.192081462 | 148.2350633 | 14.27707 | 5.145415377 | 123.1784463 | 1.06807 | 4.72 | 6.83 | 1063.22 | 995.462 | 0.33705656 | 0.36
RABHIH | None | core-mof-ddec-2073 | 80 | 8.442921963 | 176.2479456 | 14.71417 | 6.830942846 | 142.5975093 | 0.93136 | 4.89 | 6.97 | 1889.51 | 2028.77 | 0.418742484 | 0.39
RACZEC | None | core-mof-ddec-2074 | 80 | 2.786790506 | 94.68597156 | 16.30416 | 1.864332036 | 63.34386805 | 1.51587 | 5.05 | 5.8 | 685.097 | 451.948 | 0.145131179 | 0.22
RACZIG | ZnO | core-mof-ddec-2075 | 80 | 2.790622993 | 96.36387645 | 16.45808 | 1.868543995 | 64.52327782 | 1.54054 | 5.08 | 5.84 | 699.046 | 453.768 | 0.149298298 | 0.23
RAGYAB | None | core-mof-ddec-2076 | 80 | 3.615129749 | 150.5426687 | 21.99296 | 2.065722078 | 86.02161915 | 1.85769 | 2.84 | 4.47 | 0 | 0 | 0.150724825 | 0.28
RAHBUZ | ZnO | core-mof-ddec-2077 | 80 | 7.712444108 | 197.9109499 | 14.78346 | 6.051683215 | 155.2937508 | 1.14478 | 5.49 | 6.81 | 1678.74 | 1466.43 | 0.445500446 | 0.51
RAJFAL | None | core-mof-ddec-2078 | 80 | 4.121028347 | 122.4432451 | 21.6987 | 2.562016316 | 76.12216305 | 1.3256 | 2.96 | 3.99 | 0 | 0 | 0.150875075 | 0.2
RAPYUE | ZnO | core-mof-ddec-2079 | 80 | 10.18342009 | 195.6317503 | 11.44952 | 8.917433916 | 171.3111302 | 0.857006 | 5.74 | 8.1 | 2483.57 | 2897.96 | 0.805128552 | 0.69
BUSGIG | None | core-mof-ddec-208 | 80 | 1.469259665 | 72.82220383 | 22.47334 | 1.097395242 | 54.3911617 | 2.2113 | 3.29 | 3.66 | 0 | 0 | 0.036177814 | 0.08
RAQVEM | None | core-mof-ddec-2080 | 80 | 1.446596422 | 44.80953601 | 22.35954 | 0.777266018 | 24.07646603 | 1.38196 | 3.14 | 4.15 | 0 | 0 | 0.065124895 | 0.09
RARYOZ | None | core-mof-ddec-2081 | 80 | 2.874873761 | 105.7715036 | 18.06596 | 1.95332843 | 71.86628081 | 1.64146 | 2.41 | 5.44 | 0 | 0 | 0.182764125 | 0.3
RASXEP01 | None | core-mof-ddec-2082 | 80 | 1.479663153 | 79.24947331 | 16.84115 | 1.069706367 | 57.29254394 | 2.38949 | 3.45 | 5.1 | 0 | 0 | 0.104624836 | 0.25
RATCUL01 | None | core-mof-ddec-2083 | 80 | 2.189196089 | 85.58897682 | 16.81938 | 1.599797874 | 62.54581939 | 1.74426 | 3.68 | 4.69 | 0 | 0 | 0.126127986 | 0.22
RATCUL02 | None | core-mof-ddec-2084 | 80 | 2.217288664 | 86.39890925 | 16.72617 | 1.630486442 | 63.53356349 | 1.73846 | 3.73 | 4.71 | 467.719 | 269.043 | 0.132301002 | 0.23
RATCUL03 | None | core-mof-ddec-2085 | 80 | 2.265927028 | 87.76353991 | 16.57829 | 1.666995364 | 64.56581008 | 1.72801 | 3.78 | 4.75 | 496.418 | 287.278 | 0.133101082 | 0.23
RATDAS02 | ZnO | core-mof-ddec-2086 | 80 | 2.104584761 | 90.51299835 | 17.78156 | 1.441435295 | 61.99257586 | 1.91854 | 3.63 | 4.66 | 0 | 0 | 0.135519718 | 0.26
RATSAI | None | core-mof-ddec-2087 | 80 | 3.509851668 | 139.6329847 | 17.74873 | 2.202665909 | 87.62900665 | 1.77494 | 4.63 | 5.61 | 863.231 | 486.344 | 0.236627717 | 0.42
RATVEP | None | core-mof-ddec-2088 | 80 | 2.681252538 | 80.92699837 | 19.60383 | 2.239892552 | 67.60563517 | 1.34661 | 3.1 | 3.74 | 0 | 0 | 0.089112661 | 0.12
RAVVIU01 | None | core-mof-ddec-2089 | 80 | 2.109921303 | 87.98591046 | 17.41438 | 1.484259425 | 61.89516012 | 1.86048 | 3.57 | 4.6 | 0 | 0 | 0.118249054 | 0.22
BUSGOM | None | core-mof-ddec-209 | 80 | 1.557319095 | 74.01869214 | 22.72275 | 1.104012259 | 52.47321745 | 2.12051 | 3.32 | 3.72 | 0 | 0 | 0.037726773 | 0.08
RAVVOA02 | None | core-mof-ddec-2090 | 80 | 2.149688685 | 87.87982788 | 17.26818 | 1.529167105 | 62.51274565 | 1.82386 | 3.65 | 4.7 | 0 | 0 | 0.120623293 | 0.22
RAVVOA | None | core-mof-ddec-2091 | 80 | 2.159571482 | 89.34481504 | 17.36612 | 1.553059855 | 64.25249021 | 1.84578 | 3.68 | 4.61 | 0 | 0 | 0.119190803 | 0.22
RAVWAO | CPO27 | core-mof-ddec-2092 | 80 | 13.31867001 | 160.1722495 | 12.62617 | 11.40860366 | 137.2015156 | 0.536552 | 17.51 | 17.93 | 1404.1 | 2616.9 | 1.267351533 | 0.68
RAXCOK | ZnO | core-mof-ddec-2093 | 80 | 12.00690505 | 203.5298661 | 12.41492 | 10.10436438 | 171.2797694 | 0.75626 | 4.96 | 7.53 | 2387.95 | 3157.57 | 0.91238463 | 0.69
RAXDAX | None | core-mof-ddec-2094 | 80 | 2.043251711 | 65.89208266 | 23.98551 | 1.302304466 | 41.99754396 | 1.43873 | 2.8 | 3.78 | 0 | 0 | 0.069505745 | 0.1
RAXYOF | None | core-mof-ddec-2095 | 80 | 2.932582549 | 85.45138895 | 18.53079 | 1.874865865 | 54.63099149 | 1.30004 | 4.32 | 4.8 | 497.689 | 382.824 | 0.123073136 | 0.16
RAYMAG | None | core-mof-ddec-2096 | 80 | 11.21051243 | 214.4292539 | 15.99225 | 8.212371785 | 157.0822713 | 0.853384 | 4 | 6.11 | 1858.73 | 2178.07 | 0.644492983 | 0.55
RAZGOQ | None | core-mof-ddec-2097 | 80 | 2.882607947 | 104.4822046 | 14.78805 | 2.350632234 | 85.20036112 | 1.6171 | 5.14 | 5.22 | 563.264 | 348.317 | 0.148413827 | 0.24
RAZXIA | None | core-mof-ddec-2098 | 80 | 3.259904613 | 114.0851063 | 12.87603 | 2.745218883 | 96.07293011 | 1.56136 | 4.23 | 7.68 | 924.596 | 592.173 | 0.230568223 | 0.36
RAZYIC | None | core-mof-ddec-2099 | 80 | 6.65378956 | 209.5389381 | 16.46895 | 4.618870062 | 145.4559269 | 1.40501 | 6.21 | 7.88 | 1450.47 | 1032.35 | 0.391456289 | 0.55
ADABUE | None | core-mof-ddec-21 | 80 | 1.825106567 | 59.98341871 | 20.32303 | 0.98302269 | 32.30773626 | 1.46632 | 3.32 | 4.55 | 0 | 0 | 0.102296907 | 0.15
BUSQEM | None | core-mof-ddec-210 | 80 | 8.992903002 | 191.753114 | 20.32277 | 5.308463129 | 113.1908501 | 0.951333 | 3.74 | 5.29 | 418.816 | 440.241 | 0.451997355 | 0.43
RAZYOI | None | core-mof-ddec-2100 | 80 | 9.066242637 | 218.78856 | 16.79571 | 6.334111749 | 152.8561769 | 1.07668 | 6 | 7.73 | 1552.33 | 1441.78 | 0.510829587 | 0.55
REDROI | ZnO | core-mof-ddec-2101 | 80 | 3.180206342 | 115.7117958 | 20.57469 | 1.501072494 | 54.61651703 | 1.62315 | 3.52 | 5.11 | 0 | 0 | 0.178664942 | 0.29
REDYEG | ZnO | core-mof-ddec-2102 | 80 | 2.592345336 | 99.82235645 | 16.02833 | 1.778139049 | 68.47005586 | 1.71779 | 5.3 | 6 | 873.219 | 508.339 | 0.163000134 | 0.28
REFJET | None | core-mof-ddec-2103 | 80 | 4.27079034 | 141.9784621 | 16.04173 | 3.053727786 | 101.5183468 | 1.48318 | 5.89 | 6.27 | 983.935 | 663.395 | 0.26294853 | 0.39
REFTON | None | core-mof-ddec-2104 | 80 | 2.400045515 | 86.45715415 | 15.54491 | 1.831515631 | 65.97692763 | 1.6071 | 5.79 | 6.53 | 604.316 | 376.029 | 0.124447763 | 0.2
REFTUT | None | core-mof-ddec-2105 | 80 | 2.653506991 | 85.67776432 | 15.62224 | 2.023997456 | 65.35184479 | 1.44048 | 5.82 | 6.62 | 595.168 | 413.173 | 0.138842608 | 0.2
REGJIW01 | None | core-mof-ddec-2106 | 80 | 2.550555818 | 125.5446065 | 21.27765 | 1.383729274 | 68.11054515 | 2.19605 | 3.97 | 4.19 | 308.626 | 140.537 | 0.068304456 | 0.15
REGJIW02 | None | core-mof-ddec-2107 | 80 | 2.44966949 | 120.963955 | 21.09351 | 1.399319229 | 69.09796973 | 2.20306 | 3.75 | 4.16 | 235.15 | 106.737 | 0.063547974 | 0.14
REGJIW | None | core-mof-ddec-2108 | 80 | 2.572388654 | 126.0103598 | 21.2536 | 1.377802562 | 67.49267697 | 2.18549 | 4.03 | 4.22 | 265.129 | 121.313 | 0.068634494 | 0.15
REGLOG | None | core-mof-ddec-2109 | 80 | 3.238836175 | 150.3591582 | 17.33396 | 2.570696286 | 119.3415501 | 2.07119 | 3.25 | 4.52 | 0 | 0 | 0.159328695 | 0.33
BUSQUC | Cu-Cu | core-mof-ddec-211 | 80 | 1.910256171 | 58.29549283 | 22.39577 | 0.879176597 | 26.82992668 | 1.36154 | 2.56 | 4.51 | 0 | 0 | 0.110169367 | 0.15
REGQUR | ZnO | core-mof-ddec-2110 | 80 | 8.711946737 | 201.6533146 | 13.41402 | 7.055828305 | 163.3195436 | 1.03259 | 5.48 | 6.38 | 2201.29 | 2131.81 | 0.648853853 | 0.67
REGREC | ZnO | core-mof-ddec-2111 | 80 | 10.35714983 | 208.8721787 | 11.95553 | 8.895505994 | 179.3952726 | 0.899667 | 6.48 | 7.79 | 2245.56 | 2495.99 | 0.778065662 | 0.7
REHMEY | None | core-mof-ddec-2112 | 80 | 4.764370407 | 124.9583774 | 21.17038 | 2.173659955 | 57.01005546 | 1.17016 | 3.55 | 5.07 | 0 | 0 | 0.230737677 | 0.27
REJLEY | None | core-mof-ddec-2113 | 80 | 6.111643251 | 160.5445203 | 18.74937 | 3.665168932 | 96.27898158 | 1.17199 | 4.85 | 5.19 | 1182.23 | 1008.73 | 0.307169856 | 0.36
REJLIC | None | core-mof-ddec-2114 | 80 | 7.052027965 | 172.4393698 | 17.10539 | 4.709695947 | 115.1636104 | 1.09096 | 4.28 | 7.01 | 1461.84 | 1339.96 | 0.430813229 | 0.47
REJVOS | None | core-mof-ddec-2115 | 80 | 3.006189468 | 93.54735931 | 17.49218 | 1.984431967 | 61.75205264 | 1.38833 | 3.67 | 4.89 | 0 | 0 | 0.180072461 | 0.25
RELLAW | ZnO | core-mof-ddec-2116 | 80 | 9.905054133 | 198.93375 | 15.37708 | 7.449227371 | 149.6107659 | 0.896016 | 5.6 | 7.26 | 1743.83 | 1946.2 | 0.669630899 | 0.6
RENWEM01 | None | core-mof-ddec-2117 | 80 | 0.741942914 | 26.3307495 | 15.90502 | 0.685147605 | 24.31514558 | 1.58333 | 2.65 | 3.12 | 0 | 0 | 0.050526422 | 0.08
RENWEM | None | core-mof-ddec-2118 | 80 | 1.093433515 | 37.98631194 | 14.92726 | 1.005252951 | 34.92288432 | 1.54994 | 2.69 | 3.15 | 0 | 0 | 0.070970489 | 0.11
RESQAJ | None | core-mof-ddec-2119 | 80 | 2.162607728 | 73.43726528 | 20.92069 | 1.090021119 | 37.0146509 | 1.51504 | 3.73 | 5.3 | 341.689 | 225.531 | 0.118808744 | 0.18
BUVXOG | None | core-mof-ddec-212 | 80 | 3.41243209 | 96.94010702 | 17.07583 | 2.448854246 | 69.56686211 | 1.26745 | 5.21 | 6.83 | 658.076 | 519.214 | 0.149907294 | 0.19
RESSAK | None | core-mof-ddec-2120 | 80 | 5.476859564 | 144.8317045 | 18.84283 | 3.715544076 | 98.25495347 | 1.17983 | 3.74 | 5.34 | 620.634 | 526.038 | 0.220370731 | 0.26
RESWOC | None | core-mof-ddec-2121 | 80 | 2.18975568 | 96.71934909 | 16.11431 | 1.657722079 | 73.21994957 | 1.9706 | 3.17 | 5.1 | 0 | 0 | 0.137014107 | 0.27
RESWUI01 | None | core-mof-ddec-2122 | 80 | 3.119040544 | 116.7292014 | 19.89199 | 1.741365313 | 65.17009941 | 1.66971 | 2.53 | 4.82 | 0 | 0 | 0.161704727 | 0.27
RESWUI02 | None | core-mof-ddec-2123 | 80 | 3.130160202 | 117.1453514 | 19.89214 | 1.738711377 | 65.07077657 | 1.66971 | 2.53 | 4.81 | 0 | 0 | 0.161704727 | 0.27
RESWUI | None | core-mof-ddec-2124 | 80 | 2.765804956 | 105.8584405 | 20.50811 | 1.420104621 | 54.35309536 | 1.7076 | 2.48 | 4.72 | 0 | 0 | 0.14640431 | 0.25
RETBEZ | ZnO | core-mof-ddec-2125 | 80 | 3.888084851 | 118.6898498 | 19.13834 | 2.362610239 | 72.12235976 | 1.36188 | 3.76 | 5.68 | 604.577 | 443.926 | 0.212940935 | 0.29
REYBAA | None | core-mof-ddec-2126 | 80 | 2.920258803 | 84.66355478 | 19.87635 | 1.929261717 | 55.93276694 | 1.29344 | 3.51 | 4.2 | 0 | 0 | 0.131432459 | 0.17
REYCOP | None | core-mof-ddec-2127 | 80 | 2.919562955 | 78.33645763 | 20.58109 | 2.141872795 | 57.46980972 | 1.19707 | 3.17 | 3.96 | 0 | 0 | 0.125305955 | 0.15
REYNUG | ZnO | core-mof-ddec-2128 | 80 | 0.07126336 | 3.005990331 | 17.06599 | 0.066766724 | 2.816315783 | 1.88179 | 2.85 | 3.1 | 0 | 0 | 0.015942268 | 0.03
REYPIW | ZnO | core-mof-ddec-2129 | 80 | 5.965682395 | 158.356273 | 18.2682 | 3.613745866 | 95.92520841 | 1.18423 | 5.28 | 5.41 | 1218.46 | 1028.9 | 0.329327918 | 0.39
BUVYEX | None | core-mof-ddec-213 | 80 | 3.652472892 | 99.1930513 | 17.36908 | 2.593035301 | 70.42107943 | 1.21167 | 5.56 | 7.01 | 663.822 | 547.857 | 0.198073733 | 0.24
REZVAU | None | core-mof-ddec-2130 | 80 | 6.538179731 | 161.3336347 | 17.24786 | 4.554548376 | 112.3863023 | 1.10092 | 4.56 | 5.17 | 1004.46 | 912.38 | 0.372415798 | 0.41
RIBDAJ | None | core-mof-ddec-2131 | 80 | 9.396992358 | 195.3306919 | 13.29476 | 7.727839957 | 160.6348359 | 0.92739 | 5.03 | 5.98 | 2140.05 | 2307.6 | 0.63619405 | 0.59
RIBDEN | None | core-mof-ddec-2132 | 80 | 9.32582394 | 194.875397 | 13.24566 | 7.674463936 | 160.3680507 | 0.93229 | 5.1 | 6.09 | 2087.19 | 2238.78 | 0.632850293 | 0.59
RIBTAZ | None | core-mof-ddec-2133 | 80 | 11.11360237 | 218.4763782 | 12.8238 | 9.223086059 | 181.3117269 | 0.877067 | 5.02 | 7.94 | 2441.29 | 2783.46 | 0.832319538 | 0.73
RICHIV | None | core-mof-ddec-2134 | 80 | 1.955573335 | 73.6851964 | 19.76974 | 1.298350047 | 48.92129406 | 1.68108 | 3.41 | 4.33 | 0 | 0 | 0.089228353 | 0.15
RIDDUE | None | core-mof-ddec-2135 | 80 | 4.669000694 | 153.0592231 | 17.49569 | 3.044804697 | 99.81481519 | 1.46258 | 5.16 | 6.19 | 1086.14 | 742.622 | 0.266652081 | 0.39
RIDKOE | None | core-mof-ddec-2136 | 80 | 0.140585422 | 5.024202861 | 17.13401 | 0.130942989 | 4.679604252 | 1.59445 | 1.05 | 3.41 | 0 | 0 | 0.018815265 | 0.03
RIFDUG01 | ZnO | core-mof-ddec-2137 | 80 | 10.85243213 | 211.042707 | 12.94344 | 9.187089422 | 178.6574841 | 0.86753 | 6.83 | 13.01 | 1872.2 | 2158.08 | 0.841469459 | 0.73
RIFQEC | None | core-mof-ddec-2138 | 80 | 1.193596224 | 70.96392086 | 15.72182 | 0.984999084 | 58.56201254 | 2.65252 | 2.94 | 4.47 | 0 | 0 | 0.056549998 | 0.15
RIFQUT | None | core-mof-ddec-2139 | 80 | 2.869458054 | 124.2403327 | 16.16379 | 2.189593292 | 94.80389465 | 1.93171 | 4.24 | 5.62 | 915.219 | 473.788 | 0.160479575 | 0.31
BUVYIB | None | core-mof-ddec-214 | 80 | 13.36094428 | 210.2451203 | 14.96555 | 10.40425547 | 163.7192624 | 0.702067 | 8.56 | 10.88 | 1822.99 | 2596.6 | 0.897350253 | 0.63
RIHJUO | None | core-mof-ddec-2140 | 80 | 4.681764417 | 153.6302987 | 17.64908 | 3.067566786 | 100.6610242 | 1.46403 | 5.14 | 6.21 | 1077.38 | 735.898 | 0.266387984 | 0.39
RILVOZ | None | core-mof-ddec-2141 | 80 | 3.934271882 | 114.7060489 | 20.17442 | 2.237640448 | 65.23974505 | 1.30078 | 3.31 | 4.31 | 0 | 0 | 0.184504682 | 0.24
RIPNIP | ZnO | core-mof-ddec-2142 | 80 | 3.575167815 | 124.0930734 | 14.76285 | 2.760890603 | 95.82973948 | 1.54847 | 4.16 | 5.4 | 1104.99 | 713.603 | 0.226029565 | 0.35
RIVDEF | None | core-mof-ddec-2143 | 80 | 3.798414507 | 111.0930108 | 16.98805 | 2.803955452 | 82.00786217 | 1.30487 | 4.41 | 4.74 | 858.913 | 658.236 | 0.176262769 | 0.23
RIWSUM | None | core-mof-ddec-2144 | 80 | 5.232718989 | 130.1632022 | 14.83278 | 4.185426145 | 104.1119293 | 1.1098 | 4.62 | 5.97 | 861.293 | 776.081 | 0.351414669 | 0.39
RIXBIK | None | core-mof-ddec-2145 | 80 | 4.625117412 | 119.0456347 | 17.98954 | 2.836421564 | 73.00649375 | 1.14836 | 4.66 | 6.35 | 852.28 | 742.173 | 0.27865826 | 0.32
RIYDEJ | None | core-mof-ddec-2146 | 80 | 4.655195991 | 135.4943169 | 21.13327 | 4.119883779 | 119.9134987 | 1.29858 | 2.52 | 3.65 | 0 | 0 | 0.107810069 | 0.14
ROGLOP | None | core-mof-ddec-2147 | 80 | 3.804246297 | 106.2691076 | 17.36145 | 2.440761815 | 68.18106919 | 1.2463 | 3.84 | 5.33 | 729.843 | 585.607 | 0.208617508 | 0.26
ROGSAI | None | core-mof-ddec-2148 | 80 | 6.860651045 | 179.9452811 | 13.91612 | 5.606819273 | 147.0590274 | 1.17019 | 4.5 | 7.25 | 1530.52 | 1307.93 | 0.435826661 | 0.51
ROJNEJ | None | core-mof-ddec-2149 | 80 | 2.646166978 | 100.5096457 | 20.30795 | 1.558695389 | 59.20409504 | 1.69461 | 2.78 | 4.02 | 0 | 0 | 0.129823381 | 0.22
BUWGAC | None | core-mof-ddec-215 | 80 | 2.79560992 | 90.12725209 | 15.41947 | 2.085597846 | 67.23727851 | 1.43835 | 5.52 | 5.78 | 746.748 | 519.17 | 0.132095804 | 0.19
RONCIG | None | core-mof-ddec-2150 | 80 | 2.56552987 | 83.54743703 | 10.03766 | 2.305405685 | 75.07639593 | 1.45289 | 7.63 | 9.09 | 1020.9 | 702.667 | 0.268430507 | 0.39
RONZID | None | core-mof-ddec-2151 | 80 | 5.010232285 | 124.7452142 | 9.32683 | 4.501623563 | 112.0818285 | 1.11083 | 4.93 | 6.45 | 2526.81 | 2274.7 | 0.513129822 | 0.57
RONZUP | None | core-mof-ddec-2152 | 80 | 1.445103517 | 60.59401774 | 16.91543 | 1.135128411 | 47.5965841 | 1.87075 | 2.89 | 4.07 | 0 | 0 | 0.069490846 | 0.13
RUBHOM | None | core-mof-ddec-2153 | 80 | 1.494058764 | 69.88808864 | 21.13786 | 1.022459428 | 47.82792809 | 2.08698 | 3.15 | 3.7 | 0 | 0 | 0.043124515 | 0.09
RUCGOM | None | core-mof-ddec-2154 | 80 | 2.454123406 | 118.8446277 | 18.67264 | 1.690664813 | 81.8729937 | 2.16054 | 3.82 | 4.4 | 376.015 | 174.038 | 0.115711813 | 0.25
RUFMUA01 | None | core-mof-ddec-2155 | 80 | 3.693746371 | 125.1948406 | 22.86966 | 1.890302047 | 64.06938636 | 1.51217 | 2.92 | 4.12 | 0 | 0 | 0.099195196 | 0.15
RUFMUA | None | core-mof-ddec-2156 | 80 | 3.502256485 | 119.1148912 | 22.05218 | 2.082967048 | 70.84358166 | 1.5174 | 2.77 | 3.98 | 0 | 0 | 0.085672861 | 0.13
RUJGOT | None | core-mof-ddec-2157 | 80 | 1.762376913 | 67.34863026 | 21.37793 | 1.092471547 | 41.74842607 | 1.70495 | 3.17 | 3.71 | 0 | 0 | 0.070383296 | 0.12
RUMWUS | ZnO | core-mof-ddec-2158 | 80 | 6.998493884 | 173.34566 | 18.9973 | 3.980196934 | 98.58547795 | 1.10502 | 4.4 | 6.19 | 1071.52 | 969.686 | 0.425331668 | 0.47
RUPZIM | None | core-mof-ddec-2159 | 80 | 1.601438757 | 55.62502284 | 20.54616 | 1.28320041 | 44.5712031 | 1.5496 | 3.25 | 3.48 | 0 | 0 | 0.051626226 | 0.08
BUWGEG | None | core-mof-ddec-216 | 80 | 4.5397159 | 135.4528781 | 14.35584 | 3.646986236 | 108.8162327 | 1.3312 | 5.82 | 6.35 | 1148.04 | 862.406 | 0.217848558 | 0.29
RURPEA | None | core-mof-ddec-2160 | 80 | 3.556386637 | 143.2271862 | 17.98419 | 2.424930195 | 97.65977775 | 1.79681 | 4 | 4.37 | 606.733 | 337.673 | 0.12800463 | 0.23
RURQEB | None | core-mof-ddec-2161 | 80 | 1.570547998 | 63.400508 | 20.17544 | 0.899745839 | 36.32129888 | 1.80091 | 2.9 | 4.28 | 0 | 0 | 0.077738477 | 0.14
RUSSAA | None | core-mof-ddec-2162 | 80 | 2.556560769 | 98.89867194 | 21.47783 | 1.624288027 | 62.83438699 | 1.72591 | 3.19 | 4.08 | 0 | 0 | 0.086910673 | 0.15
RUTBUE | None | core-mof-ddec-2163 | 80 | 3.944373136 | 163.4089908 | 16.03888 | 3.100598611 | 128.4527788 | 1.84831 | 3.32 | 5.46 | 0 | 0 | 0.194772522 | 0.36
RUVKAV | None | core-mof-ddec-2164 | 80 | 14.30983922 | 192.9833195 | 10.50081 | 12.74315161 | 171.8548798 | 0.601684 | 7.15 | 11.95 | 2173.48 | 3612.33 | 1.346221605 | 0.81
RUVMAX | None | core-mof-ddec-2165 | 80 | 7.000400212 | 188.4241225 | 17.85655 | 4.628321164 | 124.5767853 | 1.2008 | 4.41 | 5.22 | 1155.83 | 962.553 | 0.408061292 | 0.49
RUWWOW01 | None | core-mof-ddec-2166 | 80 | 4.452369804 | 148.3932057 | 19.35128 | 2.652161043 | 88.39397818 | 1.48698 | 3.91 | 5.04 | 864.022 | 581.057 | 0.2017512 | 0.3
RUWWOW | None | core-mof-ddec-2167 | 80 | 4.496328882 | 149.7337683 | 19.33314 | 2.694674544 | 89.73626807 | 1.48575 | 3.9 | 5.04 | 837.196 | 563.485 | 0.201918223 | 0.3
RUWWUC | None | core-mof-ddec-2168 | 80 | 3.979864113 | 138.2638159 | 20.00663 | 2.352553554 | 81.7296828 | 1.54997 | 4.01 | 5.13 | 604.577 | 390.057 | 0.161293444 | 0.25
RUWXAJ | None | core-mof-ddec-2169 | 80 | 2.986789995 | 102.5859928 | 19.24437 | 1.67950454 | 57.68522088 | 1.53238 | 4.03 | 5.17 | 670.83 | 437.77 | 0.143567522 | 0.22
CADPII | ZnO | core-mof-ddec-217 | 80 | 0.742306024 | 33.8948371 | 17.50081 | 0.419804392 | 19.16891555 | 2.03698 | 5.06 | 5.83 | 215.87 | 105.975 | 0.054001512 | 0.11
RUWXEN | None | core-mof-ddec-2170 | 80 | 4.640514656 | 152.6911317 | 19.26373 | 2.830330566 | 93.12897582 | 1.46802 | 3.94 | 5.04 | 923.522 | 629.095 | 0.211168785 | 0.31
SABVOH01 | None | core-mof-ddec-2171 | 80 | 10.111273 | 227.9832432 | 18.07907 | 6.45309879 | 145.500808 | 1.00596 | 6.21 | 6.49 | 1358.57 | 1350.52 | 0.497037656 | 0.5
SABVOH | None | core-mof-ddec-2172 | 80 | 9.81921172 | 219.9582313 | 17.75049 | 6.305326236 | 141.2443734 | 0.999416 | 5.97 | 6.28 | 1337.26 | 1338.04 | 0.490286327 | 0.49
SABVUN | None | core-mof-ddec-2173 | 80 | 11.23182234 | 246.4548119 | 17.64724 | 7.570546718 | 166.1170922 | 0.978971 | 6.78 | 7.02 | 1421.26 | 1451.79 | 0.459666323 | 0.45
SADLEQ | None | core-mof-ddec-2174 | 80 | 5.717097644 | 192.8573427 | 15.12205 | 4.297893431 | 144.9827094 | 1.50504 | 6.81 | 7.11 | 1370.86 | 910.848 | 0.352150109 | 0.53
SADLIU | None | core-mof-ddec-2175 | 80 | 5.338223338 | 200.0134596 | 16.20408 | 3.768467122 | 141.1975668 | 1.67165 | 6.48 | 6.86 | 1408.25 | 842.43 | 0.323034128 | 0.54
SADLOA | None | core-mof-ddec-2176 | 80 | 5.539711941 | 191.5376172 | 15.61526 | 4.076495329 | 140.9463543 | 1.5426 | 6.68 | 7.06 | 1337.96 | 867.339 | 0.337093219 | 0.52
SADMOB | None | core-mof-ddec-2177 | 80 | 6.12304105 | 153.8733871 | 15.39084 | 4.558756365 | 114.5625641 | 1.12119 | 5.85 | 6.05 | 1251.22 | 1115.98 | 0.338925606 | 0.38
SADMUH | None | core-mof-ddec-2178 | 80 | 9.362111812 | 206.4293796 | 13.73129 | 7.689162205 | 169.5417674 | 0.983737 | 7.36 | 7.88 | 1654.06 | 1681.4 | 0.508265929 | 0.5
SAHYAD01 | None | core-mof-ddec-2179 | 80 | 3.018476212 | 89.63447282 | 20.40378 | 1.495097994 | 44.39734192 | 1.32487 | 4.16 | 5.19 | 511.259 | 385.892 | 0.188697759 | 0.25
CADQAB | None | core-mof-ddec-218 | 80 | 7.919527996 | 198.0063318 | 14.12813 | 6.292142829 | 157.3179767 | 1.11548 | 4.78 | 6.64 | 1961.71 | 1758.63 | 0.519955535 | 0.58
SAHYAD | None | core-mof-ddec-2180 | 80 | 5.016614367 | 135.3400423 | 20.74741 | 2.66927521 | 72.01267494 | 1.20366 | 4.25 | 5.2 | 573.309 | 476.305 | 0.265855806 | 0.32
SAHYIL | None | core-mof-ddec-2181 | 80 | 4.750640642 | 129.3578853 | 20.88453 | 2.549090619 | 69.41063255 | 1.21487 | 4.12 | 5.11 | 521.096 | 428.932 | 0.246940002 | 0.3
SAHYOQ03 | ZnO | core-mof-ddec-2182 | 80 | 12.83477931 | 170.2309238 | 8.85481 | 11.71606537 | 155.3931379 | 0.591684 | 7.94 | 15.06 | 2174.14 | 3674.5 | 1.352073066 | 0.8
SAHYOQ04 | ZnO | core-mof-ddec-2183 | 80 | 12.94838613 | 171.1080279 | 8.83612 | 11.80811319 | 156.0397521 | 0.589515 | 7.94 | 15.11 | 2186.86 | 3709.6 | 1.374010839 | 0.81
SAHYOQ05 | ZnO | core-mof-ddec-2184 | 80 | 13.44031442 | 177.6086741 | 8.95403 | 12.28687556 | 162.3664156 | 0.589515 | 7.91 | 15.09 | 2192.41 | 3719 | 1.390973936 | 0.82
SAKRAZ | None | core-mof-ddec-2185 | 80 | 8.344736628 | 193.9311175 | 14.09855 | 6.703236723 | 155.7827702 | 1.03675 | 5.13 | 5.58 | 2043.7 | 1971.26 | 0.540149506 | 0.56
SAKRED | None | core-mof-ddec-2186 | 80 | 8.202451592 | 189.7976754 | 13.99395 | 6.582456179 | 152.3123748 | 1.03225 | 5.03 | 5.52 | 1966.91 | 1905.45 | 0.542504238 | 0.56
SAMLAV01 | None | core-mof-ddec-2187 | 80 | 6.214704669 | 171.8561756 | 17.21226 | 4.44119012 | 122.8129074 | 1.23375 | 4.22 | 6.03 | 1058.79 | 858.185 | 0.316109422 | 0.39
SAMLAV02 | None | core-mof-ddec-2188 | 80 | 6.410493516 | 172.2107593 | 16.90289 | 4.523078754 | 121.5074666 | 1.19854 | 4.59 | 6.39 | 1335.16 | 1113.99 | 0.342082867 | 0.41
SAMLAV03 | None | core-mof-ddec-2189 | 80 | 6.492063125 | 174.4087183 | 16.66655 | 4.569866703 | 122.7690765 | 1.19858 | 4.6 | 6.37 | 1326.85 | 1107.01 | 0.342071451 | 0.41
CADQOP | None | core-mof-ddec-219 | 80 | 7.627623116 | 187.5056981 | 13.48615 | 6.210602109 | 152.6718437 | 1.09675 | 4.82 | 6.72 | 1898.06 | 1730.62 | 0.528835195 | 0.58
SAMLAV | None | core-mof-ddec-2190 | 80 | 6.082495452 | 162.367643 | 16.36624 | 4.578768318 | 122.2267777 | 1.19097 | 3.99 | 5.81 | 1151.06 | 966.493 | 0.327464168 | 0.39
SAQQEH | None | core-mof-ddec-2191 | 80 | 10.52969087 | 215.8068421 | 13.85048 | 8.653111238 | 177.3461951 | 0.914395 | 9.13 | 10.63 | 1621.4 | 1773.19 | 0.743661109 | 0.68
SAQQIL | None | core-mof-ddec-2192 | 80 | 10.34363519 | 212.8942959 | 13.57542 | 8.567955841 | 176.3469895 | 0.918282 | 9.11 | 10.66 | 1610.82 | 1754.17 | 0.729623362 | 0.67
SAQQOR | None | core-mof-ddec-2193 | 80 | 11.94922901 | 208.4454996 | 13.57841 | 9.911070996 | 172.8913341 | 0.778283 | 9.07 | 10.69 | 1599.44 | 2055.09 | 0.848020579 | 0.66
SARBOE | None | core-mof-ddec-2194 | 80 | 5.689539411 | 153.3804362 | 21.01109 | 2.63462619 | 71.0251015 | 1.20269 | 3.83 | 5.05 | 705.773 | 586.828 | 0.315958393 | 0.38
SARNOQ | None | core-mof-ddec-2195 | 80 | 5.521069805 | 137.1540883 | 11.51941 | 4.79661786 | 119.1572961 | 1.10826 | 6.17 | 9.28 | 1601.37 | 1444.94 | 0.478227131 | 0.53
SATBEW | None | core-mof-ddec-2196 | 80 | 2.845177078 | 106.5096917 | 16.78448 | 1.93644645 | 72.49120484 | 1.67019 | 5.41 | 7.62 | 752.554 | 450.579 | 0.185607625 | 0.31
SATCAT | None | core-mof-ddec-2197 | 80 | 2.659718842 | 104.330089 | 16.23742 | 1.82184312 | 71.46358925 | 1.75009 | 5.35 | 7.9 | 788.481 | 450.538 | 0.182847739 | 0.32
SATCEX | None | core-mof-ddec-2198 | 80 | 2.904981133 | 104.2148191 | 17.45612 | 1.881633132 | 67.50269538 | 1.60057 | 4.95 | 7.21 | 688.399 | 430.098 | 0.181185453 | 0.29
SAXFII | None | core-mof-ddec-2199 | 80 | 0.331493336 | 12.91612604 | 21.26409 | 0.283359533 | 11.04066672 | 1.73837 | 2.53 | 3.2 | 0 | 0 | 0.023010061 | 0.04
ADAXEK | None | core-mof-ddec-22 | 80 | 5.444405639 | 154.1761755 | 18.77924 | 3.098605091 | 87.74715076 | 1.26343 | 4.1 | 5.77 | 954.55 | 755.524 | 0.245363811 | 0.31
CAHLEE | None | core-mof-ddec-220 | 80 | 0.336429546 | 18.96428278 | 17.22482 | 0.287771534 | 16.2214669 | 2.51493 | 3.12 | 3.76 | 0 | 0 | 0.023857523 | 0.06
SEFBOV | None | core-mof-ddec-2200 | 80 | 8.349153571 | 191.8978921 | 13.93566 | 6.777432661 | 155.7732805 | 1.02534 | 5.15 | 5.66 | 2047.42 | 1996.83 | 0.555913161 | 0.57
SEFSOM | None | core-mof-ddec-2201 | 80 | 3.6497042 | 107.0967727 | 16.5801 | 2.559610784 | 75.10911549 | 1.3092 | 4.63 | 7.74 | 714.719 | 545.921 | 0.206232814 | 0.27
SEHSOO | None | core-mof-ddec-2202 | 80 | 6.925428096 | 210.6396977 | 15.0724 | 5.246616302 | 159.5779577 | 1.35698 | 4.62 | 5.47 | 1786.41 | 1316.46 | 0.442158322 | 0.6
SEHSUU | None | core-mof-ddec-2203 | 80 | 6.611112864 | 203.8229671 | 14.73856 | 5.089387923 | 156.9076445 | 1.3755 | 4.6 | 5.45 | 1785.78 | 1298.28 | 0.428934933 | 0.59
SEHTAB | None | core-mof-ddec-2204 | 80 | 6.871400865 | 217.197142 | 15.56536 | 5.033581173 | 159.1057583 | 1.41024 | 4.59 | 5.42 | 1735.82 | 1230.87 | 0.432550488 | 0.61
SEHTEF | None | core-mof-ddec-2205 | 80 | 8.692838678 | 210.7116626 | 15.11021 | 6.609158547 | 160.2039147 | 1.08146 | 4.62 | 5.48 | 1799.4 | 1663.87 | 0.554805541 | 0.6
SEHZUB | None | core-mof-ddec-2206 | 80 | 5.183197038 | 133.2369944 | 17.74227 | 3.662996063 | 94.1593735 | 1.14687 | 4.04 | 5.72 | 665.672 | 580.427 | 0.23542337 | 0.27
SENWAL | ZnO | core-mof-ddec-2207 | 80 | 11.36589167 | 186.4667276 | 9.21708 | 10.29491806 | 168.8965316 | 0.731865 | 7.37 | 8.65 | 2280.88 | 3116.53 | 1.011115438 | 0.74
SENWEP | ZnO | core-mof-ddec-2208 | 80 | 5.516697772 | 153.2856193 | 14.36591 | 4.460929634 | 123.9503032 | 1.23957 | 3.32 | 5.94 | 0 | 0 | 0.387231056 | 0.48
SENWIT | ZnO | core-mof-ddec-2209 | 80 | 10.76349406 | 188.9902795 | 9.8019 | 9.683192949 | 170.0218657 | 0.783284 | 6.5 | 8.53 | 2427.44 | 3099.05 | 0.906440065 | 0.71
CAHNEF | None | core-mof-ddec-221 | 80 | 1.222616413 | 64.03002221 | 20.91224 | 0.648892178 | 33.98333287 | 2.33657 | 3.09 | 4.22 | 0 | 0 | 0.055637109 | 0.13
SENWOZ | ZnO | core-mof-ddec-2210 | 80 | 11.20805775 | 186.691141 | 9.24152 | 10.1337181 | 168.7960071 | 0.743064 | 7.14 | 8.93 | 2309.25 | 3107.74 | 0.995876533 | 0.74
SEQSOY | None | core-mof-ddec-2211 | 80 | 9.127765871 | 206.4797154 | 16.86462 | 6.470632301 | 146.3725445 | 1.00925 | 5.54 | 6.19 | 1242.14 | 1230.76 | 0.515234085 | 0.52
SEQTEP | None | core-mof-ddec-2212 | 80 | 7.366398674 | 159.7513792 | 16.05062 | 5.329582911 | 115.5799812 | 0.967552 | 5.22 | 7.69 | 1178.14 | 1217.65 | 0.475426644 | 0.46
SERJOP | None | core-mof-ddec-2213 | 80 | 4.508539494 | 149.0461871 | 13.86919 | 3.716131348 | 122.8502509 | 1.47492 | 8.03 | 8.82 | 1283.54 | 870.247 | 0.318661351 | 0.47
SERJUV | None | core-mof-ddec-2214 | 80 | 5.838609 | 153.9093226 | 13.54977 | 4.831018003 | 127.3486045 | 1.17608 | 8.12 | 8.82 | 1280.12 | 1088.46 | 0.408135501 | 0.48
SERKAC | None | core-mof-ddec-2215 | 80 | 3.632145575 | 132.7906027 | 12.88257 | 3.026251975 | 110.6392393 | 1.63113 | 8.37 | 8.95 | 1109.48 | 680.196 | 0.245228768 | 0.4
SERKEG | None | core-mof-ddec-2216 | 80 | 4.729206902 | 139.1259509 | 13.12845 | 3.93968572 | 115.8994591 | 1.31251 | 8.52 | 9.1 | 1138.22 | 867.209 | 0.312378572 | 0.41
SETFUT | None | core-mof-ddec-2217 | 80 | 5.230021634 | 177.1090751 | 23.75803 | 2.508511189 | 84.94804182 | 1.51085 | 2.59 | 3.99 | 0 | 0 | 0.165469769 | 0.25
SETQOZ | None | core-mof-ddec-2218 | 80 | 9.29305266 | 206.1554165 | 13.68512 | 7.590126198 | 168.3780007 | 0.989732 | 7.21 | 7.79 | 1595.9 | 1612.46 | 0.565809734 | 0.56
SETQUF | None | core-mof-ddec-2219 | 80 | 9.30798772 | 207.0379608 | 13.77332 | 7.590291009 | 168.8311609 | 0.992375 | 7.23 | 7.8 | 1609.73 | 1622.1 | 0.564302809 | 0.56
CAHSOU | None | core-mof-ddec-222 | 80 | 1.665165044 | 85.62929212 | 19.85837 | 1.182897344 | 60.82920282 | 2.29425 | 2.78 | 4.04 | 0 | 0 | 0.078457012 | 0.18
SETSIV | None | core-mof-ddec-2220 | 80 | 12.824774 | 201.859214 | 11.64354 | 11.13977238 | 175.337647 | 0.702208 | 8.59 | 10.19 | 2087.99 | 2973.46 | 1.053818812 | 0.74
SETWOF | None | core-mof-ddec-2221 | 80 | 2.156706282 | 92.37097725 | 17.07459 | 1.776549147 | 76.08897986 | 1.91088 | 2.56 | 4.09 | 0 | 0 | 0.10466382 | 0.2
SETWUL | None | core-mof-ddec-2222 | 80 | 1.718393473 | 79.28939358 | 17.17862 | 1.489762545 | 68.74000083 | 2.05864 | 2.98 | 3.71 | 0 | 0 | 0.087436366 | 0.18
SETXAS | None | core-mof-ddec-2223 | 80 | 2.109357281 | 95.09717901 | 17.70786 | 1.766190548 | 79.62602649 | 2.01139 | 3.02 | 3.81 | 0 | 0 | 0.089490352 | 0.18
SEVWEV | None | core-mof-ddec-2224 | 80 | 0.319488752 | 13.95550787 | 16.41273 | 0.297516548 | 12.99574554 | 1.94884 | 2.53 | 3.14 | 0 | 0 | 0.046181318 | 0.09
SEYDUW | None | core-mof-ddec-2225 | 80 | 3.042957112 | 112.453678 | 20.98332 | 1.823195212 | 67.37689677 | 1.64876 | 3.25 | 4.09 | 0 | 0 | 0.139498775 | 0.23
SEYFAE | None | core-mof-ddec-2226 | 80 | 2.417051117 | 109.8344446 | 19.80261 | 1.594104991 | 72.4385327 | 2.02738 | 3.31 | 4.14 | 0 | 0 | 0.113446912 | 0.23
SEYFEI | None | core-mof-ddec-2227 | 80 | 2.356959311 | 113.1200731 | 21.23407 | 1.394206051 | 66.91362455 | 2.14126 | 3.19 | 4.06 | 0 | 0 | 0.102743245 | 0.22
SIBMIB | None | core-mof-ddec-2228 | 80 | 0.570227696 | 25.96291318 | 19.61151 | 0.456598063 | 20.78926707 | 2.03136 | 2.48 | 3.59 | 0 | 0 | 0.044305293 | 0.09
SICDAL | None | core-mof-ddec-2229 | 80 | 0.078351625 | 3.006132832 | 14.70199 | 0.073177461 | 2.807614626 | 1.71176 | 2.57 | 2.84 | 0 | 0 | 0.023367762 | 0.04
CAKFEB | None | core-mof-ddec-223 | 80 | 1.216840395 | 52.29843139 | 21.40497 | 0.842344871 | 36.20303502 | 1.9175 | 2.91 | 3.66 | 0 | 0 | 0.046936115 | 0.09
SIFVAG | None | core-mof-ddec-2230 | 80 | 2.97066317 | 77.39968371 | 15.8513 | 2.109852916 | 54.97154641 | 1.16245 | 3.49 | 5.53 | 0 | 0 | 0.197857972 | 0.23
SIPWUK | None | core-mof-ddec-2231 | 80 | 3.481290166 | 131.5230936 | 21.05205 | 2.502281083 | 94.5361442 | 1.68555 | 3.03 | 3.8 | 0 | 0 | 0.11272285 | 0.19
SIQQEO | None | core-mof-ddec-2232 | 80 | 6.955623703 | 159.3480231 | 15.8989 | 5.005781443 | 114.6786271 | 1.02212 | 4.73 | 5.38 | 1456.57 | 1425.05 | 0.371776308 | 0.38
SISFEH | None | core-mof-ddec-2233 | 80 | 2.414514938 | 87.16814138 | 18.47369 | 1.643756597 | 59.34243983 | 1.61069 | 3.65 | 4.42 | 0 | 0 | 0.117961867 | 0.19
SIVKAK | None | core-mof-ddec-2234 | 80 | 0.581936627 | 25.50790206 | 16.11198 | 0.489658962 | 21.46311519 | 1.95562 | 3.83 | 4.31 | 59.626 | 30.4896 | 0.035794275 | 0.07
SIWGUB | None | core-mof-ddec-2235 | 80 | 2.826624294 | 94.60128275 | 20.65353 | 1.448755091 | 48.48684357 | 1.49318 | 3.54 | 4.99 | 0 | 0 | 0.087062511 | 0.13
SOBZOY | None | core-mof-ddec-2236 | 80 | 4.869693222 | 123.1575564 | 13.34407 | 3.968547121 | 100.3670136 | 1.12835 | 4.41 | 5.38 | 1202.02 | 1065.29 | 0.274737448 | 0.31
SODZIV | None | core-mof-ddec-2237 | 80 | 4.508458743 | 128.2138672 | 16.58321 | 3.265715641 | 92.87210005 | 1.2688 | 5.26 | 6.23 | 955.471 | 753.053 | 0.267969735 | 0.34
SOGWIV | None | core-mof-ddec-2238 | 80 | 3.789154312 | 134.1942132 | 17.71303 | 3.089021361 | 109.3987621 | 1.58004 | 3.08 | 4.05 | 0 | 0 | 0.202526518 | 0.32
SOHGUS | None | core-mof-ddec-2239 | 80 | 12.5518962 | 203.6397424 | 12.85928 | 10.53970177 | 170.9942561 | 0.723839 | 8.18 | 9.7 | 1667.65 | 2303.9 | 0.897989746 | 0.65
CAKXET | None | core-mof-ddec-224 | 80 | 2.444518413 | 106.5189431 | 19.25522 | 1.856901408 | 80.91375969 | 1.94405 | 2.83 | 4.15 | 0 | 0 | 0.113165814 | 0.22
SOJDEB | None | core-mof-ddec-2240 | 80 | 4.881084827 | 126.4634364 | 18.87686 | 3.438101935 | 89.07736716 | 1.15595 | 3.12 | 4.06 | 0 | 0 | 0.268177689 | 0.31
SONTAR | None | core-mof-ddec-2241 | 80 | 7.960400174 | 178.591627 | 12.92531 | 6.617951486 | 148.4737824 | 1.00094 | 5.28 | 6.98 | 2014.3 | 2012.4 | 0.549483486 | 0.55
SONVAT | Cu-Cu | core-mof-ddec-2242 | 80 | 10.32260975 | 203.9556153 | 13.09706 | 8.681084411 | 171.5221204 | 0.88151 | 6.57 | 13.18 | 1917.65 | 2175.41 | 0.839468639 | 0.74
SONVEX | Cu-Cu | core-mof-ddec-2243 | 80 | 10.37065711 | 204.5354438 | 13.46943 | 8.748929352 | 172.5508932 | 0.879921 | 6.62 | 13.2 | 1883.93 | 2141.02 | 0.840984588 | 0.74
SONVIB | Cu-Cu | core-mof-ddec-2244 | 80 | 10.33974147 | 204.1788839 | 13.11194 | 8.699383733 | 171.7867382 | 0.881013 | 6.64 | 13.19 | 1881.84 | 2136 | 0.839942203 | 0.74
SOQDEI | None | core-mof-ddec-2245 | 80 | 8.426588269 | 192.2030823 | 17.43141 | 5.598437251 | 127.6954399 | 1.01764 | 4.22 | 5.8 | 1445.32 | 1420.26 | 0.452026257 | 0.46
SOTTUR | None | core-mof-ddec-2246 | 80 | 3.082475915 | 104.1941847 | 21.16408 | 1.592349899 | 53.82478373 | 1.5081 | 3.55 | 4.85 | 0 | 0 | 0.11935548 | 0.18
SOVHAM | None | core-mof-ddec-2247 | 80 | 5.609389001 | 147.6903748 | 17.26718 | 3.907158329 | 102.8721092 | 1.17469 | 4.2 | 4.88 | 1104.34 | 940.114 | 0.212822106 | 0.25
SOWYIM | None | core-mof-ddec-2248 | 80 | 0 | 0 | 0 | 0 | 0 | 1.14361 | 1.23 | 2.02 | 0 | 0 | 0 | 0
SOWYOS | None | core-mof-ddec-2249 | 80 | 6.138718048 | 118.7968813 | 15.45401 | 4.554120424 | 88.13164234 | 0.863407 | 4.1 | 5.46 | 1107.44 | 1282.64 | 0.347460699 | 0.3
CAKXOD | None | core-mof-ddec-225 | 80 | 2.391790108 | 107.5633573 | 19.53138 | 1.792945113 | 80.63215714 | 2.00641 | 2.8 | 4.12 | 0 | 0 | 0.109648576 | 0.22
SOXHUI | None | core-mof-ddec-2250 | 80 | 0.014088001 | 0.450306681 | 9.88848 | 0.013172063 | 0.421029776 | 1.42608 | 2.66 | 3.27 | 0 | 0 | 0.014024459 | 0.02
SOXZIP | None | core-mof-ddec-2251 | 80 | 2.600715899 | 101.6608804 | 15.76734 | 2.094200667 | 81.86141499 | 1.74398 | 3.39 | 4.85 | 0 | 0 | 0.172020321 | 0.3
SOYWOT | Cu-Cu | core-mof-ddec-2252 | 80 | 10.34879298 | 204.5850618 | 13.35966 | 8.735889405 | 172.6996063 | 0.881994 | 6.58 | 13.17 | 1905.1 | 2159.99 | 0.839007975 | 0.74
SUGWEX03 | None | core-mof-ddec-2253 | 80 | 7.163024818 | 175.0554882 | 19.56363 | 4.24977841 | 103.8593406 | 1.09035 | 4.2 | 5.95 | 967.859 | 887.659 | 0.385197414 | 0.42
SUHHOT | None | core-mof-ddec-2254 | 80 | 0.428582057 | 20.97258739 | 18.32878 | 0.392687606 | 19.21609874 | 2.18322 | 2.62 | 3.34 | 0 | 0 | 0.027482343 | 0.06
SUJNUH | Cu-Cu | core-mof-ddec-2255 | 80 | 4.117949536 | 115.3259067 | 15.05404 | 3.179802982 | 89.05249051 | 1.24948 | 6.6 | 7.55 | 818.764 | 655.283 | 0.248103211 | 0.31
SUJQOE | ZnO | core-mof-ddec-2256 | 80 | 3.9281469 | 106.0305582 | 21.69977 | 2.18295489 | 58.92343933 | 1.20423 | 2.84 | 4.05 | 0 | 0 | 0.199297476 | 0.24
SUJREV | ZnO | core-mof-ddec-2257 | 80 | 4.071523633 | 111.4732869 | 22.13013 | 2.422606573 | 66.32797496 | 1.22146 | 3.05 | 4.09 | 0 | 0 | 0.21286002 | 0.26
SUKYIH | Cu-Cu | core-mof-ddec-2258 | 80 | 14.66991396 | 197.13379 | 11.37667 | 12.71626892 | 170.8807764 | 0.59954 | 7.09 | 9.65 | 2322.97 | 3874.58 | 1.267638523 | 0.76
SULKIU | ZnO | core-mof-ddec-2259 | 80 | 5.547393197 | 156.7031092 | 21.04813 | 2.88550105 | 81.50981375 | 1.26023 | 3.08 | 5.12 | 0 | 0 | 0.309467319 | 0.39
CAKYAQ | None | core-mof-ddec-226 | 80 | 2.349171491 | 107.838678 | 19.67622 | 1.763708383 | 80.9630038 | 2.04806 | 2.78 | 4.09 | 0 | 0 | 0.107418728 | 0.22
SUNHUF | None | core-mof-ddec-2260 | 80 | 5.808205109 | 164.7508957 | 15.85737 | 4.306115029 | 122.1438111 | 1.26553 | 4.09 | 6.57 | 1219.03 | 963.255 | 0.371385902 | 0.47
SUNJER | None | core-mof-ddec-2261 | 80 | 6.0379004 | 193.9285246 | 17.83358 | 3.97603566 | 127.7044466 | 1.43298 | 3.8 | 4.8 | 1234.93 | 861.794 | 0.307052436 | 0.44
SUNJIV | None | core-mof-ddec-2262 | 80 | 6.056649198 | 184.7378451 | 16.71128 | 4.280745038 | 130.569823 | 1.36084 | 3.9 | 4.89 | 1285.34 | 944.523 | 0.315981306 | 0.43
SUNJOB01 | None | core-mof-ddec-2263 | 80 | 6.152541415 | 189.431644 | 17.12478 | 4.26524396 | 131.3233217 | 1.37366 | 3.9 | 4.9 | 1275.73 | 928.704 | 0.320312159 | 0.44
SUNJOB | None | core-mof-ddec-2264 | 80 | 6.143856564 | 189.3611139 | 17.22801 | 4.259261863 | 131.2756186 | 1.37509 | 3.9 | 4.89 | 1272.76 | 925.585 | 0.319979056 | 0.44
SUTBIT | None | core-mof-ddec-2265 | 80 | 11.51640193 | 220.959094 | 14.78339 | 9.036387609 | 173.376375 | 0.856019 | 7.96 | 8.38 | 1547.23 | 1807.47 | 0.665873071 | 0.57
TACJIS | None | core-mof-ddec-2266 | 80 | 4.511622865 | 123.9400311 | 19.41015 | 2.67692992 | 73.53867721 | 1.22564 | 3.16 | 4.83 | 0 | 0 | 0.244770079 | 0.3
TACPAP | None | core-mof-ddec-2267 | 80 | 1.764840568 | 67.46862504 | 16.21896 | 1.175326566 | 44.93191555 | 1.70548 | 6.06 | 6.19 | 542.447 | 318.062 | 0.117269039 | 0.2
TACYAX | None | core-mof-ddec-2268 | 80 | 1.982910363 | 54.46028035 | 14.70437 | 1.526836403 | 41.93429016 | 1.22536 | 2.7 | 5.07 | 0 | 0 | 0.155056473 | 0.19
TADCAE | ZnO | core-mof-ddec-2269 | 80 | 3.081821428 | 111.6542355 | 19.84682 | 2.221871922 | 80.49830812 | 1.61627 | 3.03 | 4.69 | 0 | 0 | 0.098993361 | 0.16
CAKYEU | None | core-mof-ddec-227 | 80 | 2.388879081 | 111.1230601 | 20.30744 | 1.730106097 | 80.47903526 | 2.07535 | 2.76 | 4.05 | 0 | 0 | 0.106006216 | 0.22
TADYEE | None | core-mof-ddec-2270 | 80 | 5.56316339 | 132.3156517 | 15.36834 | 4.171119145 | 99.20692766 | 1.06115 | 5.84 | 6.41 | 1153.88 | 1087.38 | 0.339254582 | 0.36
TAFBIN | None | core-mof-ddec-2271 | 80 | 1.97673256 | 73.92010322 | 19.12722 | 1.385942139 | 51.82743891 | 1.6684 | 3.23 | 4.9 | 0 | 0 | 0.095900264 | 0.16
TAFCIO | None | core-mof-ddec-2272 | 80 | 0.923791702 | 32.81446468 | 22.7737 | 0.264206838 | 9.385022566 | 1.5848 | 2.87 | 5.01 | 0 | 0 | 0.0567895 | 0.09
TAGCIP | None | core-mof-ddec-2273 | 80 | 0.391998886 | 33.95909283 | 17.84194 | 0.354640474 | 30.72271173 | 3.86501 | 2.6 | 3.3 | 0 | 0 | 0.018111208 | 0.07
TAGSEB | None | core-mof-ddec-2274 | 80 | 3.568404607 | 106.1987324 | 15.92824 | 2.612358653 | 77.74599802 | 1.3278 | 4.12 | 5.66 | 763.979 | 575.374 | 0.218406387 | 0.29
TAKYOV | None | core-mof-ddec-2275 | 80 | 3.826842661 | 138.2459496 | 18.34957 | 3.003413999 | 108.4993184 | 1.61174 | 3.05 | 7.07 | 0 | 0 | 0.167520816 | 0.27
TAMJEY | None | core-mof-ddec-2276 | 80 | 5.903417873 | 154.492208 | 12.93817 | 4.989553617 | 130.5764172 | 1.16758 | 7.42 | 9.36 | 1464.04 | 1253.91 | 0.419671457 | 0.49
TANBOZ | None | core-mof-ddec-2277 | 80 | 4.457947334 | 106.0574516 | 9.25308 | 4.047281312 | 96.28744122 | 1.06143 | 4.27 | 6.77 | 2367.56 | 2230.55 | 0.480483876 | 0.51
TAPHOJ | None | core-mof-ddec-2278 | 80 | 1.96643771 | 63.15032892 | 25.3976 | 0.99266565 | 31.87853955 | 1.43274 | 2.55 | 3.99 | 0 | 0 | 0.062816701 | 0.09
TAPKAY | None | core-mof-ddec-2279 | 80 | 2.165717125 | 97.12381078 | 21.78409 | 1.343712642 | 60.26017473 | 2.00081 | 2.46 | 4.33 | 0 | 0 | 0.074969637 | 0.15
CAKYIY | None | core-mof-ddec-228 | 80 | 2.238374602 | 105.4952111 | 19.15433 | 1.729002399 | 81.48835894 | 2.10272 | 2.74 | 4.03 | 0 | 0 | 0.099870644 | 0.21
TAPXIT01 | None | core-mof-ddec-2280 | 80 | 1.796538554 | 63.54521219 | 17.97086 | 1.083581619 | 38.32727315 | 1.57809 | 5.37 | 5.7 | 409.821 | 259.694 | 0.107725161 | 0.17
TAPXIT | None | core-mof-ddec-2281 | 80 | 1.880577752 | 66.5177555 | 17.77801 | 1.141454508 | 40.37429017 | 1.57809 | 5.41 | 5.77 | 407.397 | 258.158 | 0.114061936 | 0.18
TAQGEZ | None | core-mof-ddec-2282 | 80 | 8.637089444 | 179.4994069 | 11.64162 | 7.53972933 | 156.6936352 | 0.927218 | 8.26 | 8.39 | 1725.17 | 1860.59 | 0.625527114 | 0.58
TARVOX | None | core-mof-ddec-2283 | 80 | 2.253284445 | 78.86538982 | 13.13793 | 1.873310412 | 65.56622542 | 1.56156 | 4.38 | 4.84 | 555.34 | 355.632 | 0.147288609 | 0.23
TARVUD | None | core-mof-ddec-2284 | 80 | 2.285046352 | 80.68591441 | 13.2119 | 1.889026741 | 66.70230117 | 1.5754 | 5.06 | 5.53 | 682.321 | 433.11 | 0.145994668 | 0.23
TARWAK | None | core-mof-ddec-2285 | 80 | 2.044935735 | 73.9961616 | 13.19151 | 1.699102415 | 61.4821555 | 1.61442 | 5.11 | 5.7 | 673.806 | 417.366 | 0.130077675 | 0.21
TARWEO | None | core-mof-ddec-2286 | 80 | 2.129934278 | 84.13056072 | 13.35093 | 1.756191207 | 69.36803285 | 1.76228 | 5.42 | 5.91 | 721.068 | 409.168 | 0.136187212 | 0.24
TASXIW | CPO27 | core-mof-ddec-2287 | 80 | 8.357748436 | 207.2323644 | 15.29827 | 6.412674991 | 159.0038047 | 1.10616 | 4.84 | 7.39 | 1838.98 | 1662.49 | 0.533376727 | 0.59
TATPOV | ZnO | core-mof-ddec-2288 | 80 | 10.29412507 | 215.200703 | 13.45824 | 8.519485881 | 178.1015228 | 0.932619 | 6.4 | 8.95 | 1832.71 | 1965.13 | 0.686239504 | 0.64
TATSIS | None | core-mof-ddec-2289 | 80 | 2.474254484 | 82.40228721 | 23.09239 | 0.980862116 | 32.66651928 | 1.48587 | 2.43 | 4.51 | 0 | 0 | 0.134601277 | 0.2
CANRIU | None | core-mof-ddec-229 | 80 | 9.465835651 | 182.7922068 | 16.1901 | 6.848929144 | 132.257829 | 0.861557 | 4.44 | 6.99 | 1505.57 | 1747.5 | 0.603558441 | 0.52
TAYNEN | None | core-mof-ddec-2290 | 80 | 3.450756186 | 100.7335792 | 18.0897 | 2.467911847 | 72.04264227 | 1.3024 | 3.45 | 5.31 | 0 | 0 | 0.168918919 | 0.22
TEBCEK | None | core-mof-ddec-2291 | 80 | 1.394994854 | 48.2475841 | 22.0961 | 1.056853618 | 36.55256052 | 1.54308 | 2.86 | 3.72 | 0 | 0 | 0.032402727 | 0.05
TEBFUD | None | core-mof-ddec-2292 | 80 | 1.879299892 | 88.99896446 | 20.04154 | 1.519136465 | 71.94252117 | 2.11286 | 2.67 | 3.69 | 0 | 0 | 0.066260898 | 0.14
TEBSAW | None | core-mof-ddec-2293 | 80 | 4.92496262 | 135.2433791 | 17.46719 | 3.298075855 | 90.56777836 | 1.22508 | 3.94 | 5.16 | 781.807 | 638.165 | 0.285695628 | 0.35
TECTUS | None | core-mof-ddec-2294 | 80 | 5.74497744 | 144.9013165 | 16.88899 | 3.978547416 | 100.3479586 | 1.12529 | 3.6 | 5.16 | 0 | 0 | 0.337690729 | 0.38
TECVEE | None | core-mof-ddec-2295 | 80 | 5.514162941 | 144.2477189 | 17.84046 | 3.615065175 | 94.56828002 | 1.16711 | 4.19 | 6.29 | 907.902 | 777.905 | 0.291317871 | 0.34
TEDGOA | None | core-mof-ddec-2296 | 80 | 13.16388122 | 203.9110931 | 10.58644 | 11.67892191 | 180.9087832 | 0.69107 | 7.78 | 8.51 | 2279.38 | 3298.34 | 1.099743875 | 0.76
TEDHAN | None | core-mof-ddec-2297 | 80 | 8.082163905 | 162.9052951 | 12.70299 | 7.026548868 | 141.6281618 | 0.899209 | 9.54 | 10.08 | 1905.33 | 2118.9 | 0.745099304 | 0.67
TEDLUK | ZnO | core-mof-ddec-2298 | 80 | 3.599707679 | 107.0100602 | 21.76403 | 1.586733416 | 47.16950749 | 1.32625 | 4.63 | 5.53 | 492.061 | 371.018 | 0.180961357 | 0.24
TEDSIG | None | core-mof-ddec-2299 | 80 | 5.866395791 | 151.6319351 | 19.49664 | 3.579367475 | 92.51786547 | 1.15314 | 3.36 | 5.46 | 0 | 0 | 0.294847113 | 0.34
ADEGIA | None | core-mof-ddec-23 | 80 | 3.768798849 | 134.8819837 | 20.07269 | 2.237824586 | 80.08976638 | 1.59673 | 2.88 | 4.84 | 0 | 0 | 0.181621188 | 0.29
CANRUG | None | core-mof-ddec-230 | 80 | 9.970433555 | 197.6784294 | 17.39073 | 6.831989436 | 135.454184 | 0.884567 | 4.93 | 6.57 | 1410.75 | 1594.85 | 0.576553274 | 0.51
TEHRUU | None | core-mof-ddec-2300 | 80 | 3.662891241 | 127.5075409 | 16.37578 | 2.973053103 | 103.4938427 | 1.55312 | 3.65 | 4.78 | 0 | 0 | 0.206036881 | 0.32
TEJGEW | None | core-mof-ddec-2301 | 80 | 2.559621329 | 110.2425571 | 16.73063 | 1.942273242 | 83.65345546 | 1.92155 | 3.8 | 4.66 | 515.996 | 268.531 | 0.145715698 | 0.28
TEJGIA01 | None | core-mof-ddec-2302 | 80 | 2.627291077 | 110.9023169 | 16.75015 | 1.974793222 | 83.35929949 | 1.88324 | 3.85 | 4.65 | 539.095 | 286.259 | 0.148679935 | 0.28
TEJGIA | None | core-mof-ddec-2303 | 80 | 2.621221829 | 110.4571811 | 16.8344 | 1.98290088 | 83.55860584 | 1.88003 | 3.86 | 4.64 | 541.708 | 288.138 | 0.148933794 | 0.28
TEJLOL | None | core-mof-ddec-2304 | 80 | 6.147824665 | 173.483071 | 15.77911 | 4.688786569 | 132.3110429 | 1.25899 | 4.97 | 6.35 | 1571.34 | 1248.1 | 0.381257993 | 0.48
TENLIJ | ZnO | core-mof-ddec-2305 | 80 | 6.273410061 | 160.8986567 | 17.94763 | 4.192759167 | 107.5347078 | 1.14422 | 4.42 | 5.38 | 1003.59 | 877.097 | 0.367062278 | 0.42
TEPGUS | None | core-mof-ddec-2306 | 80 | 4.74427125 | 137.5134004 | 20.63795 | 2.507990472 | 72.69447296 | 1.29312 | 3.86 | 4.96 | 612.613 | 473.748 | 0.23199703 | 0.3
TEQPAI | ZnO | core-mof-ddec-2307 | 80 | 6.457206407 | 172.3384833 | 17.25844 | 4.431033962 | 118.2613075 | 1.19067 | 3.7 | 6.01 | 0 | 0 | 0.419931635 | 0.5
TEQTAM | None | core-mof-ddec-2308 | 80 | 5.126130889 | 145.1780514 | 16.59362 | 3.537312129 | 100.1808368 | 1.26357 | 5.83 | 6.98 | 1021.68 | 808.566 | 0.300735218 | 0.38
TEQVAO | None | core-mof-ddec-2309 | 80 | 3.720367935 | 99.89883348 | 18.66623 | 2.509101484 | 67.37406505 | 1.19795 | 3.53 | 4.71 | 0 | 0 | 0.233732627 | 0.28
CATART03 | None | core-mof-ddec-231 | 80 | 2.85620513 | 85.35636924 | 19.11188 | 2.537742274 | 75.83925408 | 1.33329 | 2.45 | 3.53 | 0 | 0 | 0.127504144 | 0.17
TERFIH | ZnO | core-mof-ddec-2310 | 80 | 7.409583119 | 199.8570441 | 13.51629 | 6.177711351 | 166.6300398 | 1.20336 | 6.19 | 8.67 | 1654.93 | 1375.26 | 0.53184417 | 0.64
TERFUT | ZnO | core-mof-ddec-2311 | 80 | 10.35634169 | 209.0045696 | 13.7699 | 8.529914883 | 172.1448792 | 0.900361 | 6.59 | 8.54 | 1750.15 | 1943.83 | 0.721932647 | 0.65
TESGOO | ZnO | core-mof-ddec-2312 | 80 | 2.128042104 | 91.65144696 | 17.98944 | 1.439809125 | 62.01032837 | 1.92126 | 3.63 | 4.76 | 0 | 0 | 0.135327858 | 0.26
TESGUU | ZnO | core-mof-ddec-2313 | 80 | 2.077082842 | 89.44983267 | 17.77686 | 1.394919704 | 60.07239171 | 1.92111 | 3.58 | 4.82 | 0 | 0 | 0.135338424 | 0.26
TESHAB | ZnO | core-mof-ddec-2314 | 80 | 2.272360164 | 92.42389919 | 16.62301 | 1.579766907 | 64.25399443 | 1.8144 | 3.85 | 5.24 | 627.658 | 345.931 | 0.165343915 | 0.3
TETWOG | None | core-mof-ddec-2315 | 80 | 2.435265291 | 85.53315565 | 21.05253 | 1.622701501 | 56.99370027 | 1.56701 | 3.07 | 3.76 | 0 | 0 | 0.082960543 | 0.13
TETZID | None | core-mof-ddec-2316 | 80 | 3.740591187 | 112.8826271 | 19.68752 | 2.121929937 | 64.03507194 | 1.3464 | 3.8 | 5.14 | 590.536 | 438.605 | 0.215389186 | 0.29
TEVZEA | ZnO | core-mof-ddec-2317 | 80 | 2.032306597 | 89.7687486 | 18.31932 | 1.387128387 | 61.27066635 | 1.97043 | 3.52 | 4.59 | 0 | 0 | 0.121800825 | 0.24
TEVZIE | ZnO | core-mof-ddec-2318 | 80 | 2.123133813 | 89.8582324 | 17.36982 | 1.401180158 | 59.30270221 | 1.88802 | 3.64 | 4.9 | 0 | 0 | 0.14300696 | 0.27
TEVZOK | ZnO | core-mof-ddec-2319 | 80 | 2.008688424 | 89.11237732 | 18.28895 | 1.354420344 | 60.08677867 | 1.97903 | 3.54 | 4.57 | 0 | 0 | 0.121271532 | 0.24
CAVSOJ | None | core-mof-ddec-232 | 80 | 1.507721629 | 53.50608949 | 16.65865 | 1.185718889 | 42.07884253 | 1.5833 | 3.03 | 4.17 | 0 | 0 | 0.082106992 | 0.13
TEVZUQ | ZnO | core-mof-ddec-2320 | 80 | 2.099658599 | 89.18275265 | 17.45049 | 1.414529042 | 60.0819551 | 1.89478 | 3.65 | 4.85 | 0 | 0 | 0.142496754 | 0.27
TEWFUY01 | None | core-mof-ddec-2321 | 80 | 5.052817874 | 136.2801837 | 20.24315 | 2.987022559 | 80.56335953 | 1.20333 | 3.83 | 5.19 | 511.867 | 425.375 | 0.265928714 | 0.32
TEWFUY | None | core-mof-ddec-2322 | 80 | 5.129451202 | 138.2587018 | 20.19072 | 2.998224044 | 80.8138235 | 1.20256 | 3.77 | 5.12 | 505.882 | 420.67 | 0.274414582 | 0.33
TEWGEJ01 | None | core-mof-ddec-2323 | 80 | 2.821406013 | 82.57656895 | 21.48827 | 1.740158055 | 50.93073486 | 1.3058 | 3.22 | 4.13 | 0 | 0 | 0.13018839 | 0.17
TEYLIU | None | core-mof-ddec-2324 | 80 | 1.16039388 | 51.04503472 | 18.21943 | 0.885936033 | 38.97179771 | 1.96259 | 2.99 | 3.92 | 0 | 0 | 0.061143693 | 0.12
TIFBOA | None | core-mof-ddec-2325 | 80 | 3.016760223 | 92.94663712 | 15.78405 | 2.369285687 | 72.99789201 | 1.37462 | 3.53 | 4.67 | 0 | 0 | 0.174593706 | 0.24
TIGDOD | None | core-mof-ddec-2326 | 80 | 8.314329378 | 175.3902755 | 16.77622 | 5.437012735 | 114.6934549 | 0.941113 | 4.64 | 6.09 | 1392.92 | 1480.08 | 0.531285829 | 0.5
TIKMUW | None | core-mof-ddec-2327 | 80 | 3.095870447 | 108.710573 | 18.88227 | 1.928949873 | 67.73450298 | 1.56665 | 3.13 | 4.98 | 0 | 0 | 0.191491399 | 0.3
TIQGEG | None | core-mof-ddec-2328 | 80 | 1.68595771 | 82.07598652 | 18.7751 | 1.262946309 | 61.48289702 | 2.17194 | 3.06 | 3.99 | 0 | 0 | 0.092083575 | 0.2
TIQGIK | None | core-mof-ddec-2329 | 80 | 0.040243734 | 2.206670319 | 14.11515 | 0.03761373 | 2.062460232 | 2.44635 | 2.57 | 3.11 | 0 | 0 | 0.020438613 | 0.05
CAVSUP | None | core-mof-ddec-233 | 80 | 3.255737291 | 100.583139 | 13.60616 | 2.645277219 | 81.72351221 | 1.37834 | 5.47 | 6.03 | 872.261 | 632.834 | 0.210398015 | 0.29
TIQHIL | None | core-mof-ddec-2330 | 80 | 2.40770619 | 86.87379197 | 19.02831 | 1.764470765 | 63.66485528 | 1.6098 | 3.42 | 4.95 | 0 | 0 | 0.111815132 | 0.18
TIRLIQ | ZnO | core-mof-ddec-2331 | 80 | 3.326106215 | 100.2784397 | 18.58609 | 2.030977242 | 61.23172734 | 1.34501 | 4.02 | 5.17 | 562.875 | 418.49 | 0.208176891 | 0.28
TIRRIW | None | core-mof-ddec-2332 | 80 | 7.104545869 | 170.5391445 | 17.87596 | 4.356629533 | 104.5775321 | 1.07096 | 5.02 | 6.1 | 1182.9 | 1104.52 | 0.429521177 | 0.46
TISGUY | None | core-mof-ddec-2333 | 80 | 2.736715643 | 76.8952484 | 15.55842 | 2.245754395 | 63.10039646 | 1.25359 | 3.51 | 5.93 | 0 | 0 | 0.159541796 | 0.2
TISKOW | ZnO | core-mof-ddec-2334 | 80 | 2.980833729 | 104.1166633 | 16.8144 | 2.110203332 | 73.70667064 | 1.5582 | 2.95 | 6.21 | 0 | 0 | 0.179694519 | 0.28
TISLIR | None | core-mof-ddec-2335 | 80 | 1.322590858 | 61.11036846 | 18.50043 | 1.035491796 | 47.84494376 | 2.06145 | 3.36 | 3.87 | 0 | 0 | 0.058211453 | 0.12
TIVFAG | None | core-mof-ddec-2336 | 80 | 0.062749803 | 3.39281577 | 15.00329 | 0.057810873 | 3.125773036 | 2.41228 | 2.66 | 3.15 | 0 | 0 | 0.020727279 | 0.05
TIVFEK | None | core-mof-ddec-2337 | 80 | 0.052079019 | 2.842310175 | 15.03619 | 0.048254328 | 2.633570508 | 2.43494 | 2.61 | 3.16 | 0 | 0 | 0.020534387 | 0.05
TIVFIO | None | core-mof-ddec-2338 | 80 | 0.035852588 | 1.977522808 | 14.96881 | 0.033240604 | 1.833453497 | 2.46082 | 2.54 | 3.09 | 0 | 0 | 0.016254744 | 0.04
TOHPUC | None | core-mof-ddec-2339 | 80 | 1.492256371 | 51.42551075 | 18.32331 | 0.984183677 | 33.91652348 | 1.53752 | 2.51 | 4.09 | 0 | 0 | 0.117071648 | 0.18
CAVTAW | None | core-mof-ddec-234 | 80 | 1.853829515 | 64.24952377 | 15.89152 | 1.531367893 | 53.07373577 | 1.54626 | 3.26 | 4.2 | 0 | 0 | 0.103475483 | 0.16
TOHYUL | None | core-mof-ddec-2340 | 80 | 5.244785595 | 157.5070113 | 13.99807 | 4.182426955 | 125.6031458 | 1.33984 | 6.33 | 7.15 | 1351.39 | 1008.62 | 0.365715309 | 0.49
TOHZAS | None | core-mof-ddec-2341 | 80 | 7.062087328 | 191.8146657 | 16.22201 | 5.166497003 | 140.3281848 | 1.2118 | 3.88 | 5.41 | 1494.44 | 1233.24 | 0.387852781 | 0.47
TOKDON | None | core-mof-ddec-2342 | 80 | 8.226332964 | 219.8792214 | 15.85906 | 6.033463402 | 161.2666593 | 1.1925 | 4.05 | 5.68 | 1818.4 | 1524.86 | 0.49475891 | 0.59
TOLGOR | None | core-mof-ddec-2343 | 80 | 5.721990892 | 151.1266556 | 17.84834 | 3.667634094 | 96.86790576 | 1.17836 | 4.01 | 5.99 | 1132 | 960.655 | 0.339454836 | 0.4
TONBII | None | core-mof-ddec-2344 | 80 | 2.09318417 | 75.32299675 | 20.23613 | 0.896520475 | 32.26118837 | 1.60548 | 4.61 | 4.88 | 410.268 | 255.542 | 0.087201335 | 0.14
TONBOO | None | core-mof-ddec-2345 | 80 | 3.243608786 | 97.200323 | 20.91893 | 1.565225027 | 46.90466336 | 1.33698 | 3.9 | 4.69 | 340.76 | 254.874 | 0.164549956 | 0.22
TONQOD | ZnO | core-mof-ddec-2346 | 80 | 14.20018985 | 232.9528695 | 13.84825 | 11.47355865 | 188.2227237 | 0.731873 | 5.41 | 8.44 | 2199.56 | 3005.38 | 0.874468658 | 0.64
TOZHAR | None | core-mof-ddec-2347 | 80 | 5.772329022 | 175.3067956 | 14.36847 | 4.880877252 | 148.2332257 | 1.35498 | 3.81 | 4.72 | 788.403 | 581.856 | 0.295207309 | 0.4
TUDJOS | ZIF | core-mof-ddec-2348 | 80 | 8.413322215 | 171.9149477 | 13.58639 | 7.208306868 | 147.2920764 | 0.911589 | 3.97 | 11.49 | 1326.62 | 1455.29 | 0.537522941 | 0.49
TULLIW | None | core-mof-ddec-2349 | 80 | 0 | 0 | 0 | 0 | 0 | 2.522 | 1.19 | 2.37 | 0 | 0 | 0 | 0
CAWDOU02 | None | core-mof-ddec-235 | 80 | 9.336268463 | 189.4243364 | 16.16126 | 6.95557506 | 141.1222476 | 0.905214 | 4.93 | 6.98 | 1419.17 | 1567.77 | 0.552355576 | 0.5
TUMGOX | None | core-mof-ddec-2350 | 80 | 2.70848515 | 113.5354144 | 17.15306 | 2.469048101 | 103.4985919 | 1.87019 | 2.61 | 3.47 | 0 | 0 | 0.128329207 | 0.24
TUTHOG | None | core-mof-ddec-2351 | 80 | 8.398474047 | 194.9340023 | 16.58672 | 5.896132627 | 136.8530431 | 1.03555 | 5.94 | 7.59 | 1321.94 | 1276.56 | 0.492491913 | 0.51
TUTJAU | None | core-mof-ddec-2352 | 80 | 7.70925485 | 182.7144145 | 16.65757 | 5.218910951 | 123.6916249 | 1.05742 | 5.09 | 6.55 | 1287.84 | 1217.91 | 0.50121995 | 0.53
TUTZOX | None | core-mof-ddec-2353 | 80 | 1.348402618 | 53.18347099 | 20.84222 | 0.955603192 | 37.6907416 | 1.75971 | 3.02 | 3.67 | 0 | 0 | 0.056827545 | 0.1
TUTZUD | None | core-mof-ddec-2354 | 80 | 1.214343682 | 54.41273373 | 21.47427 | 0.926201698 | 41.50156757 | 1.99914 | 2.97 | 3.76 | 0 | 0 | 0.045019358 | 0.09
TUVDIX | None | core-mof-ddec-2355 | 80 | 4.244053444 | 139.2736759 | 18.0623 | 3.3239451 | 109.0792231 | 1.4641 | 3.21 | 7.27 | 0 | 0 | 0.198073902 | 0.29
TUVDUJ | None | core-mof-ddec-2356 | 80 | 4.164487999 | 145.0689076 | 18.16404 | 3.231345564 | 112.5631221 | 1.55416 | 3.15 | 7.31 | 0 | 0 | 0.186595975 | 0.29
TUWPIL | None | core-mof-ddec-2357 | 80 | 4.171993702 | 119.5303562 | 22.01572 | 2.332862469 | 66.83803999 | 1.27827 | 3.34 | 4.52 | 0 | 0 | 0.179930688 | 0.23
UBACOR | ZnO | core-mof-ddec-2358 | 80 | 4.080157381 | 123.3284169 | 19.08938 | 2.423686696 | 73.25929257 | 1.34848 | 3.34 | 5.78 | 0 | 0 | 0.237304224 | 0.32
UBACUX | ZnO | core-mof-ddec-2359 | 80 | 5.990448499 | 160.4679605 | 16.4932 | 4.55295685 | 121.9614358 | 1.19506 | 3.4 | 7.28 | 0 | 0 | 0.326343447 | 0.39
CAWGAJ | None | core-mof-ddec-236 | 80 | 2.674613541 | 120.2676846 | 16.8482 | 1.955693807 | 87.9404678 | 2.00611 | 2.95 | 5.3 | 0 | 0 | 0.154527917 | 0.31
UBIPAY | None | core-mof-ddec-2360 | 80 | 5.626137078 | 152.8598807 | 19.77471 | 3.517413418 | 95.56670733 | 1.21218 | 3.96 | 4.39 | 777.351 | 641.282 | 0.206239997 | 0.25
UBOGAV | None | core-mof-ddec-2361 | 80 | 3.019330434 | 154.9035565 | 19.28872 | 2.007585254 | 102.9970395 | 2.28893 | 3.09 | 5.08 | 0 | 0 | 0.139803314 | 0.32
UBUMAH | ZnO | core-mof-ddec-2362 | 80 | 11.15793718 | 211.5788131 | 12.10632 | 9.55106995 | 181.1091075 | 0.845931 | 6.41 | 7.09 | 2434.9 | 2878.36 | 0.803848068 | 0.68
UBUROY | None | core-mof-ddec-2363 | 80 | 4.056849669 | 98.3040891 | 8.65634 | 3.676332423 | 89.08353513 | 1.08106 | 5.39 | 6.67 | 2305.57 | 2132.69 | 0.444008658 | 0.48
UCEXEG | None | core-mof-ddec-2364 | 80 | 5.002232158 | 163.2731444 | 16.39135 | 3.540516109 | 115.5626487 | 1.45624 | 4.84 | 6.32 | 1159.8 | 796.436 | 0.295280998 | 0.43
UCEXIK | None | core-mof-ddec-2365 | 80 | 5.077881166 | 166.3509414 | 16.59617 | 3.550500523 | 116.3140856 | 1.46159 | 4.85 | 6.33 | 1174.94 | 803.88 | 0.301042016 | 0.44
UCEXOQ | None | core-mof-ddec-2366 | 80 | 4.820283264 | 160.2134741 | 16.46726 | 3.386082545 | 112.5444333 | 1.48289 | 4.83 | 6.32 | 1142.27 | 770.297 | 0.289974307 | 0.43
UDANAQ | ZnO | core-mof-ddec-2367 | 80 | 7.033768584 | 170.1780778 | 20.24766 | 3.587003502 | 86.7855338 | 1.07942 | 5.12 | 6.35 | 1156.35 | 1071.27 | 0.398362083 | 0.43
UDEPIE | None | core-mof-ddec-2368 | 80 | 3.445408461 | 137.1668267 | 16.12982 | 2.468164572 | 98.26129641 | 1.77613 | 3 | 6.48 | 0 | 0 | 0.230838959 | 0.41
UDICAN | None | core-mof-ddec-2369 | 80 | 1.516953025 | 122.2570051 | 22.96824 | 0.598218009 | 48.21266113 | 3.59569 | 3.93 | 4.58 | 385.145 | 107.113 | 0.086214329 | 0.31
CAWVIH | ZnO | core-mof-ddec-237 | 80 | 4.548661398 | 126.3278537 | 20.42601 | 2.519861986 | 69.98295288 | 1.23903 | 4.72 | 6.48 | 683.06 | 551.288 | 0.250195718 | 0.31
UFANEV | None | core-mof-ddec-2370 | 80 | 4.266420881 | 128.7388121 | 14.89633 | 3.151394076 | 95.0929927 | 1.34626 | 5.42 | 6.19 | 1306.82 | 970.704 | 0.304547413 | 0.41
UFATEA01 | None | core-mof-ddec-2371 | 80 | 4.938346039 | 135.073607 | 20.54092 | 2.142644427 | 58.60559566 | 1.22032 | 4.1 | 5.37 | 682.191 | 559.027 | 0.262226301 | 0.32
UFOFIF | None | core-mof-ddec-2372 | 80 | 3.050768917 | 90.1526681 | 15.38327 | 2.427326201 | 71.72943587 | 1.31843 | 3.65 | 4.79 | 0 | 0 | 0.182034693 | 0.24
UGAQEY | None | core-mof-ddec-2373 | 80 | 5.228411721 | 151.6569335 | 18.1306 | 3.482802193 | 101.0232416 | 1.29414 | 4.04 | 4.9 | 771.26 | 595.963 | 0.278177013 | 0.36
UGEPEB01 | None | core-mof-ddec-2374 | 80 | 1.964853317 | 81.27048889 | 21.30647 | 1.50198248 | 62.1251721 | 1.84538 | 2.97 | 3.67 | 0 | 0 | 0.032513629 | 0.06
UGEPEB | None | core-mof-ddec-2375 | 80 | 1.896217607 | 79.51636709 | 21.617 | 1.485313147 | 62.28541755 | 1.8709 | 2.99 | 3.58 | 0 | 0 | 0.032070127 | 0.06
UGUGUZ | None | core-mof-ddec-2376 | 80 | 3.435537063 | 138.3501719 | 15.49782 | 2.953280721 | 118.9295554 | 1.79667 | 4.08 | 4.77 | 435.338 | 242.303 | 0.228199948 | 0.41
UGUHEK | None | core-mof-ddec-2377 | 80 | 3.072789709 | 121.0418452 | 14.2834 | 2.702586268 | 106.4589704 | 1.75746 | 4.11 | 4.78 | 453.623 | 258.113 | 0.227601197 | 0.4
UGUQOC | None | core-mof-ddec-2378 | 80 | 5.124671039 | 137.1240549 | 17.18076 | 3.528726406 | 94.42035786 | 1.19373 | 3.98 | 5.44 | 960.894 | 804.951 | 0.268067318 | 0.32
UHADAI | None | core-mof-ddec-2379 | 80 | 2.711475137 | 98.46063139 | 17.32087 | 2.154198564 | 78.22448669 | 1.62011 | 2.89 | 4.38 | 0 | 0 | 0.15431051 | 0.25
CAXPEY | None | core-mof-ddec-238 | 80 | 0.291939816 | 12.04299002 | 17.4209 | 0.25981381 | 10.71774028 | 1.84045 | 2.47 | 3.46 | 0 | 0 | 0.021733815 | 0.04
UHAXUW | None | core-mof-ddec-2380 | 80 | 2.998821235 | 102.0051738 | 19.22547 | 1.939501649 | 65.97232286 | 1.51761 | 3.57 | 5.09 | 0 | 0 | 0.125196856 | 0.19
UHISOU | None | core-mof-ddec-2381 | 80 | 6.249119537 | 172.7000844 | 20.45227 | 3.666047332 | 101.314542 | 1.23297 | 3.26 | 4.51 | 0 | 0 | 0.194651938 | 0.24
UJAQEC | None | core-mof-ddec-2382 | 80 | 7.341876098 | 199.9144208 | 18.85317 | 4.853859166 | 132.1673685 | 1.21484 | 3.54 | 4.47 | 0 | 0 | 0.37041915 | 0.45
UJAQUS | ZnO | core-mof-ddec-2383 | 80 | 9.612120024 | 213.2430519 | 14.53989 | 7.720181063 | 171.2707464 | 0.989707 | 6.1 | 7.16 | 1722.56 | 1740.48 | 0.586032028 | 0.58
UJARAZ | None | core-mof-ddec-2384 | 80 | 7.418599808 | 191.6847415 | 17.48079 | 5.045388516 | 130.3647613 | 1.15278 | 4.74 | 6.11 | 1141.78 | 990.461 | 0.407710057 | 0.47
UJEDIX | None | core-mof-ddec-2385 | 80 | 4.219866371 | 137.0392649 | 16.96245 | 3.26172673 | 105.9238834 | 1.44888 | 3.43 | 4.87 | 0 | 0 | 0.220860251 | 0.32
UJIZET | None | core-mof-ddec-2386 | 80 | 7.463326059 | 193.9902867 | 13.69038 | 6.239950633 | 162.1917363 | 1.15967 | 5.53 | 7.09 | 1732.38 | 1493.85 | 0.448403425 | 0.52
UKAPUS | None | core-mof-ddec-2387 | 80 | 7.462420107 | 190.1825168 | 15.87251 | 5.438884713 | 138.6119742 | 1.13705 | 4.84 | 6.99 | 1416.99 | 1246.2 | 0.413350336 | 0.47
UKAQIH | None | core-mof-ddec-2388 | 80 | 7.3295343 | 191.9561949 | 16.07156 | 5.33348328 | 139.680792 | 1.16844 | 4.79 | 7.01 | 1417.73 | 1213.35 | 0.410804149 | 0.48
UKIQIP | None | core-mof-ddec-2389 | 80 | 9.47515778 | 174.8224769 | 12.59546 | 8.044791114 | 148.431334 | 0.823179 | 7.53 | 10.54 | 1945.36 | 2363.22 | 0.789621698 | 0.65
CAXPIC | None | core-mof-ddec-239 | 80 | 0.262730636 | 11.12022482 | 17.70905 | 0.23826203 | 10.08457703 | 1.88836 | 2.42 | 3.2 | 0 | 0 | 0.015886801 | 0.03
UKUBIM | None | core-mof-ddec-2390 | 80 | 6.277036161 | 153.7840566 | 18.25048 | 3.519474729 | 86.22526411 | 1.09306 | 4.58 | 7.25 | 1111.95 | 1017.28 | 0.402539659 | 0.44
UKUBOS | None | core-mof-ddec-2391 | 80 | 6.734196834 | 153.4765446 | 18.45749 | 3.663074794 | 83.48375847 | 1.01682 | 4.52 | 7.21 | 1052.1 | 1034.69 | 0.432721622 | 0.44
UKUBUY | None | core-mof-ddec-2392 | 80 | 6.847479987 | 158.1723941 | 18.93096 | 3.622050063 | 83.66703242 | 1.0306 | 4.49 | 7.25 | 1053.59 | 1022.31 | 0.426935766 | 0.44
UKUCAF | None | core-mof-ddec-2393 | 80 | 6.681302952 | 158.2381841 | 19.23743 | 3.379892151 | 80.04845768 | 1.05667 | 4.43 | 7.21 | 1030.45 | 975.183 | 0.416402472 | 0.44
UKULOB01 | None | core-mof-ddec-2394 | 80 | 0.633092185 | 29.76036232 | 14.81545 | 0.574698057 | 27.01537439 | 2.09728 | 3.21 | 3.8 | 0 | 0 | 0.038144644 | 0.08
UKULOB | None | core-mof-ddec-2395 | 80 | 0.607220762 | 29.56243448 | 14.78967 | 0.548031223 | 26.68080234 | 2.17209 | 3.22 | 3.83 | 0 | 0 | 0.041434747 | 0.09
UKUMAO01 | None | core-mof-ddec-2396 | 80 | 0.364079449 | 24.44794547 | 14.76802 | 0.332239689 | 22.30990466 | 2.99592 | 3.21 | 3.72 | 0 | 0 | 0.026702983 | 0.08
UKUMAO | None | core-mof-ddec-2397 | 80 | 0.399399449 | 27.46860742 | 14.79279 | 0.361634408 | 24.87132518 | 3.06841 | 3.23 | 3.77 | 0 | 0 | 0.026072135 | 0.08
UKUPUL | None | core-mof-ddec-2398 | 80 | 5.431113399 | 174.5388354 | 15.31892 | 4.182055719 | 134.3980656 | 1.43379 | 5.28 | 6.91 | 1237.32 | 862.97 | 0.362675148 | 0.52
ULOGIL | None | core-mof-ddec-2399 | 80 | 2.351268732 | 101.9328748 | 18.48374 | 1.706636397 | 73.98658938 | 1.93416 | 3.1 | 4.16 | 0 | 0 | 0.093063656 | 0.18
ADIQEL | None | core-mof-ddec-24 | 80 | 5.585134437 | 154.9315505 | 24.53615 | 1.557539356 | 43.20611974 | 1.23763 | 3.91 | 4.43 | 435.293 | 351.714 | 0.242398778 | 0.3
CAXVII | CPO27 | core-mof-ddec-240 | 80 | 7.561258559 | 190.4904993 | 11.73947 | 6.532211214 | 164.5657487 | 1.12398 | 10.81 | 11.6 | 1491.68 | 1327.14 | 0.542714283 | 0.61
ULUPUM01 | None | core-mof-ddec-2400 | 80 | 2.287950007 | 87.67573416 | 20.30922 | 2.088376911 | 80.02796317 | 1.70967 | 2.73 | 3.45 | 0 | 0 | 0.064339902 | 0.11
ULUVUT | None | core-mof-ddec-2401 | 80 | 6.565345076 | 169.122715 | 14.9338 | 5.152364752 | 132.7244654 | 1.14921 | 4.76 | 5.14 | 1382.99 | 1203.43 | 0.321960303 | 0.37
UMELUU | None | core-mof-ddec-2402 | 80 | 0.3832142 | 20.63918256 | 16.24447 | 0.35381837 | 19.0559795 | 2.40288 | 2.55 | 3.31 | 0 | 0 | 0.058263417 | 0.14
UMEMAB | None | core-mof-ddec-2403 | 80 | 0.013764599 | 0.78485188 | 10.99412 | 0.012861191 | 0.733339911 | 2.54393 | 2.51 | 2.97 | 0 | 0 | 0.02751648 | 0.07
UMEXUF | ZnO | core-mof-ddec-2404 | 80 | 4.467442859 | 162.5712212 | 16.45383 | 2.989922591 | 108.803936 | 1.62337 | 4.47 | 5.97 | 1312.97 | 808.791 | 0.277201131 | 0.45
UMORIY | None | core-mof-ddec-2405 | 80 | 0.174359326 | 9.539476772 | 14.70924 | 0.163165727 | 8.927057141 | 2.44096 | 2.51 | 3.16 | 0 | 0 | 0.036870739 | 0.09
UNABUH01 | None | core-mof-ddec-2406 | 80 | 3.181997338 | 111.2368847 | 23.45707 | 1.636023599 | 57.19243266 | 1.55967 | 3.34 | 4.05 | 0 | 0 | 0.108997416 | 0.17
UNABUH | None | core-mof-ddec-2407 | 80 | 3.155081823 | 109.536069 | 23.42906 | 1.651940475 | 57.35098992 | 1.54893 | 3.34 | 4.06 | 0 | 0 | 0.109753184 | 0.17
UNACES | None | core-mof-ddec-2408 | 80 | 3.203629192 | 110.3966709 | 22.77293 | 1.723545448 | 59.39316575 | 1.53744 | 3.35 | 4.1 | 0 | 0 | 0.110573421 | 0.17
UNACIW | None | core-mof-ddec-2409 | 80 | 3.215340706 | 111.6170655 | 22.85379 | 1.666916835 | 57.86521011 | 1.54877 | 3.34 | 4.07 | 0 | 0 | 0.109764523 | 0.17
CAXVOO | CPO27 | core-mof-ddec-241 | 80 | 7.531431297 | 189.1930677 | 11.75026 | 6.506839646 | 163.4548474 | 1.12075 | 10.82 | 11.62 | 1494.69 | 1333.66 | 0.544278385 | 0.61
UNIGEE | ZnO | core-mof-ddec-2410 | 80 | 13.09871469 | 177.8020976 | 8.9102 | 11.93089234 | 161.9500642 | 0.605547 | 7.83 | 14.93 | 2171.66 | 3586.28 | 1.337633578 | 0.81
UNIPAJ | None | core-mof-ddec-2411 | 80 | 3.112408974 | 96.92767217 | 21.35117 | 1.74311511 | 54.28466868 | 1.38943 | 2.62 | 4.43 | 0 | 0 | 0.151141115 | 0.21
UPOVOL | None | core-mof-ddec-2412 | 80 | 4.848487505 | 164.4939713 | 19.7587 | 3.12945322 | 106.1725306 | 1.51365 | 2.48 | 4.46 | 0 | 0 | 0.191589866 | 0.29
UQUHAQ | None | core-mof-ddec-2413 | 80 | 4.835251002 | 156.1608891 | 21.45946 | 3.17592264 | 102.5706634 | 1.44091 | 3.28 | 4.1 | 0 | 0 | 0.124921057 | 0.18
UQULAU | None | core-mof-ddec-2414 | 80 | 9.178050951 | 177.5994964 | 15.96256 | 6.853271398 | 132.6139455 | 0.863333 | 3.59 | 7.28 | 0 | 0 | 0.509652706 | 0.44
UTEWOG | None | core-mof-ddec-2415 | 80 | 13.63992303 | 229.9278607 | 13.89964 | 11.14812404 | 187.9236639 | 0.752086 | 9.55 | 14.6 | 1289.72 | 1714.85 | 1.010522733 | 0.76
UTEWUM | None | core-mof-ddec-2416 | 80 | 13.55825798 | 223.6911816 | 13.84436 | 11.17971202 | 184.448695 | 0.736094 | 9.9 | 14.99 | 1295.97 | 1760.6 | 1.046062052 | 0.77
UTEXAT | None | core-mof-ddec-2417 | 80 | 8.256238829 | 188.3804376 | 17.1833 | 5.725127764 | 130.6287398 | 1.01791 | 4.01 | 6.27 | 1125.72 | 1105.91 | 0.510850665 | 0.52
UTEXIB | None | core-mof-ddec-2418 | 80 | 8.249192598 | 185.3392342 | 17.12265 | 5.786787154 | 130.0149908 | 1.00241 | 3.96 | 6.3 | 1117.64 | 1114.95 | 0.498797897 | 0.5
UTOTUT01 | None | core-mof-ddec-2419 | 80 | 1.68259676 | 72.121652 | 20.52887 | 1.333786728 | 57.17050249 | 1.91235 | 2.63 | 3.75 | 0 | 0 | 0.047062515 | 0.09
CAXVUU | CPO27 | core-mof-ddec-242 | 80 | 7.494818299 | 192.7129074 | 11.85704 | 6.459543883 | 166.0930836 | 1.14718 | 10.53 | 11.31 | 1518.07 | 1323.31 | 0.531738698 | 0.61
UTOTUT | None | core-mof-ddec-2420 | 80 | 1.634609143 | 69.39615274 | 19.58437 | 1.336968579 | 56.76003716 | 1.89411 | 2.74 | 3.83 | 0 | 0 | 0.052795244 | 0.1
UVARIT | None | core-mof-ddec-2421 | 80 | 3.557969962 | 97.82160588 | 22.599 | 1.815785677 | 49.92258865 | 1.2266 | 3.17 | 4.76 | 0 | 0 | 0.146747106 | 0.18
UVAROZ | None | core-mof-ddec-2422 | 80 | 3.423453906 | 94.37208657 | 22.46874 | 1.638636382 | 45.17120392 | 1.22985 | 3.34 | 4.8 | 0 | 0 | 0.146359312 | 0.18
UVARUF | None | core-mof-ddec-2423 | 80 | 3.436486585 | 96.19856147 | 23.01069 | 1.56486742 | 43.80578564 | 1.24889 | 3.36 | 4.73 | 0 | 0 | 0.144127986 | 0.18
UVASAM | None | core-mof-ddec-2424 | 80 | 3.557515899 | 97.67395182 | 22.51136 | 1.817612738 | 49.90375983 | 1.22491 | 3.15 | 4.76 | 0 | 0 | 0.146949572 | 0.18
UVEVAT | None | core-mof-ddec-2425 | 80 | 9.61676354 | 213.487963 | 16.86169 | 6.970985572 | 154.7528442 | 0.990442 | 3.86 | 5.06 | 1290.46 | 1302.92 | 0.55530763 | 0.55
UVEVEX | None | core-mof-ddec-2426 | 80 | 9.659395841 | 214.9160296 | 16.66569 | 7.028795496 | 156.3866774 | 0.992666 | 3.71 | 5.12 | 0 | 0 | 0.533915738 | 0.53
UVEWIC01 | None | core-mof-ddec-2427 | 80 | 4.240536427 | 104.4658766 | 11.88314 | 3.781180958 | 93.14962628 | 1.0991 | 3 | 4.92 | 0 | 0 | 0.354835775 | 0.39
UVEWIC | None | core-mof-ddec-2428 | 80 | 4.278008621 | 105.4101144 | 11.95979 | 3.80173546 | 93.6747457 | 1.09932 | 3.23 | 4.94 | 0 | 0 | 0.363861296 | 0.4
UVEXAV | None | core-mof-ddec-2429 | 80 | 4.040411017 | 180.6973375 | 24.89582 | 1.416574993 | 63.3527947 | 1.99529 | 3.98 | 4.67 | 773.475 | 387.651 | 0.130306873 | 0.26
CAXWAB | CPO27 | core-mof-ddec-243 | 80 | 7.520871165 | 193.0262197 | 11.7403 | 6.489616412 | 166.5586467 | 1.14506 | 10.75 | 11.48 | 1455.41 | 1271.03 | 0.532723176 | 0.61
UVINAP | ZIF | core-mof-ddec-2430 | 80 | 2.740052076 | 75.90640687 | 21.46743 | 1.458385881 | 40.40099566 | 1.23597 | 3.86 | 4.33 | 233.882 | 189.229 | 0.088998924 | 0.11
UVUPOR | ZnO | core-mof-ddec-2431 | 80 | 7.941699105 | 182.4886136 | 17.53773 | 5.195731353 | 119.3902965 | 1.02516 | 4.98 | 6.88 | 1095.17 | 1068.3 | 0.49748332 | 0.51
UVUQAE | ZnO | core-mof-ddec-2432 | 80 | 6.324255308 | 162.1376347 | 17.99549 | 3.892909018 | 99.80417132 | 1.14377 | 4.7 | 5.9 | 1168.63 | 1021.73 | 0.384692727 | 0.44
UWELIS | ZnO | core-mof-ddec-2433 | 80 | 10.42947213 | 222.5767698 | 16.86767 | 7.189163607 | 153.424909 | 0.952092 | 4.58 | 5.99 | 1653.4 | 1736.59 | 0.651197573 | 0.62
UWOWAF | None | core-mof-ddec-2434 | 80 | 5.660823377 | 147.5720489 | 17.12832 | 3.649314029 | 95.13399597 | 1.16308 | 4.15 | 5.45 | 906.775 | 779.63 | 0.386903738 | 0.45
UWUTIQ | ZnO | core-mof-ddec-2435 | 80 | 8.889051255 | 201.1205494 | 17.65588 | 5.838396941 | 132.0975171 | 1.0094 | 4.67 | 6.13 | 1464.18 | 1450.54 | 0.53497127 | 0.54
UXABOL | None | core-mof-ddec-2436 | 80 | 1.815277764 | 70.91466556 | 12.90297 | 1.566403741 | 61.19228671 | 1.74291 | 5.04 | 5.39 | 609.555 | 349.734 | 0.120488149 | 0.21
UXABUR | None | core-mof-ddec-2437 | 80 | 0.893312875 | 29.23454064 | 14.12007 | 0.704745555 | 23.06349 | 1.46007 | 5.02 | 5.25 | 326.962 | 223.936 | 0.06164088 | 0.09
UXEHIP | None | core-mof-ddec-2438 | 80 | 8.372055806 | 177.0095802 | 17.84112 | 5.188549638 | 109.7010119 | 0.94328 | 4.82 | 6.09 | 1274.74 | 1351.39 | 0.508862692 | 0.48
UXEQOE | None | core-mof-ddec-2439 | 80 | 2.671462142 | 130.8154619 | 21.15088 | 1.29752543 | 63.53688703 | 2.18469 | 3.38 | 4.73 | 0 | 0 | 0.164783104 | 0.36
CAXWEF | CPO27 | core-mof-ddec-244 | 80 | 7.559555312 | 193.9252055 | 11.90001 | 6.516009928 | 167.155145 | 1.14451 | 10.8 | 11.48 | 1524.31 | 1331.85 | 0.532979179 | 0.61
UXUYUI | None | core-mof-ddec-2440 | 80 | 3.99909763 | 90.60942188 | 21.52625 | 2.830577869 | 64.13372415 | 1.01089 | 3.2 | 4.15 | 0 | 0 | 0.148384097 | 0.15
UXUZAP | None | core-mof-ddec-2441 | 80 | 5.043365298 | 140.3116412 | 20.13072 | 2.794313562 | 77.74069471 | 1.24118 | 3.61 | 4.84 | 0 | 0 | 0.265876021 | 0.33
UZAFAD | None | core-mof-ddec-2442 | 80 | 2.256269249 | 66.68382135 | 19.49262 | 1.707633157 | 50.46893424 | 1.31861 | 2.53 | 4.26 | 0 | 0 | 0.113756152 | 0.15
UZANAL | None | core-mof-ddec-2443 | 80 | 2.52299569 | 106.6482611 | 19.0495 | 1.722992833 | 72.83174929 | 1.88583 | 3.08 | 4.62 | 0 | 0 | 0.127264918 | 0.24
UZANEP | None | core-mof-ddec-2444 | 80 | 2.591788043 | 105.2651552 | 18.64271 | 1.800998426 | 73.14733139 | 1.81199 | 3.09 | 4.62 | 0 | 0 | 0.132451062 | 0.24
UZATAR | None | core-mof-ddec-2445 | 80 | 2.211239305 | 109.4261077 | 16.5377 | 1.62808393 | 80.56789106 | 2.20784 | 3.77 | 4.7 | 482.259 | 218.431 | 0.126820784 | 0.28
UZIJUJ | None | core-mof-ddec-2446 | 80 | 8.407156337 | 192.157846 | 15.9681 | 6.102019687 | 139.4705787 | 1.01975 | 5.86 | 6.65 | 1658.86 | 1626.73 | 0.509928904 | 0.52
UZUNAF01 | Cu-Cu | core-mof-ddec-2447 | 80 | 4.184073994 | 119.0615748 | 15.20085 | 3.195998211 | 90.944993 | 1.26957 | 6.54 | 7.28 | 920.185 | 724.8 | 0.228423797 | 0.29
UZUNAF | Cu-Cu | core-mof-ddec-2448 | 80 | 4.196616472 | 119.0955808 | 15.10578 | 3.212510769 | 91.16769151 | 1.26614 | 6.58 | 7.3 | 889.913 | 702.856 | 0.229042602 | 0.29
UZUNEJ | Cu-Cu | core-mof-ddec-2449 | 80 | 4.196997674 | 118.9966636 | 14.94978 | 3.214426077 | 91.13800109 | 1.26497 | 6.59 | 7.3 | 900.524 | 711.893 | 0.229254449 | 0.29
CAXWIJ | CPO27 | core-mof-ddec-245 | 80 | 7.54676052 | 193.3427906 | 11.97069 | 6.484888198 | 166.1383553 | 1.143 | 10.74 | 11.52 | 1441.63 | 1261.27 | 0.53368329 | 0.61
VACFOV01 | None | core-mof-ddec-2450 | 80 | 11.2383785 | 244.5497187 | 16.8028 | 8.138916575 | 177.1047095 | 0.970836 | 6.75 | 6.97 | 1808.53 | 1862.86 | 0.669526058 | 0.65
VACFOV | None | core-mof-ddec-2451 | 80 | 11.1379297 | 232.3115488 | 16.23262 | 8.251163544 | 172.1002587 | 0.930569 | 6.8 | 7.04 | 1984.47 | 2132.54 | 0.687751258 | 0.64
VACFUB01 | None | core-mof-ddec-2452 | 80 | 5.113613487 | 135.4739255 | 13.7813 | 4.088007612 | 108.302757 | 1.18192 | 8.37 | 8.53 | 956.735 | 809.479 | 0.304589143 | 0.36
VACFUB | None | core-mof-ddec-2453 | 80 | 4.865830329 | 128.7593341 | 13.60176 | 3.911313405 | 103.5009598 | 1.18054 | 8.34 | 8.51 | 961.892 | 814.791 | 0.296474495 | 0.35
VAGTAA | None | core-mof-ddec-2454 | 80 | 9.463502665 | 185.0178544 | 14.37895 | 7.626362947 | 149.1005349 | 0.872253 | 4.41 | 5.69 | 1444.04 | 1655.53 | 0.550299053 | 0.48
VAGTUU | ZnO | core-mof-ddec-2455 | 80 | 6.755860888 | 180.307926 | 18.63486 | 4.324406563 | 115.4145699 | 1.19065 | 3.89 | 6.41 | 656.016 | 550.975 | 0.411539915 | 0.49
VAHPUR | None | core-mof-ddec-2456 | 80 | 3.728712303 | 108.5934733 | 18.18542 | 2.382097221 | 69.37521318 | 1.29937 | 4.42 | 5.82 | 751.597 | 578.434 | 0.223185082 | 0.29
VAHSIH | None | core-mof-ddec-2457 | 80 | 5.411058813 | 197.6432004 | 23.89884 | 2.040507943 | 74.53116554 | 1.62959 | 3.23 | 5.78 | 0 | 0 | 0.34364472 | 0.56
VAHVOR | None | core-mof-ddec-2458 | 80 | 7.797322359 | 200.1276286 | 15.02101 | 5.89424412 | 151.2828435 | 1.14511 | 4.82 | 6.4 | 2008.39 | 1753.89 | 0.532699915 | 0.61
VAJTUX | None | core-mof-ddec-2459 | 80 | 3.127994355 | 101.7918662 | 22.9244 | 1.165031478 | 37.91270535 | 1.45189 | 2.92 | 4.47 | 0 | 0 | 0.144639057 | 0.21
CAXXEG | None | core-mof-ddec-246 | 80 | 5.732248089 | 155.8725476 | 16.96714 | 4.095120787 | 111.3554228 | 1.21319 | 3.86 | 6.07 | 994.338 | 819.608 | 0.337952011 | 0.41
VAKBIU | None | core-mof-ddec-2460 | 80 | 7.76515401 | 179.8194331 | 20.28923 | 4.539989318 | 105.1335626 | 1.03317 | 3.81 | 5.77 | 550.295 | 532.627 | 0.348442173 | 0.36
VAPFOJ | None | core-mof-ddec-2461 | 80 | 1.971238222 | 94.02040856 | 19.30075 | 1.554812315 | 74.15850984 | 2.12798 | 3.04 | 3.93 | 0 | 0 | 0.084587261 | 0.18
VAPFUP | None | core-mof-ddec-2462 | 80 | 1.56968514 | 73.02111575 | 18.27224 | 1.01532062 | 47.23230326 | 2.0755 | 3.57 | 5.16 | 0 | 0 | 0.081907974 | 0.17
VAQLAC | None | core-mof-ddec-2463 | 80 | 2.171923303 | 81.81173162 | 21.86516 | 1.830499037 | 68.95100565 | 1.68056 | 2.79 | 3.81 | 0 | 0 | 0.04760318 | 0.08
VAQLEG | None | core-mof-ddec-2464 | 80 | 3.665157152 | 120.3550386 | 18.13655 | 2.553068433 | 83.83669159 | 1.46506 | 2.6 | 6.19 | 0 | 0 | 0.191118452 | 0.28
VARREL | None | core-mof-ddec-2465 | 80 | 2.917489989 | 113.999798 | 16.31792 | 2.17333251 | 84.92213104 | 1.74331 | 3.26 | 6.17 | 0 | 0 | 0.160614004 | 0.28
VARRIP | None | core-mof-ddec-2466 | 80 | 3.303390382 | 117.9313851 | 16.83625 | 2.439855334 | 87.10309281 | 1.59276 | 3.27 | 6.08 | 0 | 0 | 0.175795475 | 0.28
VASKOR | None | core-mof-ddec-2467 | 80 | 4.963854134 | 128.856878 | 17.52188 | 3.519260212 | 91.35660953 | 1.15817 | 4.16 | 4.42 | 840.809 | 725.984 | 0.25039502 | 0.29
VATXEU | None | core-mof-ddec-2468 | 80 | 2.317470651 | 116.9632451 | 12.76448 | 1.924268616 | 97.11825333 | 2.25172 | 5.96 | 7.39 | 1135.91 | 504.464 | 0.199847228 | 0.45
VATYAR | None | core-mof-ddec-2469 | 80 | 4.005049814 | 132.7584789 | 11.82656 | 3.447409352 | 114.2739399 | 1.4789 | 4.86 | 5.84 | 1668.96 | 1128.52 | 0.311041991 | 0.46
CAYBAH | None | core-mof-ddec-247 | 80 | 3.645179206 | 122.0838041 | 17.95639 | 2.602541385 | 87.16393204 | 1.49426 | 4.07 | 5.33 | 630.268 | 421.792 | 0.167306894 | 0.25
VATYEV | None | core-mof-ddec-2470 | 80 | 3.808110317 | 136.6514317 | 12.24205 | 3.243781221 | 116.4008684 | 1.60096 | 4.67 | 5.7 | 1613.29 | 1007.7 | 0.281081351 | 0.45
VAYDOQ | None | core-mof-ddec-2471 | 80 | 4.459810088 | 137.6099157 | 21.27368 | 2.962101787 | 91.39729476 | 1.37664 | 2.54 | 4.11 | 0 | 0 | 0.159809391 | 0.22
VAZKUE | None | core-mof-ddec-2472 | 80 | 1.559016106 | 72.77905123 | 19.36386 | 1.378211807 | 64.33862184 | 2.08275 | 2.55 | 3.47 | 0 | 0 | 0.057616133 | 0.12
VAZLAL | None | core-mof-ddec-2473 | 80 | 1.530998021 | 73.71457742 | 19.57498 | 1.362589821 | 65.60605009 | 2.14815 | 2.51 | 3.44 | 0 | 0 | 0.051206852 | 0.11
VAZLIT | None | core-mof-ddec-2474 | 80 | 1.367485268 | 70.24789517 | 19.74575 | 1.226205857 | 62.99035352 | 2.29186 | 2.43 | 3.41 | 0 | 0 | 0.047995951 | 0.11
VAZTOG | ZnO | core-mof-ddec-2475 | 80 | 12.82171079 | 169.5451801 | 8.8226 | 11.7102373 | 154.8478455 | 0.589901 | 7.94 | 15.08 | 2174.61 | 3686.4 | 1.356159762 | 0.8
VECWUX | None | core-mof-ddec-2476 | 80 | 3.733627752 | 101.6851716 | 17.80181 | 2.470356101 | 67.28002916 | 1.21509 | 3.63 | 5.41 | 0 | 0 | 0.230435606 | 0.28
VEDFAN | None | core-mof-ddec-2477 | 80 | 7.590695282 | 176.7137987 | 16.70368 | 5.295081744 | 123.2711859 | 1.03866 | 4.08 | 6.01 | 1327.64 | 1278.22 | 0.462133903 | 0.48
VEDFER | None | core-mof-ddec-2478 | 80 | 7.231886781 | 171.6910118 | 17.18842 | 4.977680384 | 118.1742756 | 1.05921 | 3.96 | 5.93 | 1222.21 | 1153.89 | 0.43428593 | 0.46
VEDFIV | None | core-mof-ddec-2479 | 80 | 7.115380807 | 170.4775986 | 17.21854 | 4.892102956 | 117.2100252 | 1.06894 | 3.89 | 5.73 | 1172.93 | 1097.29 | 0.411622729 | 0.44
CAYBAH01 | None | core-mof-ddec-248 | 80 | 3.587221583 | 120.5789651 | 19.11782 | 2.591846752 | 87.12096305 | 1.49969 | 3.89 | 5.45 | 419.873 | 279.974 | 0.146696984 | 0.22
VEDFOB | None | core-mof-ddec-2480 | 80 | 7.290500179 | 171.7009018 | 16.89125 | 5.01187932 | 118.0363731 | 1.05075 | 4.06 | 5.94 | 1266.65 | 1205.47 | 0.447299548 | 0.47
VEDGAO | None | core-mof-ddec-2481 | 80 | 7.057468207 | 169.9618663 | 17.21787 | 4.814461227 | 115.9445273 | 1.07445 | 3.83 | 5.64 | 1123.68 | 1045.82 | 0.409511843 | 0.44
VEDVUW | None | core-mof-ddec-2482 | 80 | 4.687180703 | 134.8463012 | 18.16358 | 2.950201991 | 84.87486434 | 1.28356 | 4.04 | 5.08 | 782.207 | 609.406 | 0.225934121 | 0.29
VEFLUP | None | core-mof-ddec-2483 | 80 | 5.52764012 | 143.1623867 | 18.26427 | 3.851778165 | 99.75862088 | 1.15551 | 2.79 | 5.16 | 0 | 0 | 0.25962562 | 0.3
VEGXIQ01 | None | core-mof-ddec-2484 | 80 | 0.635640939 | 24.71429398 | 23.726 | 0.545084905 | 21.19339358 | 1.73467 | 2.49 | 3.32 | 0 | 0 | 0.017294356 | 0.03
VEGXIQ | None | core-mof-ddec-2485 | 80 | 0.66627516 | 25.45876689 | 23.41028 | 0.563797309 | 21.54302774 | 1.70477 | 2.52 | 3.35 | 0 | 0 | 0.023463576 | 0.04
VEGXUC | None | core-mof-ddec-2486 | 80 | 0.514852466 | 20.86884448 | 23.899 | 0.447289871 | 18.13028657 | 1.80841 | 2.48 | 3.25 | 0 | 0 | 0.016589158 | 0.03
VEHKAW | ZnO | core-mof-ddec-2487 | 80 | 5.318292442 | 135.7565882 | 17.85781 | 3.508510705 | 89.55946824 | 1.1388 | 2.66 | 5.91 | 0 | 0 | 0.298559888 | 0.34
VEHPUU | None | core-mof-ddec-2488 | 80 | 3.569120394 | 103.7889949 | 14.02703 | 2.857719469 | 83.10166053 | 1.2974 | 5.73 | 6.28 | 929.695 | 716.581 | 0.177277632 | 0.23
VEHRIL | None | core-mof-ddec-2489 | 80 | 7.087531035 | 175.1128789 | 11.36136 | 6.276243062 | 155.0682439 | 1.10229 | 4.02 | 8.8 | 1821.4 | 1652.37 | 0.55339339 | 0.61
CAYDEN | None | core-mof-ddec-249 | 80 | 1.865403635 | 63.08459764 | 16.62061 | 1.224886403 | 41.42345628 | 1.50882 | 4.89 | 5.05 | 484.083 | 320.835 | 0.112670829 | 0.17
VEJYIT01 | ZIF | core-mof-ddec-2490 | 80 | 8.473991049 | 175.0076073 | 14.04813 | 6.638223968 | 137.0947511 | 0.921332 | 5.07 | 6.56 | 1731.32 | 1879.15 | 0.607815641 | 0.56
VEJYIT | ZIF | core-mof-ddec-2491 | 80 | 8.352424399 | 173.9275354 | 14.08491 | 6.495562727 | 135.2609928 | 0.928973 | 5.29 | 6.42 | 1728.15 | 1860.28 | 0.592051653 | 0.55
VEJYUF01 | ZIF | core-mof-ddec-2492 | 80 | 3.452410902 | 93.80919224 | 18.7143 | 1.948892763 | 52.95547402 | 1.21219 | 2.6 | 5.24 | 0 | 0 | 0.263985019 | 0.32
VEJYUF02 | ZIF | core-mof-ddec-2493 | 80 | 3.385235514 | 94.58206665 | 19.4202 | 1.779368675 | 49.71481774 | 1.24643 | 2.49 | 5.14 | 0 | 0 | 0.248710317 | 0.31
VEMMAC | None | core-mof-ddec-2494 | 80 | 10.2408291 | 202.520168 | 13.69631 | 8.417201815 | 166.4565544 | 0.882251 | 6.1 | 7.1 | 1845.33 | 2091.62 | 0.646074643 | 0.57
VEMMEG | None | core-mof-ddec-2495 | 80 | 10.6880084 | 195.5079866 | 13.03052 | 8.94533634 | 163.6305504 | 0.816125 | 6.23 | 7.14 | 1943.9 | 2381.86 | 0.722928473 | 0.59
VEMTAJ01 | None | core-mof-ddec-2496 | 80 | 5.783599501 | 160.7700148 | 17.81786 | 3.766376551 | 104.6961177 | 1.24019 | 3.86 | 5.12 | 887.652 | 715.74 | 0.370910909 | 0.46
VEQBID | None | core-mof-ddec-2497 | 80 | 4.202607306 | 137.6627387 | 14.30739 | 3.545790484 | 116.1477134 | 1.46143 | 4.92 | 6.52 | 1122.75 | 768.253 | 0.239491457 | 0.35
VETTOE | None | core-mof-ddec-2498 | 80 | 11.47130933 | 232.1194063 | 15.09203 | 8.873286487 | 179.5489889 | 0.902784 | 4.7 | 6.63 | 1969.85 | 2181.98 | 0.664610804 | 0.6
VEXVAW | None | core-mof-ddec-2499 | 80 | 12.85090702 | 222.7365868 | 13.55204 | 10.65245091 | 184.6321472 | 0.773292 | 5.86 | 9.77 | 1958.21 | 2532.3 | 0.840562168 | 0.65
ADOBAX | None | core-mof-ddec-25 | 80 | 2.913343865 | 106.958089 | 17.47614 | 2.096141398 | 76.95599578 | 1.63796 | 3.77 | 5.56 | 300.743 | 183.608 | 0.177049501 | 0.29
CAYDIR | None | core-mof-ddec-250 | 80 | 1.937805753 | 64.98617075 | 16.3968 | 1.31411505 | 44.07010603 | 1.49623 | 4.94 | 5.11 | 494.083 | 330.219 | 0.113618895 | 0.17
VICDOC | None | core-mof-ddec-2500 | 80 | 5.31504949 | 136.5174039 | 21.01779 | 2.475248448 | 63.57692301 | 1.14596 | 4.08 | 4.65 | 561.043 | 489.583 | 0.261789242 | 0.3
VICYUD | ZnO | core-mof-ddec-2501 | 80 | 6.677112513 | 172.4075193 | 17.80757 | 4.499711046 | 116.1855544 | 1.15194 | 4.24 | 5.58 | 1135.37 | 985.615 | 0.390645346 | 0.45
VIDXOX | None | core-mof-ddec-2502 | 80 | 3.688301319 | 139.3049455 | 13.44562 | 3.145040445 | 118.7863056 | 1.68509 | 5.04 | 6.16 | 1161.45 | 689.254 | 0.249244847 | 0.42
VIFBOD | None | core-mof-ddec-2503 | 80 | 3.77919024 | 149.4472559 | 14.82196 | 3.057040729 | 120.8900106 | 1.76429 | 4.36 | 5.74 | 1009.58 | 572.23 | 0.238056102 | 0.42
VIFBUJ | None | core-mof-ddec-2504 | 80 | 2.64836175 | 124.6334191 | 18.51415 | 1.875772006 | 88.27490373 | 2.09961 | 2.59 | 6.06 | 0 | 0 | 0.152409257 | 0.32
VIGNOQ | None | core-mof-ddec-2505 | 80 | 4.355339061 | 139.5752533 | 12.55699 | 3.750481183 | 120.1914142 | 1.42979 | 3.13 | 8.75 | 0 | 0 | 0.314731534 | 0.45
VILXOE | None | core-mof-ddec-2506 | 80 | 5.091363232 | 137.5456908 | 17.46215 | 3.167465067 | 85.57063225 | 1.2053 | 4.59 | 5.36 | 1001.63 | 831.022 | 0.306977516 | 0.37
VIPXUO | None | core-mof-ddec-2507 | 80 | 4.612559267 | 122.6069758 | 20.69698 | 3.020130253 | 80.27843445 | 1.18593 | 3.24 | 4.31 | 0 | 0 | 0.219237223 | 0.26
VIPYOK | None | core-mof-ddec-2508 | 80 | 3.24258818 | 112.2624487 | 18.18107 | 2.069033463 | 71.6325201 | 1.54463 | 3.89 | 4.56 | 512.96 | 332.091 | 0.161851058 | 0.25
VIPZAX | None | core-mof-ddec-2509 | 80 | 3.331563313 | 108.0000199 | 17.43006 | 2.450634668 | 79.44276248 | 1.4463 | 3.47 | 4.67 | 0 | 0 | 0.193597456 | 0.28
CAYDOX06 | None | core-mof-ddec-251 | 80 | 2.026252364 | 66.95631246 | 16.39559 | 1.412697446 | 46.68175262 | 1.4743 | 5.01 | 5.2 | 552.887 | 375.017 | 0.12209184 | 0.18
VIRPOC | None | core-mof-ddec-2510 | 80 | 6.05364684 | 178.3107927 | 13.73817 | 4.922429719 | 144.9906756 | 1.31415 | 4.43 | 7.89 | 1443.01 | 1098.05 | 0.410911996 | 0.54
VIRVEY | ZnO | core-mof-ddec-2511 | 80 | 7.529929084 | 183.539025 | 11.32343 | 6.545087426 | 159.5339015 | 1.08742 | 5.78 | 7.25 | 2412.59 | 2218.63 | 0.625333358 | 0.68
VISTOG | None | core-mof-ddec-2512 | 80 | 1.643032306 | 68.90474741 | 13.05924 | 1.382209554 | 57.96648055 | 1.87105 | 2.98 | 5 | 0 | 0 | 0.154993186 | 0.29
VISTUM | None | core-mof-ddec-2513 | 80 | 1.866656392 | 80.12712328 | 17.18699 | 1.538749467 | 66.05156082 | 1.91514 | 3.5 | 3.9 | 0 | 0 | 0.073101705 | 0.14
VIXCUB | None | core-mof-ddec-2514 | 80 | 6.460805693 | 158.5128016 | 12.79151 | 5.41866587 | 132.9443956 | 1.09462 | 4.89 | 5.49 | 1945.9 | 1777.7 | 0.484186293 | 0.53
VIZQEC | None | core-mof-ddec-2515 | 80 | 5.419675587 | 152.5183116 | 20.81454 | 2.868263898 | 80.71751895 | 1.25555 | 3.05 | 5.35 | 0 | 0 | 0.31858548 | 0.4
VIZRIH | None | core-mof-ddec-2516 | 80 | 1.707861713 | 61.04384724 | 18.79262 | 1.066184334 | 38.10846809 | 1.59459 | 4.3 | 5.68 | 372.876 | 233.838 | 0.100339272 | 0.16
VOCKUT | None | core-mof-ddec-2517 | 80 | 2.722127269 | 86.50209383 | 21.20835 | 1.366509835 | 43.42411294 | 1.41776 | 2.5 | 4.87 | 0 | 0 | 0.1410676 | 0.2
VOCXUH | None | core-mof-ddec-2518 | 80 | 13.29917027 | 228.6611083 | 13.81979 | 10.64706231 | 183.0617263 | 0.767101 | 4.93 | 7.53 | 2168.23 | 2826.52 | 0.86038214 | 0.66
VODPOU | None | core-mof-ddec-2519 | 80 | 1.964126156 | 67.89140199 | 18.83526 | 1.613392556 | 55.76804843 | 1.54217 | 2.87 | 4.02 | 0 | 0 | 0.097265541 | 0.15
CAYGIU | None | core-mof-ddec-252 | 80 | 2.024064711 | 67.48697156 | 16.3616 | 1.386941409 | 46.24381567 | 1.48759 | 4.99 | 5.16 | 515.302 | 346.4 | 0.121001082 | 0.18
VODQIP | None | core-mof-ddec-2520 | 80 | 7.533209519 | 176.3941067 | 15.37492 | 5.673761557 | 132.8541439 | 1.0447 | 5.98 | 7.29 | 1569.9 | 1502.73 | 0.536039054 | 0.56
VODSEM | None | core-mof-ddec-2521 | 80 | 1.396280242 | 53.94384095 | 12.15639 | 1.238873057 | 47.86257738 | 1.72365 | 4.81 | 5.27 | 397.396 | 230.555 | 0.150842688 | 0.26
VONBIK | None | core-mof-ddec-2522 | 80 | 3.158302075 | 90.10095896 | 19.95932 | 2.108274799 | 60.14547583 | 1.27276 | 3.01 | 4.8 | 0 | 0 | 0.157138816 | 0.2
VONBUW | ZnO | core-mof-ddec-2523 | 80 | 1.928893145 | 58.05833835 | 22.5593 | 0.740615051 | 22.2919965 | 1.34286 | 2.9 | 4.79 | 0 | 0 | 0.104255097 | 0.14
VOTMAS | None | core-mof-ddec-2524 | 80 | 2.230599059 | 76.71560259 | 19.78615 | 1.300480948 | 44.72663034 | 1.53443 | 2.96 | 4.45 | 0 | 0 | 0.110790326 | 0.17
VOYWUB | None | core-mof-ddec-2525 | 80 | 0.140647389 | 6.826744244 | 14.36233 | 0.131276239 | 6.371887262 | 2.16553 | 2.57 | 3.04 | 0 | 0 | 0.036942458 | 0.08
VUDQOB | None | core-mof-ddec-2526 | 80 | 5.053916941 | 169.0428221 | 16.85338 | 3.468379568 | 116.0099537 | 1.49229 | 4.82 | 6.32 | 1192.75 | 799.277 | 0.294848856 | 0.44
VUHJAK | None | core-mof-ddec-2527 | 80 | 1.828890441 | 78.54830911 | 21.19803 | 0.85927176 | 36.90453092 | 1.91615 | 4.31 | 4.49 | 303.849 | 158.572 | 0.120032357 | 0.23
VULKIX | None | core-mof-ddec-2528 | 80 | 4.799661028 | 146.1930377 | 16.86939 | 3.531186943 | 107.5565426 | 1.35895 | 4.46 | 5.85 | 848.085 | 624.075 | 0.286986276 | 0.39
VULKOD | None | core-mof-ddec-2529 | 80 | 3.673636637 | 114.8772336 | 19.53892 | 2.209606684 | 69.09597444 | 1.39517 | 3.96 | 5.02 | 522.633 | 374.603 | 0.186357218 | 0.26
CAYKEU | None | core-mof-ddec-253 | 80 | 4.286768169 | 159.4274888 | 16.25875 | 3.297377346 | 122.6314485 | 1.65926 | 5.51 | 6.91 | 992.968 | 598.439 | 0.271205236 | 0.45
VUNCAJ | None | core-mof-ddec-2530 | 80 | 2.800006833 | 99.53224969 | 22.08432 | 2.20514399 | 78.38657377 | 1.58584 | 2.77 | 3.58 | 0 | 0 | 0.056752257 | 0.09
VUQJUN01 | None | core-mof-ddec-2531 | 80 | 11.52006255 | 204.1365697 | 14.70287 | 9.046072618 | 160.2972402 | 0.790589 | 10.26 | 11.33 | 1555.04 | 1966.94 | 0.834820621 | 0.66
VUQJUN | None | core-mof-ddec-2532 | 80 | 11.47797583 | 203.3907891 | 14.70538 | 9.022366414 | 159.877164 | 0.790589 | 10.23 | 11.32 | 1553.55 | 1965.06 | 0.834820621 | 0.66
VUQKAU02 | None | core-mof-ddec-2533 | 80 | 7.939291207 | 183.8218662 | 18.23638 | 5.311046818 | 122.9689795 | 1.033 | 4.31 | 4.89 | 930.269 | 900.551 | 0.445304937 | 0.46
VUQKAU | None | core-mof-ddec-2534 | 80 | 8.389797373 | 189.4156917 | 17.88522 | 5.684771429 | 128.3445672 | 1.00728 | 4.46 | 5.04 | 1075.06 | 1067.29 | 0.476530855 | 0.48
VUQKOI | None | core-mof-ddec-2535 | 80 | 3.733151473 | 113.6673578 | 14.91295 | 2.953110786 | 89.91660338 | 1.35846 | 5.61 | 6.97 | 901.263 | 663.447 | 0.220838302 | 0.3
VUQKUO | None | core-mof-ddec-2536 | 80 | 4.169769126 | 121.9333397 | 19.53323 | 2.867768855 | 83.85995084 | 1.30466 | 3.93 | 5.38 | 575.2 | 440.882 | 0.199285638 | 0.26
VURYIR | None | core-mof-ddec-2537 | 80 | 2.328310963 | 82.55690219 | 18.86592 | 1.61409554 | 57.23235846 | 1.58197 | 3.47 | 4.29 | 0 | 0 | 0.069533556 | 0.11
VURYOX | None | core-mof-ddec-2538 | 80 | 3.4211947 | 102.8077759 | 13.7313 | 2.767596804 | 83.16699191 | 1.3407 | 5.96 | 6.57 | 947.893 | 707.011 | 0.171552174 | 0.23
VUSJUP | ZnO | core-mof-ddec-2539 | 80 | 11.02669196 | 128.3576171 | 7.33305 | 10.16862665 | 118.3691982 | 0.519287 | 8.73 | 14.85 | 2131.08 | 4103.85 | 1.598345424 | 0.83
CAYMIZ | None | core-mof-ddec-254 | 80 | 3.631717809 | 120.2895353 | 18.95348 | 2.10882994 | 69.8485364 | 1.47774 | 4.36 | 5.09 | 740.769 | 501.285 | 0.203012709 | 0.3
VUSKAW | ZnO | core-mof-ddec-2540 | 80 | 13.22551991 | 176.30013 | 8.87646 | 12.05057075 | 160.6377069 | 0.594675 | 7.97 | 14.99 | 2183.35 | 3671.51 | 1.362088536 | 0.81
VUSKEA | ZnO | core-mof-ddec-2541 | 80 | 13.35484143 | 178.0240244 | 8.98929 | 12.18007085 | 162.3639818 | 0.594675 | 8 | 15 | 2182.06 | 3669.33 | 1.378904444 | 0.82
WABTOK | None | core-mof-ddec-2542 | 80 | 2.587726591 | 103.400846 | 13.66596 | 2.172757645 | 86.81944197 | 1.78273 | 3.91 | 4.93 | 884.579 | 496.192 | 0.185109355 | 0.33
WAFKAQ | ZnO | core-mof-ddec-2543 | 80 | 11.30676116 | 230.9988962 | 14.86072 | 8.567361627 | 175.032536 | 0.911443 | 5.52 | 8.03 | 1955.73 | 2145.75 | 0.691211628 | 0.63
WAGZEL | None | core-mof-ddec-2544 | 80 | 2.153677119 | 86.27581995 | 21.28955 | 1.247363429 | 49.96909782 | 1.78729 | 3.38 | 4.15 | 0 | 0 | 0.09511607 | 0.17
WAHMEY01 | None | core-mof-ddec-2545 | 80 | 0.378231075 | 21.25401177 | 24.02031 | 0.249906873 | 14.04306512 | 2.50709 | 2.43 | 4.18 | 0 | 0 | 0.011966064 | 0.03
WAHMUP | None | core-mof-ddec-2546 | 80 | 6.691719942 | 139.3857364 | 12.69569 | 5.67031606 | 118.1103194 | 0.92933 | 6.57 | 7.31 | 1337.71 | 1439.43 | 0.408896732 | 0.38
WAHREE | None | core-mof-ddec-2547 | 80 | 0.887935856 | 31.98459317 | 24.0027 | 0.210277786 | 7.574476664 | 1.60709 | 2.85 | 4.97 | 0 | 0 | 0.056001842 | 0.09
WAJHIA | ZnO | core-mof-ddec-2548 | 80 | 1.167597288 | 42.99101225 | 23.51464 | 0.83236327 | 30.64767271 | 1.64266 | 2.66 | 3.59 | 0 | 0 | 0.042613809 | 0.07
WAJHOG | ZnO | core-mof-ddec-2549 | 80 | 3.906278484 | 115.1924188 | 16.49589 | 2.975944239 | 87.75775115 | 1.31557 | 4.32 | 5.48 | 701.278 | 533.059 | 0.273645644 | 0.36
CAYSOK | None | core-mof-ddec-255 | 80 | 3.075065617 | 79.67262945 | 16.78461 | 2.327973857 | 60.31604577 | 1.15597 | 5.09 | 7.1 | 599.817 | 518.888 | 0.164364127 | 0.19
WAJJAU | ZnO | core-mof-ddec-2550 | 80 | 6.13138135 | 169.4382116 | 14.72061 | 4.759470003 | 131.5260036 | 1.23284 | 7.26 | 7.49 | 1248.19 | 1012.45 | 0.42990169 | 0.53
WALBOC01 | None | core-mof-ddec-2551 | 80 | 4.06870169 | 154.8461679 | 21.76742 | 2.497665393 | 95.05585424 | 1.6978 | 3 | 4.22 | 0 | 0 | 0.188479208 | 0.32
WALBOC02 | None | core-mof-ddec-2552 | 80 | 4.048879271 | 154.3705582 | 21.69665 | 2.504743669 | 95.49770502 | 1.70087 | 2.99 | 4.2 | 0 | 0 | 0.188139011 | 0.32
WALBOC | None | core-mof-ddec-2553 | 80 | 3.957933168 | 151.1201971 | 22.00286 | 2.466340776 | 94.16882203 | 1.70332 | 2.96 | 4.17 | 0 | 0 | 0.187868398 | 0.32
WALCET | None | core-mof-ddec-2554 | 80 | 4.177270427 | 158.4580232 | 21.88544 | 2.560014288 | 97.11001731 | 1.69225 | 3.08 | 4.22 | 0 | 0 | 0.195006648 | 0.33
WALCIX | None | core-mof-ddec-2555 | 80 | 4.037287783 | 154.865779 | 21.81196 | 2.530702758 | 97.07488669 | 1.71123 | 2.99 | 4.16 | 0 | 0 | 0.181156244 | 0.31
WAMRIN01 | None | core-mof-ddec-2556 | 80 | 9.921961802 | 209.633348 | 16.48421 | 7.039932804 | 148.741218 | 0.94264 | 6.51 | 7.21 | 1366.8 | 1449.97 | 0.625901723 | 0.59
WAMRIN02 | None | core-mof-ddec-2557 | 80 | 9.576002308 | 206.8502005 | 16.61305 | 6.655815347 | 143.7715546 | 0.963729 | 5.56 | 7.25 | 1317.95 | 1367.56 | 0.591452576 | 0.57
WANJIF | None | core-mof-ddec-2558 | 80 | 4.955966514 | 144.9712362 | 21.99106 | 2.687542275 | 78.61560903 | 1.30508 | 3.44 | 4.5 | 0 | 0 | 0.199221504 | 0.26
WARWOC | None | core-mof-ddec-2559 | 80 | 1.024226192 | 40.61059976 | 18.51211 | 0.830608975 | 32.93367121 | 1.76901 | 2.97 | 3.59 | 0 | 0 | 0.039570155 | 0.07
CAZFOA | None | core-mof-ddec-256 | 80 | 3.185210717 | 93.61201902 | 19.94944 | 2.376504116 | 69.84446815 | 1.31123 | 2.96 | 3.89 | 0 | 0 | 0.129649261 | 0.17
WASNIO | None | core-mof-ddec-2560 | 80 | 3.723744035 | 109.8191179 | 23.82784 | 1.886513227 | 55.63626728 | 1.31578 | 3.4 | 3.99 | 0 | 0 | 0.098800711 | 0.13
WASNOU | None | core-mof-ddec-2561 | 80 | 4.136831561 | 107.9844526 | 18.78176 | 2.837761779 | 74.0746022 | 1.16461 | 3.27 | 4.83 | 0 | 0 | 0.18890444 | 0.22
WASTUG | None | core-mof-ddec-2562 | 80 | 3.288614854 | 117.5228687 | 8.64119 | 3.005189113 | 107.3942864 | 1.59439 | 7.26 | 10.47 | 1905.77 | 1195.3 | 0.395135444 | 0.63
WASVES | None | core-mof-ddec-2563 | 80 | 2.150029491 | 103.2895632 | 9.98312 | 1.949899827 | 93.67513432 | 2.14337 | 4.23 | 7.25 | 1303.66 | 608.231 | 0.237943052 | 0.51
WAVWEW | None | core-mof-ddec-2564 | 80 | 2.172471124 | 107.1006499 | 19.51811 | 1.503277935 | 74.11009614 | 2.19947 | 3.17 | 3.41 | 0 | 0 | 0.090930997 | 0.2
WAYMEQ | None | core-mof-ddec-2565 | 80 | 11.55643212 | 252.5551291 | 17.95345 | 7.678041557 | 167.7964926 | 0.975024 | 6.7 | 7.01 | 1389.39 | 1424.98 | 0.482039416 | 0.47
WAYMIU | None | core-mof-ddec-2566 | 80 | 11.54587449 | 253.2778363 | 17.85808 | 7.662210227 | 168.083243 | 0.978708 | 6.9 | 7.34 | 1466.69 | 1498.6 | 0.490442502 | 0.48
WAYMOA | None | core-mof-ddec-2567 | 80 | 11.26338773 | 241.0885252 | 17.01673 | 7.839012713 | 167.791082 | 0.954971 | 6.88 | 7.07 | 1431.21 | 1498.7 | 0.492161542 | 0.47
WAZQUL | None | core-mof-ddec-2568 | 80 | 8.370469783 | 215.3804213 | 20.20627 | 4.896461628 | 125.9907742 | 1.14799 | 3.3 | 5.77 | 0 | 0 | 0.339724214 | 0.39
WAZRAS | None | core-mof-ddec-2569 | 80 | 8.588842591 | 216.7747648 | 20.26117 | 5.126466847 | 129.3874737 | 1.12604 | 3.32 | 5.8 | 0 | 0 | 0.355227168 | 0.4
CAZGIT | None | core-mof-ddec-257 | 80 | 2.238930872 | 87.80674814 | 20.62798 | 1.099017261 | 43.10143428 | 1.74975 | 3.98 | 5.04 | 180.39 | 103.095 | 0.114302043 | 0.2
WEBKOD | None | core-mof-ddec-2570 | 80 | 5.938347317 | 169.8204539 | 16.32934 | 4.156699506 | 118.8702107 | 1.27587 | 5.27 | 6.33 | 1352.15 | 1059.79 | 0.35270051 | 0.45
WEBKOF | None | core-mof-ddec-2571 | 80 | 12.40388274 | 237.3510663 | 13.15666 | 10.31100758 | 197.3034328 | 0.853712 | 6.48 | 9.58 | 2235.69 | 2618.79 | 0.913657065 | 0.78
WEBREC | ZnO | core-mof-ddec-2572 | 80 | 4.653425927 | 127.4723972 | 21.37397 | 2.210079661 | 60.54123495 | 1.22212 | 3.79 | 5.4 | 645.082 | 527.84 | 0.253657579 | 0.31
WECFAN01 | None | core-mof-ddec-2573 | 80 | 2.94613412 | 87.38733552 | 20.85514 | 1.634447268 | 48.48047847 | 1.32337 | 3.7 | 4.19 | 0 | 0 | 0.128459917 | 0.17
WECFAN | None | core-mof-ddec-2574 | 80 | 4.01349231 | 108.2805269 | 17.57298 | 2.655930282 | 71.65468576 | 1.20369 | 4.48 | 5.14 | 629.016 | 522.574 | 0.199386885 | 0.24
WECJAR | ZnO | core-mof-ddec-2575 | 80 | 2.604022269 | 84.9561111 | 20.17001 | 1.408214863 | 45.9429475 | 1.45552 | 4.07 | 5.22 | 485.413 | 333.499 | 0.15114873 | 0.22
WEDQED | None | core-mof-ddec-2576 | 80 | 3.936117606 | 114.6905161 | 20.4628 | 2.064489005 | 60.15503932 | 1.3 | 4.18 | 5.2 | 613.304 | 471.771 | 0.215384615 | 0.28
WEDWUZ | None | core-mof-ddec-2577 | 80 | 1.02023087 | 52.09632529 | 18.28929 | 0.754775406 | 38.54130103 | 2.27819 | 3.19 | 4.57 | 0 | 0 | 0.057062844 | 0.13
WEFXEM | None | core-mof-ddec-2578 | 80 | 7.127423635 | 171.7287968 | 16.62883 | 5.043840463 | 121.5267533 | 1.07497 | 4.79 | 6.74 | 1245.65 | 1158.77 | 0.381405993 | 0.41
WEFXIQ | None | core-mof-ddec-2579 | 80 | 7.842834593 | 186.6210442 | 16.62023 | 5.686421632 | 135.3089792 | 1.06163 | 5.36 | 6.69 | 1291.16 | 1216.2 | 0.405037537 | 0.43
CDLGLU01 | None | core-mof-ddec-258 | 80 | 1.602837042 | 67.98047107 | 20.59694 | 1.431241066 | 60.7026412 | 1.89224 | 2.81 | 3.42 | 0 | 0 | 0.047562677 | 0.09
WEJSAH | None | core-mof-ddec-2580 | 80 | 0.030469269 | 1.105272907 | 13.06267 | 0.028465828 | 1.032598077 | 1.61843 | 2.52 | 3.15 | 0 | 0 | 0.024715311 | 0.04
WEMBUN | None | core-mof-ddec-2581 | 80 | 4.095311633 | 156.7608397 | 12.76602 | 3.49078749 | 133.6207906 | 1.70777 | 4.3 | 4.84 | 1833.87 | 1073.84 | 0.304490652 | 0.52
WEMCAU | None | core-mof-ddec-2582 | 80 | 4.482820328 | 176.3142385 | 13.79836 | 3.677100355 | 144.6243886 | 1.75476 | 4.27 | 4.84 | 1857.02 | 1058.28 | 0.307734391 | 0.54
WEMCEY | None | core-mof-ddec-2583 | 80 | 1.49228925 | 79.68801376 | 16.72727 | 1.074443729 | 57.37512793 | 2.38239 | 3.56 | 5.09 | 0 | 0 | 0.109134105 | 0.26
WEMCOI | None | core-mof-ddec-2584 | 80 | 1.426046339 | 79.16929462 | 16.79681 | 1.01907015 | 56.57534593 | 2.47686 | 3.46 | 5.05 | 0 | 0 | 0.100934247 | 0.25
WEMDAV | None | core-mof-ddec-2585 | 80 | 1.384004189 | 79.569015 | 17.25901 | 0.974929041 | 56.05051208 | 2.56501 | 3.49 | 5.02 | 0 | 0 | 0.097465507 | 0.25
WEMDID | None | core-mof-ddec-2586 | 80 | 4.483633336 | 151.0589872 | 12.27317 | 3.864384084 | 130.1957368 | 1.50314 | 4.4 | 5.01 | 1914.91 | 1273.94 | 0.345942494 | 0.52
WEMDOJ | None | core-mof-ddec-2587 | 80 | 4.383562961 | 152.9403911 | 12.41647 | 3.77403189 | 131.6741469 | 1.55656 | 4.39 | 4.95 | 1958.13 | 1257.99 | 0.334070001 | 0.52
WEMFAX | None | core-mof-ddec-2588 | 80 | 4.279052359 | 154.7396781 | 12.70913 | 3.661811572 | 132.4189321 | 1.61335 | 4.38 | 4.9 | 1921.2 | 1190.81 | 0.32231072 | 0.52
WEMFIF | None | core-mof-ddec-2589 | 80 | 4.197344859 | 156.7992177 | 12.83275 | 3.581570029 | 133.7958632 | 1.66666 | 4.35 | 4.86 | 1841.02 | 1104.61 | 0.312001248 | 0.52
CDLGLU02 | None | core-mof-ddec-259 | 80 | 0.888037627 | 36.92735975 | 15.98052 | 0.809235634 | 33.6505284 | 1.85523 | 2.99 | 3.4 | 0 | 0 | 0.070072174 | 0.13
WEMFOL | None | core-mof-ddec-2590 | 80 | 4.415705979 | 166.8298764 | 13.24484 | 3.717422739 | 140.4480233 | 1.68559 | 4.33 | 4.86 | 1845.57 | 1094.91 | 0.314429962 | 0.53
WEMGAY | None | core-mof-ddec-2591 | 80 | 6.386025129 | 156.9507044 | 18.04147 | 3.840083382 | 94.37854997 | 1.0965 | 4.35 | 5.51 | 1110.79 | 1013.02 | 0.40127679 | 0.44
WEMHED | None | core-mof-ddec-2592 | 80 | 3.738455399 | 112.3075085 | 23.57742 | 2.064341467 | 62.01519669 | 1.34031 | 2.87 | 4.38 | 0 | 0 | 0.14175825 | 0.19
WEMNAF | None | core-mof-ddec-2593 | 80 | 4.470728104 | 142.1302404 | 20.53687 | 2.667236067 | 84.79489127 | 1.41831 | 3.86 | 4.63 | 518.408 | 365.511 | 0.190367409 | 0.27
WEMXIX | None | core-mof-ddec-2594 | 80 | 1.915586844 | 64.94640973 | 18.70126 | 1.060597615 | 35.9586972 | 1.51264 | 5.69 | 6.24 | 424.218 | 280.448 | 0.125608208 | 0.19
WENDIE | ZnO | core-mof-ddec-2595 | 80 | 4.354366477 | 137.5921064 | 20.20221 | 2.143084382 | 67.71857535 | 1.40969 | 3.83 | 4.92 | 632.571 | 448.732 | 0.184437713 | 0.26
WENKEH | None | core-mof-ddec-2596 | 80 | 2.52939392 | 85.16678868 | 17.44081 | 1.893115472 | 63.74276624 | 1.50223 | 5.79 | 7.35 | 425.635 | 283.335 | 0.139792176 | 0.21
WENLAE | None | core-mof-ddec-2597 | 80 | 2.800317868 | 99.496843 | 17.53798 | 2.019441307 | 71.7518668 | 1.58521 | 5.79 | 7.43 | 513.671 | 324.041 | 0.151399499 | 0.24
WERKUZ | None | core-mof-ddec-2598 | 80 | 0.494741118 | 19.77122276 | 15.97726 | 0.444059552 | 17.74584727 | 1.78295 | 2.98 | 3.65 | 0 | 0 | 0.028043411 | 0.05
WEVQOD | None | core-mof-ddec-2599 | 80 | 2.635801686 | 89.47798243 | 12.07366 | 2.26204829 | 76.79011597 | 1.51454 | 7.14 | 8.33 | 923.473 | 609.737 | 0.211285275 | 0.32
ADOBOL | None | core-mof-ddec-26 | 80 | 2.598397101 | 99.95012016 | 17.96842 | 1.858288994 | 71.48107123 | 1.71617 | 3.85 | 5.49 | 308.076 | 179.514 | 0.157327071 | 0.27
CDLGLU10 | None | core-mof-ddec-260 | 80 | 1.450877767 | 60.9446411 | 19.97292 | 1.303270819 | 54.74435829 | 1.87407 | 2.77 | 3.4 | 0 | 0 | 0.04802382 | 0.09
WEWGAH | None | core-mof-ddec-2600 | 80 | 1.162176897 | 52.38219574 | 25.01598 | 0.514931886 | 23.20925746 | 2.01091 | 2.55 | 3.69 | 0 | 0 | 0.039782984 | 0.08
WEWTOI | None | core-mof-ddec-2601 | 80 | 1.104671904 | 67.88635116 | 18.00768 | 0.927333523 | 56.98822335 | 2.74142 | 2.52 | 3.23 | 0 | 0 | 0.043772935 | 0.12
WEXNIW | None | core-mof-ddec-2602 | 80 | 1.579493161 | 75.66452968 | 18.93916 | 1.398579771 | 66.99799859 | 2.13725 | 2.65 | 3.58 | 0 | 0 | 0.065504737 | 0.14
WEYMIY | None | core-mof-ddec-2603 | 80 | 1.819574744 | 67.38021183 | 15.25078 | 1.470578317 | 54.45661348 | 1.65215 | 2.67 | 4.74 | 0 | 0 | 0.102896226 | 0.17
WEZCIO | None | core-mof-ddec-2604 | 80 | 3.194051264 | 96.23498998 | 11.4774 | 2.808568713 | 84.62061489 | 1.34422 | 7.52 | 8.73 | 960.028 | 714.189 | 0.260374046 | 0.35
WICGEV | None | core-mof-ddec-2605 | 80 | 2.391217632 | 86.39516062 | 15.43871 | 1.838209235 | 66.41485911 | 1.61194 | 4.08 | 4.99 | 653.517 | 405.423 | 0.161296326 | 0.26
WICQIJ | None | core-mof-ddec-2606 | 80 | 4.835627405 | 128.2301791 | 22.99499 | 2.595363502 | 68.82331882 | 1.18312 | 3.08 | 4.13 | 0 | 0 | 0.185949016 | 0.22
WIDZOA | None | core-mof-ddec-2607 | 80 | 2.629596012 | 84.60832161 | 21.30159 | 1.53944365 | 49.53222579 | 1.43552 | 3.17 | 4.23 | 0 | 0 | 0.111457869 | 0.16
WIDZUG | None | core-mof-ddec-2608 | 80 | 3.916228996 | 121.1774111 | 18.81814 | 2.745666819 | 84.95744178 | 1.38051 | 3.48 | 5.41 | 0 | 0 | 0.166605095 | 0.23
WIFBAQ | None | core-mof-ddec-2609 | 80 | 4.940927664 | 140.9337074 | 19.04537 | 3.225556524 | 92.00491693 | 1.2726 | 5.44 | 6.13 | 679.924 | 534.279 | 0.220022002 | 0.28
CDLGLU11 | None | core-mof-ddec-261 | 80 | 1.372508935 | 57.65273019 | 19.57644 | 1.250109882 | 52.51131405 | 1.87407 | 2.73 | 3.39 | 0 | 0 | 0.04802382 | 0.09
WIFGOJ | None | core-mof-ddec-2610 | 80 | 1.974838577 | 88.23863997 | 16.39023 | 1.501133522 | 67.0728139 | 1.99348 | 2.45 | 10.01 | 0 | 0 | 0.140457893 | 0.28
WIHCUM | None | core-mof-ddec-2611 | 80 | 0.605614344 | 23.35124768 | 21.79496 | 0.525304029 | 20.25464657 | 1.72029 | 3.07 | 3.4 | 0 | 0 | 0.01743892 | 0.03
WIHVAL | None | core-mof-ddec-2612 | 80 | 2.391236792 | 86.39146505 | 15.44161 | 1.825486561 | 65.9518367 | 1.61186 | 4.07 | 4.98 | 665.43 | 412.834 | 0.161304332 | 0.26
WIHVEP | None | core-mof-ddec-2613 | 80 | 2.369380874 | 85.4985838 | 15.29965 | 1.80246823 | 65.04166665 | 1.60991 | 4.04 | 4.99 | 655.415 | 407.112 | 0.161499711 | 0.26
WIJDAV | ZnO | core-mof-ddec-2614 | 80 | 4.774492949 | 154.8772496 | 15.85951 | 3.415365071 | 110.7892198 | 1.44712 | 5.5 | 6.74 | 1163.74 | 804.181 | 0.31787274 | 0.46
WIJDID | None | core-mof-ddec-2615 | 80 | 8.44e-06 | 0.000508747 | 0 | 8.44e-06 | 0.000508747 | 2.68909 | 2.4 | 2.82 | 0 | 0 | 0.00371873 | 0.01
WIWHUG | None | core-mof-ddec-2616 | 80 | 4.08360192 | 132.741336 | 22.22537 | 2.278089415 | 74.05144735 | 1.45026 | 3.91 | 4.45 | 374.07 | 257.932 | 0.110325045 | 0.16
WIYFAM | ZnO | core-mof-ddec-2617 | 80 | 11.30680275 | 201.2726319 | 13.30005 | 9.50552324 | 169.2080177 | 0.794129 | 6.13 | 9.09 | 2219.44 | 2794.81 | 0.793321992 | 0.63
WIYZOU | None | core-mof-ddec-2618 | 80 | 4.595495245 | 136.9114195 | 11.9062 | 4.047000692 | 120.5703803 | 1.32919 | 4.3 | 6.7 | 1321.22 | 994.005 | 0.368645566 | 0.49
WOCVUG01 | Cu-Cu | core-mof-ddec-2619 | 80 | 1.940018787 | 64.87420127 | 22.84002 | 0.826368982 | 27.63376726 | 1.49194 | 3.42 | 4.33 | 0 | 0 | 0.073729507 | 0.11
CDLGLU12 | None | core-mof-ddec-262 | 80 | 1.65117105 | 69.78018226 | 20.31455 | 1.474225003 | 62.3022608 | 1.88548 | 2.85 | 3.41 | 0 | 0 | 0.053036892 | 0.1
WOCVUG | Cu-Cu | core-mof-ddec-2620 | 80 | 2.023058116 | 67.29274349 | 22.73793 | 0.918014228 | 30.53579899 | 1.48404 | 3.56 | 4.37 | 0 | 0 | 0.074121991 | 0.11
WOCWAN | Cu-Cu | core-mof-ddec-2621 | 80 | 3.445715522 | 105.6671513 | 17.46563 | 2.236858109 | 68.5960355 | 1.36819 | 5.5 | 5.81 | 787.941 | 575.902 | 0.168105307 | 0.23
WODFOL | None | core-mof-ddec-2622 | 80 | 3.330035216 | 112.5879684 | 24.39626 | 1.237849956 | 41.85151289 | 1.50844 | 3.69 | 4.42 | 0 | 0 | 0.106069847 | 0.16
WOGHEG | ZnO | core-mof-ddec-2623 | 80 | 5.244753809 | 146.0143776 | 21.72741 | 2.759129505 | 76.81439244 | 1.24204 | 2.99 | 4.99 | 0 | 0 | 0.217384303 | 0.27
WOGLAG | None | core-mof-ddec-2624 | 80 | 3.234466537 | 96.58499423 | 18.49411 | 2.747055269 | 82.03031761 | 1.33226 | 2.45 | 3.51 | 0 | 0 | 0.172638974 | 0.23
WOHBIF | Cu-Cu | core-mof-ddec-2625 | 80 | 1.962926859 | 65.80844705 | 22.9596 | 0.833056713 | 27.92878825 | 1.49576 | 3.42 | 4.34 | 0 | 0 | 0.07354121 | 0.11
WOHBOL | Cu-Cu | core-mof-ddec-2626 | 80 | 3.477476003 | 105.6490451 | 17.3591 | 2.283203862 | 69.36591586 | 1.35546 | 5.49 | 5.79 | 791.789 | 584.149 | 0.177061662 | 0.24
WOHDON | None | core-mof-ddec-2627 | 80 | 6.128256803 | 196.2834918 | 12.25883 | 5.346349446 | 171.2395827 | 1.42898 | 4.44 | 5.72 | 1999.88 | 1399.52 | 0.405883917 | 0.58
WOHSIV | None | core-mof-ddec-2628 | 80 | 1.217833996 | 39.63432068 | 19.84211 | 0.643697481 | 20.94908869 | 1.45202 | 4.02 | 4.86 | 184.157 | 126.829 | 0.061982617 | 0.09
WOHZAU01 | None | core-mof-ddec-2629 | 80 | 2.96089027 | 126.4207859 | 18.65428 | 1.728424472 | 73.79833771 | 1.90493 | 3.21 | 5.58 | 0 | 0 | 0.167985175 | 0.32
CEBDOD | None | core-mof-ddec-263 | 80 | 2.074461618 | 111.4841428 | 17.45839 | 1.444372612 | 77.62237734 | 2.39766 | 5.16 | 5.67 | 695.567 | 290.102 | 0.095926862 | 0.23
WOHZAU | None | core-mof-ddec-2630 | 80 | 3.097650771 | 134.2183344 | 20.6204 | 1.738507947 | 75.32793664 | 1.93313 | 3.16 | 5.02 | 0 | 0 | 0.134496904 | 0.26
WOJJOV | None | core-mof-ddec-2631 | 80 | 5.76819463 | 150.0755428 | 18.7442 | 3.021201497 | 78.60491606 | 1.16079 | 6.43 | 7.81 | 745.678 | 642.387 | 0.318748439 | 0.37
WOLMUG | None | core-mof-ddec-2632 | 80 | 5.903815265 | 165.5811232 | 17.167 | 3.990627056 | 111.9229651 | 1.25131 | 3.79 | 5.45 | 1098.75 | 878.081 | 0.35163149 | 0.44
WOLRIZ | None | core-mof-ddec-2633 | 80 | 9.689639484 | 201.6678611 | 12.74115 | 8.215331925 | 170.9834943 | 0.928573 | 6.52 | 11.04 | 1965.88 | 2117.1 | 0.753844878 | 0.7
WONZOP | None | core-mof-ddec-2634 | 80 | 12.88331158 | 188.3063193 | 11.28743 | 11.38391778 | 166.3907329 | 0.652093 | 10.33 | 11 | 1787.05 | 2740.49 | 1.012125571 | 0.66
WONZUV | None | core-mof-ddec-2635 | 80 | 15.11792287 | 205.9406682 | 12.8327 | 12.89972017 | 175.7236767 | 0.60775 | 9.81 | 11.46 | 1937.2 | 3187.49 | 1.151789387 | 0.7
WOPDEL | None | core-mof-ddec-2636 | 80 | 2.260840953 | 61.30567003 | 20.53466 | 1.151209107 | 31.216546 | 1.20981 | 4.04 | 5.48 | 293.967 | 242.986 | 0.11572065 | 0.14
WOWGEU | None | core-mof-ddec-2637 | 80 | 3.541649019 | 149.8893924 | 30.69199 | 0.682179683 | 28.87115508 | 1.88819 | 2.47 | 3.71 | 0 | 0 | 0.03707254 | 0.07
WUCRUH | None | core-mof-ddec-2638 | 80 | 2.63738486 | 101.095981 | 19.57841 | 1.448637503 | 55.52903244 | 1.71018 | 3.81 | 4.32 | 257.741 | 150.71 | 0.105252079 | 0.18
WUDNAK | None | core-mof-ddec-2639 | 80 | 0.568802395 | 17.98475799 | 20.76696 | 0.506459543 | 16.01356181 | 1.41068 | 2.41 | 3.12 | 0 | 0 | 0.02835512 | 0.04
CECVIQ | None | core-mof-ddec-264 | 80 | 1.865196754 | 90.82157226 | 19.89156 | 1.168069252 | 56.87651224 | 2.17243 | 3.21 | 3.95 | 0 | 0 | 0.096665946 | 0.21
WUHJIT | None | core-mof-ddec-2640 | 80 | 11.65203226 | 193.5022042 | 13.25778 | 9.720460801 | 161.4251101 | 0.740914 | 7.54 | 10.95 | 1982.86 | 2676.23 | 0.904288487 | 0.67
WUNSEE01 | None | core-mof-ddec-2641 | 80 | 4.876466165 | 132.1459227 | 21.32217 | 2.355416519 | 63.82873966 | 1.20903 | 4.26 | 5.01 | 521.351 | 431.215 | 0.264674987 | 0.32
WUNSEE02 | None | core-mof-ddec-2642 | 80 | 4.599537952 | 126.3537238 | 21.4343 | 2.471609647 | 67.89749012 | 1.22564 | 4.03 | 4.94 | 489.442 | 399.337 | 0.236611077 | 0.29
WUNSEE | None | core-mof-ddec-2643 | 80 | 4.881848974 | 132.3464916 | 21.38843 | 2.363153913 | 64.06489244 | 1.20953 | 4.26 | 5.01 | 524.788 | 433.878 | 0.264565575 | 0.32
WUNSII01 | None | core-mof-ddec-2644 | 80 | 4.982926167 | 134.3760631 | 21.14743 | 2.498297048 | 67.37232512 | 1.20317 | 4.16 | 5.16 | 558.299 | 464.025 | 0.265964078 | 0.32
WUNSII02 | None | core-mof-ddec-2645 | 80 | 4.713678687 | 127.656519 | 21.01278 | 2.236579205 | 60.57135724 | 1.20829 | 4.14 | 5.1 | 638.011 | 528.028 | 0.264837084 | 0.32
WUNSII | None | core-mof-ddec-2646 | 80 | 3.323836258 | 99.25722109 | 21.0265 | 1.59639064 | 47.67181244 | 1.33232 | 4.12 | 5.12 | 540.212 | 405.467 | 0.195148313 | 0.26
WUNTAB | None | core-mof-ddec-2647 | 80 | 4.557533154 | 123.479868 | 20.63778 | 2.51720928 | 68.20019933 | 1.2088 | 4.12 | 5.09 | 488.387 | 404.026 | 0.248180013 | 0.3
WUNVIL | None | core-mof-ddec-2648 | 80 | 4.751610177 | 129.5518179 | 21.14845 | 2.581078985 | 70.3726657 | 1.21644 | 4.12 | 5.06 | 521.952 | 429.081 | 0.246621288 | 0.3
WUPNIF | ZnO | core-mof-ddec-2649 | 80 | 2.421485315 | 96.27235984 | 14.63235 | 1.944529307 | 77.30975033 | 1.77365 | 3.08 | 4.16 | 0 | 0 | 0.174780819 | 0.31
CECVOW | None | core-mof-ddec-265 | 80 | 1.842568533 | 90.78196977 | 19.90803 | 1.141324397 | 56.23219707 | 2.19817 | 3.19 | 3.94 | 0 | 0 | 0.090984774 | 0.2
WUTBES | None | core-mof-ddec-2650 | 80 | 2.780728602 | 110.7677825 | 17.18181 | 1.906414358 | 75.94027363 | 1.7772 | 5.1 | 7.4 | 702.134 | 395.079 | 0.146297547 | 0.26
WUTBIW | None | core-mof-ddec-2651 | 80 | 2.710380184 | 111.8973719 | 17.67647 | 1.837693793 | 75.86873126 | 1.84193 | 5.05 | 7.27 | 712.871 | 387.024 | 0.141156287 | 0.26
WUWQEL | None | core-mof-ddec-2652 | 80 | 2.973382558 | 114.9293447 | 12.62367 | 2.516568056 | 97.2722184 | 1.72448 | 5.43 | 6.87 | 1144.17 | 663.485 | 0.208758582 | 0.36
WUZRUE | None | core-mof-ddec-2653 | 80 | 1.497350172 | 49.2090401 | 21.57983 | 0.91201324 | 29.97247866 | 1.46624 | 2.63 | 4.22 | 0 | 0 | 0.075021825 | 0.11
XACZEH | None | core-mof-ddec-2654 | 80 | 4.684404778 | 124.7581269 | 15.6255 | 3.893896063 | 103.7047826 | 1.18823 | 7.24 | 10.61 | 873.489 | 735.119 | 0.328219284 | 0.39
XADCOW | None | core-mof-ddec-2655 | 80 | 8.669714033 | 168.8759097 | 14.63417 | 6.939555416 | 135.1744394 | 0.869049 | 13.86 | 14.14 | 1236.03 | 1422.27 | 0.678903031 | 0.59
XADDEN | Cu-Cu | core-mof-ddec-2656 | 80 | 10.40581952 | 204.2566441 | 13.2376 | 8.79379423 | 172.6140738 | 0.875752 | 6.66 | 13.24 | 1923.66 | 2196.58 | 0.844988079 | 0.74
XADDIR | Cu-Cu | core-mof-ddec-2657 | 80 | 10.36389948 | 203.0546904 | 12.84615 | 8.773593666 | 171.8966253 | 0.87412 | 6.65 | 13.25 | 1920.8 | 2197.41 | 0.846565689 | 0.74
XADDUD | None | core-mof-ddec-2658 | 80 | 7.044512542 | 179.1499729 | 14.68661 | 5.497240442 | 139.8010821 | 1.13461 | 5.36 | 6.46 | 1745.79 | 1538.67 | 0.467120861 | 0.53
XADFAL | None | core-mof-ddec-2659 | 80 | 5.078659761 | 157.9924859 | 21.17298 | 2.967288638 | 92.30965063 | 1.38794 | 2.97 | 4.27 | 0 | 0 | 0.244967362 | 0.34
CEDFIC | None | core-mof-ddec-266 | 80 | 6.193726645 | 168.564408 | 14.873 | 4.678487891 | 127.3266624 | 1.21421 | 4.95 | 5.49 | 1634.27 | 1345.95 | 0.461205228 | 0.56
XADFEP | None | core-mof-ddec-2660 | 80 | 5.023811352 | 149.5727223 | 20.29189 | 3.248326634 | 96.71164451 | 1.32832 | 2.86 | 4.16 | 0 | 0 | 0.248434112 | 0.33
XADGAM | None | core-mof-ddec-2661 | 80 | 4.407949785 | 118.1942229 | 21.67989 | 1.900157724 | 50.95059527 | 1.19627 | 3.94 | 5.03 | 386.634 | 323.2 | 0.26749814 | 0.32
XAFNOH | None | core-mof-ddec-2662 | 80 | 1.398868548 | 58.549722 | 19.05545 | 1.181410845 | 49.44801759 | 1.86736 | 2.46 | 4 | 0 | 0 | 0.058906692 | 0.11
XAFXOT | None | core-mof-ddec-2663 | 80 | 1.844508911 | 78.06270229 | 17.43994 | 1.216549957 | 51.486429 | 1.88819 | 4.82 | 5.91 | 529.41 | 280.38 | 0.079441158 | 0.15
XAJQAC | None | core-mof-ddec-2664 | 80 | 11.99256596 | 237.9088783 | 16.35952 | 8.465295323 | 167.934779 | 0.885082 | 7.42 | 8.59 | 1737.48 | 1963.08 | 0.745693619 | 0.66
XAKQIL | None | core-mof-ddec-2665 | 80 | 0.12430627 | 3.712277853 | 17.59706 | 0.116388724 | 3.47582856 | 1.3324 | 2.68 | 3.44 | 0 | 0 | 0.022515761 | 0.03
XAKQOR | Cu-Cu | core-mof-ddec-2666 | 80 | 8.420673709 | 182.1634481 | 17.83838 | 5.57803529 | 120.6689841 | 0.965162 | 4.28 | 6.07 | 1014.35 | 1050.96 | 0.445521063 | 0.43
XAKVIP | None | core-mof-ddec-2667 | 80 | 0.1935508 | 11.10193667 | 17.32565 | 0.17908066 | 10.27193968 | 2.55907 | 2.6 | 3.11 | 0 | 0 | 0.031261357 | 0.08
XALTEK | None | core-mof-ddec-2668 | 80 | 1.694798074 | 80.76932415 | 16.47298 | 1.389476707 | 66.21856389 | 2.12624 | 3 | 4.31 | 0 | 0 | 0.089359621 | 0.19
XALTOV | None | core-mof-ddec-2669 | 80 | 7.708326697 | 190.5345623 | 13.56435 | 6.259645004 | 154.7260213 | 1.10281 | 3.01 | 12.17 | 0 | 0 | 0.544064707 | 0.6
CEFLEF | None | core-mof-ddec-267 | 80 | 4.170562359 | 144.1376873 | 18.14073 | 3.270546864 | 113.0324931 | 1.54193 | 3.11 | 7.24 | 0 | 0 | 0.188075983 | 0.29
XAMDUM01 | Cu-Cu | core-mof-ddec-2670 | 80 | 10.27298147 | 203.2272109 | 12.8314 | 8.691458508 | 171.9404319 | 0.882605 | 6.72 | 13.19 | 1860.81 | 2108.32 | 0.838427156 | 0.74
XAMDUM03 | Cu-Cu | core-mof-ddec-2671 | 80 | 10.34361626 | 205.8337747 | 12.7913 | 8.714800224 | 173.4209952 | 0.887821 | 6.69 | 13.16 | 1871.19 | 2107.62 | 0.833501348 | 0.74
XAMDUM04 | Cu-Cu | core-mof-ddec-2672 | 80 | 10.30909449 | 212.5810374 | 13.26656 | 8.572321706 | 176.7675175 | 0.919995 | 6.4 | 12.94 | 1908.31 | 2074.26 | 0.804352198 | 0.74
XAMDUM05 | Cu-Cu | core-mof-ddec-2673 | 80 | 10.37831369 | 208.2827914 | 12.946 | 8.710791109 | 174.8172142 | 0.895381 | 6.62 | 13.11 | 1895.48 | 2116.96 | 0.826463818 | 0.74
XAMDUM06 | Cu-Cu | core-mof-ddec-2674 | 80 | 10.330101 | 204.5088678 | 13.00984 | 8.700551337 | 172.2480645 | 0.88326 | 6.65 | 13.17 | 1869.17 | 2116.21 | 0.837805403 | 0.74
XAMDUM07 | Cu-Cu | core-mof-ddec-2675 | 80 | 10.30504404 | 202.0444353 | 12.96272 | 8.726341923 | 171.0918284 | 0.874739 | 6.74 | 13.23 | 1860.21 | 2126.59 | 0.845966625 | 0.74
XAMDUM | Cu-Cu | core-mof-ddec-2676 | 80 | 10.33973114 | 203.8795251 | 12.82979 | 8.745684864 | 172.4480117 | 0.879722 | 6.73 | 13.21 | 1863.74 | 2118.56 | 0.841174826 | 0.74
XAMHEA | ZnO | core-mof-ddec-2677 | 80 | 11.34597117 | 186.0636888 | 12.53623 | 9.786752656 | 160.4939122 | 0.731602 | 7.4 | 9.06 | 2014.64 | 2753.74 | 0.874792578 | 0.64
XAMLUS | None | core-mof-ddec-2678 | 80 | 2.179296352 | 69.52681502 | 17.55884 | 1.902805178 | 60.70582531 | 1.42336 | 2.71 | 3.63 | 0 | 0 | 0.147538219 | 0.21
XANMIJ | None | core-mof-ddec-2679 | 80 | 6.856407977 | 178.2807828 | 15.08047 | 5.620228984 | 146.1375732 | 1.1601 | 5.66 | 6.92 | 1347.66 | 1161.68 | 0.379277648 | 0.44
CEGDUO | None | core-mof-ddec-268 | 80 | 2.139731383 | 92.00126123 | 18.04897 | 1.388380234 | 59.69568593 | 1.91831 | 3.97 | 4.83 | 487.815 | 254.293 | 0.109471358 | 0.21
XAPSOY | None | core-mof-ddec-2680 | 80 | 3.171697229 | 92.75176185 | 20.87234 | 1.491223578 | 43.6087067 | 1.30471 | 2.9 | 4.78 | 0 | 0 | 0.191613462 | 0.25
XAPTUE | None | core-mof-ddec-2681 | 80 | 5.683632127 | 186.9246462 | 17.07498 | 3.961613142 | 130.2904759 | 1.46731 | 4.78 | 7.01 | 1132.26 | 771.658 | 0.306683659 | 0.45
XAPYAO | None | core-mof-ddec-2682 | 80 | 4.742071178 | 126.1644373 | 23.20157 | 2.652069694 | 70.55922782 | 1.18702 | 3.05 | 4.16 | 0 | 0 | 0.176913616 | 0.21
XAQMOS | None | core-mof-ddec-2683 | 80 | 0.869157667 | 46.31160252 | 16.68442 | 0.664661353 | 35.41536081 | 2.37723 | 2.49 | 4.22 | 0 | 0 | 0.050478919 | 0.12
XASFAY | None | core-mof-ddec-2684 | 80 | 6.272571831 | 139.5014445 | 19.55045 | 3.921619228 | 87.21646587 | 0.992255 | 3.9 | 4.84 | 626.053 | 630.939 | 0.282185527 | 0.28
XAVDEF | None | core-mof-ddec-2685 | 80 | 9.606422467 | 214.2278974 | 14.26005 | 7.732608399 | 172.4409315 | 0.99494 | 7.3 | 7.82 | 1583.67 | 1591.72 | 0.613102298 | 0.61
XAVQIU01 | None | core-mof-ddec-2686 | 80 | 7.194527458 | 188.40695 | 16.3545 | 5.687722055 | 148.9474286 | 1.16836 | 3.55 | 4.22 | 0 | 0 | 0.410832278 | 0.48
XAVQIU | None | core-mof-ddec-2687 | 80 | 7.302943978 | 189.8554637 | 16.22736 | 5.808480425 | 151.003725 | 1.15986 | 3.56 | 4.24 | 0 | 0 | 0.42246478 | 0.49
XAWVUN | Cu-Cu | core-mof-ddec-2688 | 80 | 17.73930482 | 184.5729657 | 9.47954 | 16.06735578 | 167.1767602 | 0.464213 | 9.22 | 10.79 | 2179.23 | 4694.46 | 1.766430496 | 0.82
XAWZOM | None | core-mof-ddec-2689 | 80 | 1.570968306 | 55.90046814 | 20.5872 | 1.183554652 | 42.11495475 | 1.58757 | 2.49 | 3.88 | 0 | 0 | 0.075587218 | 0.12
CEGFAW | None | core-mof-ddec-269 | 80 | 2.282325262 | 94.37052486 | 17.64244 | 1.515561141 | 62.66604622 | 1.84478 | 3.54 | 4.77 | 0 | 0 | 0.119255413 | 0.22
XAXQEU | None | core-mof-ddec-2690 | 80 | 2.978580763 | 114.8827263 | 25.06625 | 1.08650484 | 41.90607811 | 1.72079 | 3.21 | 4.23 | 0 | 0 | 0.09298055 | 0.16
XEBHOC | Cu-Cu | core-mof-ddec-2691 | 80 | 17.59818405 | 183.4383781 | 9.52812 | 15.94573265 | 166.2137029 | 0.465059 | 9.91 | 12.08 | 2140.6 | 4602.86 | 1.76321714 | 0.82
XECBUD | ZnO | core-mof-ddec-2692 | 80 | 9.055639898 | 201.1852753 | 14.76137 | 7.060329566 | 156.8563198 | 0.991134 | 5.13 | 6.78 | 1938.04 | 1955.38 | 0.524651561 | 0.52
XECJUK | None | core-mof-ddec-2693 | 80 | 3.231405551 | 106.3737137 | 17.69381 | 2.15124852 | 70.81633382 | 1.46869 | 4.15 | 4.9 | 635.909 | 432.976 | 0.149793353 | 0.22
XEDLUN | None | core-mof-ddec-2694 | 80 | 9.081088663 | 180.3337741 | 19.07894 | 5.278787686 | 104.8270468 | 0.885985 | 3.51 | 5.04 | 0 | 0 | 0.507909276 | 0.45
XEDPIH | None | core-mof-ddec-2695 | 80 | 2.253223321 | 90.25796676 | 19.06645 | 1.219532432 | 48.85113547 | 1.78705 | 3.94 | 4.85 | 556.498 | 311.406 | 0.16787443 | 0.3
XEDPON | None | core-mof-ddec-2696 | 80 | 8.70990069 | 221.6383484 | 16.53351 | 6.273517668 | 159.6404074 | 1.13521 | 4.32 | 7.48 | 1541.84 | 1358.2 | 0.369975599 | 0.42
XEGJOK | None | core-mof-ddec-2697 | 80 | 7.244710803 | 173.1194246 | 13.44483 | 6.074776236 | 145.162698 | 1.06612 | 5.66 | 8.04 | 1692.52 | 1587.55 | 0.562788429 | 0.6
XEGKEB | None | core-mof-ddec-2698 | 80 | 7.290659991 | 172.783949 | 13.17215 | 6.149556754 | 145.7405368 | 1.05735 | 5.69 | 8.24 | 1714.89 | 1621.88 | 0.567456377 | 0.6
XEGKIF | None | core-mof-ddec-2699 | 80 | 4.43495632 | 131.9000796 | 17.49258 | 3.040502741 | 90.42762196 | 1.3269 | 3.75 | 5.21 | 340.094 | 256.308 | 0.293918155 | 0.39
AFITIT | ZnO | core-mof-ddec-27 | 80 | 6.876504965 | 156.7288013 | 16.61412 | 5.094919889 | 116.1230438 | 1.01683 | 5.37 | 7.35 | 1120.48 | 1101.93 | 0.40321391 | 0.41
CEGWER | None | core-mof-ddec-270 | 80 | 3.513950141 | 115.0548583 | 19.97955 | 2.021156079 | 66.17732665 | 1.46079 | 3.88 | 4.44 | 449.542 | 307.738 | 0.157449052 | 0.23
XEGKOL | None | core-mof-ddec-2700 | 80 | 5.811554053 | 145.6729634 | 13.48584 | 4.825703155 | 120.9615316 | 1.11832 | 5.95 | 8.26 | 1428.69 | 1277.53 | 0.464983189 | 0.52
XEGKUR | None | core-mof-ddec-2701 | 80 | 7.52493736 | 174.5052157 | 13.17829 | 6.345424094 | 147.1520024 | 1.03463 | 5.86 | 6.6 | 1735.15 | 1677.07 | 0.589582749 | 0.61
XEHFUL01 | None | core-mof-ddec-2702 | 80 | 2.127091368 | 110.280988 | 19.71753 | 1.631554935 | 84.5894506 | 2.31309 | 2.65 | 4.15 | 0 | 0 | 0.06484832 | 0.15
XEHFUL02 | None | core-mof-ddec-2703 | 80 | 2.140384575 | 110.9701864 | 19.69245 | 1.655344484 | 85.82284143 | 2.31309 | 2.65 | 4.15 | 0 | 0 | 0.06484832 | 0.15
XEHFUL | None | core-mof-ddec-2704 | 80 | 2.169087537 | 112.3077762 | 19.85362 | 1.639297608 | 84.87710416 | 2.30999 | 2.6 | 4.3 | 0 | 0 | 0.064935346 | 0.15
XEHSAF | None | core-mof-ddec-2705 | 80 | 2.967254267 | 92.55608321 | 17.57141 | 1.971377986 | 61.4922108 | 1.39164 | 3.66 | 4.89 | 0 | 0 | 0.179644161 | 0.25
XEHSEJ | None | core-mof-ddec-2706 | 80 | 3.206469292 | 95.91379066 | 16.60551 | 2.194599454 | 65.6461464 | 1.33454 | 3.85 | 5.24 | 608.997 | 456.335 | 0.202316903 | 0.27
XEHSIN | None | core-mof-ddec-2707 | 80 | 2.966590231 | 93.69515533 | 17.98034 | 1.943480364 | 61.38181561 | 1.40908 | 3.65 | 4.81 | 0 | 0 | 0.170323899 | 0.24
XEHSOT | None | core-mof-ddec-2708 | 80 | 2.971206093 | 94.15195814 | 17.92347 | 1.955149587 | 61.95502981 | 1.41375 | 3.64 | 4.76 | 0 | 0 | 0.169761273 | 0.24
XEHSUZ | None | core-mof-ddec-2709 | 80 | 3.100166799 | 96.48025738 | 17.33795 | 2.06878887 | 64.38275603 | 1.38845 | 3.79 | 4.74 | 519.659 | 374.272 | 0.180056898 | 0.25
CEHKUW | None | core-mof-ddec-271 | 80 | 7.32411129 | 207.4123328 | 13.8003 | 5.894835356 | 166.9365066 | 1.26346 | 5.89 | 6.94 | 1885.72 | 1492.51 | 0.482801197 | 0.61
XEHTUB | None | core-mof-ddec-2710 | 80 | 1.32056388 | 70.86417167 | 21.14553 | 1.012693577 | 54.34321851 | 2.39414 | 2.85 | 3.59 | 0 | 0 | 0.037591787 | 0.09
XEJJIG | None | core-mof-ddec-2711 | 80 | 1.224542497 | 52.95028185 | 24.23105 | 0.596617372 | 25.79825371 | 1.92919 | 2.62 | 3.79 | 0 | 0 | 0.046651704 | 0.09
XEJJOM | None | core-mof-ddec-2712 | 80 | 1.179085472 | 52.15874021 | 24.26895 | 0.564095843 | 24.95368592 | 1.97363 | 2.59 | 3.74 | 0 | 0 | 0.045601253 | 0.09
XEJTIR | None | core-mof-ddec-2713 | 80 | 4.243455496 | 114.5686998 | 24.13145 | 1.733136894 | 46.79281795 | 1.20458 | 2.9 | 4.62 | 0 | 0 | 0.207541218 | 0.25
XEJWUG | None | core-mof-ddec-2714 | 80 | 3.013799748 | 105.4863553 | 24.55655 | 1.19159486 | 41.70715021 | 1.56158 | 3.48 | 4.33 | 0 | 0 | 0.083249017 | 0.13
XEJXAN | None | core-mof-ddec-2715 | 80 | 3.244095174 | 114.7894475 | 24.65948 | 1.251175213 | 44.27173177 | 1.57867 | 3.61 | 4.28 | 0 | 0 | 0.088682245 | 0.14
XEJXER | None | core-mof-ddec-2716 | 80 | 2.026773487 | 70.85392871 | 21.58392 | 1.096685318 | 38.33899735 | 1.5597 | 3.58 | 4.12 | 0 | 0 | 0.083349362 | 0.13
XEKCAT01 | None | core-mof-ddec-2717 | 80 | 9.834133782 | 205.145811 | 14.38772 | 7.604040499 | 158.6247543 | 0.930696 | 4.93 | 5.92 | 2076.77 | 2231.42 | 0.687657409 | 0.64
XENKIM | None | core-mof-ddec-2718 | 80 | 11.51575742 | 212.1775836 | 13.48278 | 9.56250056 | 176.1888678 | 0.822036 | 6.02 | 7.33 | 1995.35 | 2427.32 | 0.790719628 | 0.65
XENMIO | ZnO | core-mof-ddec-2719 | 80 | 3.241144748 | 117.2997109 | 22.42124 | 1.472008286 | 53.27319812 | 1.61453 | 3.44 | 4.28 | 0 | 0 | 0.142456319 | 0.23
CEHPIP | Cu-Cu | core-mof-ddec-272 | 80 | 3.826878739 | 117.0753338 | 23.09206 | 1.948295101 | 59.60400498 | 1.36492 | 3.83 | 5.21 | 371.836 | 272.424 | 0.153855171 | 0.21
XENMOU | ZnO | core-mof-ddec-2720 | 80 | 3.28638938 | 117.9377173 | 22.31492 | 1.526699735 | 54.78823747 | 1.60097 | 3.45 | 4.3 | 0 | 0 | 0.143662904 | 0.23
XEQGEH | None | core-mof-ddec-2721 | 80 | 3.603405222 | 92.84829543 | 20.26211 | 2.175358985 | 56.05208443 | 1.14958 | 3.95 | 4.5 | 347.282 | 302.096 | 0.182675412 | 0.21
XEQLEM | None | core-mof-ddec-2722 | 80 | 3.039103786 | 88.16237474 | 22.67145 | 1.297817704 | 37.64882637 | 1.29426 | 2.48 | 4.54 | 0 | 0 | 0.162254879 | 0.21
XEQRAO | None | core-mof-ddec-2723 | 80 | 3.320817948 | 102.033088 | 17.52273 | 2.284116638 | 70.18014164 | 1.37083 | 4.61 | 5.51 | 635.548 | 463.624 | 0.153191862 | 0.21
XEXLAP | None | core-mof-ddec-2724 | 80 | 6.755128559 | 161.7795663 | 13.67482 | 5.61109381 | 134.38091 | 1.0685 | 8.02 | 8.65 | 1265.23 | 1184.12 | 0.393074403 | 0.42
XEXLIX | ZnO | core-mof-ddec-2725 | 80 | 5.723043716 | 159.1960375 | 17.28739 | 4.087061133 | 113.6884444 | 1.241 | 6.65 | 7.05 | 1026.65 | 827.277 | 0.265914585 | 0.33
XEXLOD | ZnO | core-mof-ddec-2726 | 80 | 6.157871191 | 162.4805431 | 15.95805 | 4.615079348 | 121.7726996 | 1.17716 | 6.83 | 7.19 | 1184.53 | 1006.26 | 0.314315811 | 0.37
XEXLUJ | ZnO | core-mof-ddec-2727 | 80 | 6.436480259 | 161.7764064 | 14.80986 | 5.011509982 | 125.9607803 | 1.12133 | 8.14 | 8.73 | 1251.57 | 1116.15 | 0.365637234 | 0.41
XEXMEU | ZnO | core-mof-ddec-2728 | 80 | 7.042061501 | 166.4611812 | 13.87401 | 5.729909104 | 135.4443493 | 1.05458 | 8.85 | 9.63 | 1303.82 | 1236.34 | 0.426710159 | 0.45
XEXNEV | None | core-mof-ddec-2729 | 80 | 0.859008107 | 29.63000644 | 24.95474 | 0.12635948 | 4.358552804 | 1.53893 | 2.62 | 4.91 | 0 | 0 | 0.058482192 | 0.09
CEHWIX | None | core-mof-ddec-273 | 80 | 4.088417019 | 142.3462536 | 21.33206 | 2.832620753 | 98.6232447 | 1.55337 | 3.3 | 3.78 | 0 | 0 | 0.135189942 | 0.21
XEZPUP | None | core-mof-ddec-2730 | 80 | 2.004669377 | 56.13134725 | 22.63038 | 0.773296376 | 21.65253179 | 1.24925 | 2.5 | 4.61 | 0 | 0 | 0.096057635 | 0.12
XIBZUF | None | core-mof-ddec-2731 | 80 | 10.5296918 | 221.0693948 | 14.96757 | 7.988069265 | 167.708388 | 0.936691 | 4.64 | 6.92 | 1918.76 | 2048.45 | 0.715283909 | 0.67
XIDBUJ | None | core-mof-ddec-2732 | 80 | 6.789624305 | 166.709992 | 16.57838 | 4.878215041 | 119.7779367 | 1.09542 | 6.26 | 7.4 | 1139.03 | 1039.81 | 0.410801336 | 0.45
XIHRIQ | None | core-mof-ddec-2733 | 80 | 5.557061742 | 137.7559645 | 20.39046 | 3.184370239 | 78.93847753 | 1.106 | 3.73 | 4.88 | 493.318 | 446.04 | 0.262206148 | 0.29
XIHSAJ | None | core-mof-ddec-2734 | 80 | 7.968588571 | 181.1443439 | 15.76667 | 5.888555401 | 133.8604064 | 1.01421 | 4.01 | 6.08 | 1335.1 | 1316.4 | 0.502854438 | 0.51
XIHSEN01 | None | core-mof-ddec-2735 | 80 | 6.91615996 | 168.1598448 | 16.8156 | 4.796934487 | 116.6328951 | 1.08478 | 3.88 | 5.64 | 902.562 | 832.024 | 0.424049116 | 0.46
XIHSEN | None | core-mof-ddec-2736 | 80 | 6.942848698 | 169.7650437 | 17.02965 | 4.759572966 | 116.3800549 | 1.09092 | 3.88 | 5.64 | 951.15 | 871.876 | 0.430829025 | 0.47
XIHXAP | None | core-mof-ddec-2737 | 80 | 4.292124303 | 122.0207975 | 21.6048 | 2.076766337 | 59.0403881 | 1.26837 | 2.44 | 4.62 | 0 | 0 | 0.252292312 | 0.32
XIHXET | None | core-mof-ddec-2738 | 80 | 5.819709583 | 163.1167025 | 21.67597 | 2.906051655 | 81.45175574 | 1.25049 | 3.11 | 4.3 | 0 | 0 | 0.255899687 | 0.32
XILDUT | None | core-mof-ddec-2739 | 80 | 4.268351362 | 126.8425127 | 15.22259 | 3.323241543 | 98.75670298 | 1.32579 | 3.97 | 5.33 | 1146.27 | 864.6 | 0.286621561 | 0.38
CEHWOD | None | core-mof-ddec-274 | 80 | 1.173633961 | 43.02586874 | 18.8068 | 1.083166556 | 39.70929917 | 1.63561 | 2.46 | 3.34 | 0 | 0 | 0.067253196 | 0.11
XILVEV | ZnO | core-mof-ddec-2740 | 80 | 7.88485306 | 192.3882362 | 19.12997 | 4.672507292 | 114.007887 | 1.08858 | 3.33 | 6.51 | 0 | 0 | 0.431755131 | 0.47
XILVIZ | ZnO | core-mof-ddec-2741 | 80 | 11.08918754 | 210.958603 | 14.60582 | 8.677707367 | 165.083061 | 0.848736 | 4.85 | 7.75 | 1860.71 | 2192.33 | 0.695151378 | 0.59
XIMPOA | None | core-mof-ddec-2742 | 80 | 1.38715189 | 45.22646542 | 22.02936 | 0.948436193 | 30.92265309 | 1.45457 | 3 | 3.67 | 0 | 0 | 0.061873956 | 0.09
XINFUW | ZnO | core-mof-ddec-2743 | 80 | 11.19751285 | 211.0959579 | 12.79929 | 9.352235579 | 176.3087173 | 0.841018 | 5.09 | 6.65 | 2574.97 | 3061.73 | 0.760982524 | 0.64
XINHOT | None | core-mof-ddec-2744 | 80 | 2.800482281 | 96.85332304 | 19.51078 | 1.548759009 | 53.56308003 | 1.543 | 4.1 | 5.42 | 542.869 | 351.827 | 0.149060272 | 0.23
XINJAH | None | core-mof-ddec-2745 | 80 | 2.60596442 | 90.04056596 | 19.25646 | 1.432228879 | 49.48597836 | 1.54154 | 3.21 | 5.2 | 0 | 0 | 0.155688467 | 0.24
XINRAP | None | core-mof-ddec-2746 | 80 | 7.545836859 | 168.770653 | 11.7925 | 6.540280066 | 146.2803077 | 0.997869 | 5.88 | 7.73 | 1824.42 | 1828.32 | 0.551174553 | 0.55
XINWUO | None | core-mof-ddec-2747 | 80 | 6.610020963 | 162.742894 | 12.72556 | 5.627248627 | 138.5464179 | 1.09832 | 4.29 | 6.28 | 1772.7 | 1614 | 0.364192585 | 0.4
XIPBII | None | core-mof-ddec-2748 | 80 | 3.867827383 | 133.0482611 | 18.11876 | 3.057524969 | 105.1749057 | 1.53471 | 3.17 | 7.09 | 0 | 0 | 0.175929003 | 0.27
XIPTAS | None | core-mof-ddec-2749 | 80 | 0.506583565 | 24.28761885 | 17.21366 | 0.464902896 | 22.28928277 | 2.13898 | 2.59 | 3.29 | 0 | 0 | 0.04207613 | 0.09
CEHZAR01 | None | core-mof-ddec-275 | 80 | 0.000148247 | 0.00892193 | 0 | 0.000135166 | 0.008134701 | 2.68508 | 2.47 | 2.94 | 0 | 0 | 0.003724284 | 0.01
XIPTEW | None | core-mof-ddec-2750 | 80 | 0.289059776 | 14.82543894 | 17.01042 | 0.269543312 | 13.824469 | 2.28824 | 2.5 | 3.22 | 0 | 0 | 0.034961368 | 0.08
XIPTIA | None | core-mof-ddec-2751 | 80 | 0.342230547 | 17.29069823 | 16.71037 | 0.318387374 | 16.08605674 | 2.25411 | 2.54 | 3.25 | 0 | 0 | 0.035490726 | 0.08
XISVUR | ZnO | core-mof-ddec-2752 | 80 | 7.29210306 | 192.0167797 | 17.13272 | 5.209916205 | 137.1883151 | 1.1747 | 3.95 | 5.04 | 982.498 | 836.382 | 0.408614966 | 0.48
XOBXIW | None | core-mof-ddec-2753 | 80 | 2.106705987 | 89.41102401 | 17.97313 | 1.424676943 | 60.4649273 | 1.8935 | 3.52 | 4.68 | 0 | 0 | 0.116186955 | 0.22
XOFTIW | None | core-mof-ddec-2754 | 80 | 0.429503357 | 23.47133007 | 17.12829 | 0.361162114 | 19.73664476 | 2.43811 | 3.29 | 3.88 | 0 | 0 | 0.028710764 | 0.07
XOFTOC | None | core-mof-ddec-2755 | 80 | 0.425793476 | 23.7090232 | 16.97435 | 0.359167561 | 19.99916044 | 2.48425 | 3.25 | 3.91 | 0 | 0 | 0.028177518 | 0.07
XOHFIK | None | core-mof-ddec-2756 | 80 | 2.323331436 | 84.61382753 | 15.60305 | 1.775681636 | 64.66887045 | 1.62483 | 3.92 | 4.9 | 577.451 | 355.391 | 0.15386225 | 0.25
XOHJUA | None | core-mof-ddec-2757 | 80 | 1.387134268 | 65.33546593 | 22.36683 | 1.084519947 | 51.08201683 | 2.10142 | 3.06 | 3.59 | 0 | 0 | 0.033310809 | 0.07
XOHLEM01 | ZnO | core-mof-ddec-2758 | 80 | 6.390966379 | 191.8286567 | 15.83797 | 4.750913811 | 142.6015035 | 1.339 | 4.54 | 5.53 | 1389.83 | 1037.96 | 0.358476475 | 0.48
XOHLEM | ZnO | core-mof-ddec-2759 | 80 | 6.406520083 | 192.2955104 | 15.95958 | 4.754069519 | 142.696224 | 1.339 | 4.54 | 5.53 | 1389.83 | 1037.96 | 0.358476475 | 0.48
CEHZAR | None | core-mof-ddec-276 | 80 | 8.77e-05 | 0.005248194 | 0 | 8.33e-05 | 0.004985784 | 2.66997 | 2.48 | 2.93 | 0 | 0 | 0.00374536 | 0.01
XOJCUV | None | core-mof-ddec-2760 | 80 | 1.484517057 | 51.17341018 | 18.37085 | 0.96930772 | 33.41341301 | 1.53796 | 2.51 | 4.09 | 0 | 0 | 0.117038154 | 0.18
XOJWEZ | None | core-mof-ddec-2761 | 80 | 2.859323406 | 90.52998973 | 19.61944 | 1.423356043 | 45.06534927 | 1.41259 | 4.56 | 5.26 | 550.963 | 390.037 | 0.127425509 | 0.18
XOKHAH | ZnO | core-mof-ddec-2762 | 80 | 2.024876973 | 71.086196 | 22.46472 | 1.359178025 | 47.71588434 | 1.56619 | 3.06 | 3.76 | 0 | 0 | 0.095773821 | 0.15
XOKHIP | None | core-mof-ddec-2763 | 80 | 1.329230394 | 64.56607565 | 19.18836 | 0.793526951 | 38.54480111 | 2.16707 | 3.46 | 4.75 | 0 | 0 | 0.083061461 | 0.18
XOLYUS | None | core-mof-ddec-2764 | 80 | 0.559213973 | 22.42354398 | 20.1121 | 0.510176187 | 20.45721086 | 1.78899 | 2.4 | 3.14 | 0 | 0 | 0.022358985 | 0.04
XOMCIL | None | core-mof-ddec-2765 | 80 | 1.368067541 | 100.7011748 | 18.28565 | 1.135045913 | 83.54884056 | 3.28403 | 2.55 | 4.28 | 0 | 0 | 0.033495431 | 0.11
XOMJUE | None | core-mof-ddec-2766 | 80 | 5.454475079 | 148.761695 | 20.20133 | 3.198939747 | 87.24573714 | 1.21681 | 3.77 | 6.09 | 367.546 | 302.056 | 0.295855557 | 0.36
XOPLOE | Cu-Cu | core-mof-ddec-2767 | 80 | 8.144986652 | 180.9612146 | 14.56638 | 6.35930388 | 141.2878134 | 0.991241 | 5.33 | 7.51 | 1854.67 | 1871.06 | 0.554860019 | 0.55
XOPVII | None | core-mof-ddec-2768 | 80 | 7.232282831 | 172.0185912 | 16.28651 | 5.232870248 | 124.4629101 | 1.06117 | 4.67 | 6.64 | 1387.86 | 1307.85 | 0.367518871 | 0.39
XOQXEH | ZnO | core-mof-ddec-2769 | 80 | 2.680570845 | 91.60272044 | 20.65717 | 1.433380095 | 48.98266962 | 1.52455 | 3.13 | 5.18 | 0 | 0 | 0.131186252 | 0.2
CEJBEA | None | core-mof-ddec-277 | 80 | 2.371785244 | 83.7367556 | 15.529 | 1.817125624 | 64.15429249 | 1.57516 | 5.85 | 7.33 | 649.352 | 412.244 | 0.139668351 | 0.22
XOVPIH | None | core-mof-ddec-2770 | 80 | 3.849760753 | 130.3260215 | 18.79864 | 2.740800404 | 92.78436644 | 1.51036 | 3.47 | 4.32 | 0 | 0 | 0.132418761 | 0.2
XOVPON | None | core-mof-ddec-2771 | 80 | 5.656724328 | 163.6286216 | 16.3935 | 4.181267945 | 120.9489929 | 1.29056 | 4.14 | 5.75 | 1134.13 | 878.795 | 0.271200099 | 0.35
XOVVEK | ZnO | core-mof-ddec-2772 | 80 | 2.718935564 | 97.38329168 | 20.19825 | 1.635171904 | 58.56645688 | 1.59784 | 3.33 | 4.56 | 0 | 0 | 0.125168978 | 0.2
XOVVIO | ZnO | core-mof-ddec-2773 | 80 | 2.406375724 | 89.10017452 | 19.81536 | 1.75887487 | 65.12534858 | 1.65182 | 3.11 | 4.51 | 0 | 0 | 0.096862854 | 0.16
XOVVOU | None | core-mof-ddec-2774 | 80 | 8.081490769 | 194.3199604 | 14.76714 | 6.431538244 | 154.6467468 | 1.07267 | 5.6 | 6.58 | 1619.95 | 1510.2 | 0.494094176 | 0.53
XOVXAI | None | core-mof-ddec-2775 | 80 | 2.049996027 | 83.92412598 | 21.16186 | 1.001543261 | 41.00185644 | 1.82648 | 3.1 | 4.18 | 0 | 0 | 0.109500241 | 0.2
XOVXEM | None | core-mof-ddec-2776 | 80 | 1.85456935 | 89.54559894 | 21.22862 | 0.976814101 | 47.16426685 | 2.15418 | 3.07 | 4.38 | 0 | 0 | 0.09748489 | 0.21
XOVYIR | None | core-mof-ddec-2777 | 80 | 2.255996598 | 88.12284369 | 20.8764 | 1.202290826 | 46.96340705 | 1.74273 | 3.17 | 4.13 | 0 | 0 | 0.11476247 | 0.2
XOVYUD | None | core-mof-ddec-2778 | 80 | 2.513224412 | 107.139462 | 21.74689 | 1.818059252 | 77.50437613 | 1.90195 | 2.88 | 3.83 | 0 | 0 | 0.073608665 | 0.14
XUCNOZ | None | core-mof-ddec-2779 | 80 | 4.765046681 | 159.3027147 | 17.49701 | 3.700258445 | 123.7052342 | 1.49145 | 3.21 | 6.68 | 0 | 0 | 0.248080727 | 0.37
CEKHIL | None | core-mof-ddec-278 | 80 | 15.30163033 | 210.4406676 | 10.90821 | 13.48054345 | 185.3955756 | 0.613586 | 6.79 | 8.91 | 2612.51 | 4257.77 | 1.254917811 | 0.77
XUGSEY | ZnO | core-mof-ddec-2780 | 80 | 13.4774203 | 214.340033 | 12.73576 | 11.22988756 | 178.5960828 | 0.709523 | 5.82 | 7.45 | 2380.47 | 3355.03 | 0.972484331 | 0.69
XUJCUB | None | core-mof-ddec-2781 | 80 | 0 | 0 | 0 | 0 | 0 | 1.89856 | 2.43 | 2.61 | 0 | 0 | 0 | 0
XULCIR | None | core-mof-ddec-2782 | 80 | 6.640567477 | 154.0175551 | 18.16158 | 4.359197069 | 101.104744 | 1.03479 | 3.18 | 4.97 | 0 | 0 | 0.386551861 | 0.4
XUMFIV | None | core-mof-ddec-2783 | 80 | 5.746338329 | 139.3346974 | 17.22443 | 4.107390055 | 99.5941968 | 1.08183 | 4.33 | 5.14 | 823.222 | 760.954 | 0.295795088 | 0.32
XUMTUV | None | core-mof-ddec-2784 | 80 | 6.279240012 | 176.5256596 | 15.39378 | 4.655120808 | 130.8674728 | 1.25424 | 5.12 | 5.48 | 1701.41 | 1356.52 | 0.454458477 | 0.57
XUMVAD | None | core-mof-ddec-2785 | 80 | 6.217555617 | 173.0562883 | 15.19363 | 4.674259303 | 130.1009617 | 1.24179 | 5.11 | 5.48 | 1678.3 | 1351.51 | 0.450961918 | 0.56
XUMVEH | None | core-mof-ddec-2786 | 80 | 6.54722213 | 167.6352835 | 14.49648 | 5.057898238 | 129.5025872 | 1.14233 | 5.03 | 5.51 | 1736.34 | 1519.99 | 0.498980155 | 0.57
XUNGOD | None | core-mof-ddec-2787 | 80 | 6.227352493 | 144.3213084 | 20.53951 | 3.186165717 | 73.84062581 | 1.03399 | 3.81 | 5.28 | 370.786 | 358.597 | 0.261124382 | 0.27
XUNGUJ | None | core-mof-ddec-2788 | 80 | 6.009619308 | 139.5518465 | 20.36611 | 3.153966831 | 73.23956353 | 1.03604 | 4.05 | 4.5 | 735.7 | 710.106 | 0.241303425 | 0.25
XUNHAQ | None | core-mof-ddec-2789 | 80 | 6.73851789 | 152.7143224 | 20.2839 | 3.729026288 | 84.51053068 | 1.01112 | 3.94 | 4.43 | 823.552 | 814.492 | 0.257140597 | 0.26
CELZEA | None | core-mof-ddec-279 | 80 | 4.419958656 | 161.4649244 | 16.08412 | 3.312392945 | 121.0045881 | 1.62985 | 4.52 | 5.33 | 898.611 | 551.348 | 0.227014756 | 0.37
XUNJEW | None | core-mof-ddec-2790 | 80 | 5.282994151 | 159.6800368 | 17.34066 | 3.449914319 | 104.274665 | 1.34841 | 4.21 | 7.72 | 1037.82 | 769.663 | 0.363390957 | 0.49
XUVHEB | ZnO | core-mof-ddec-2791 | 80 | 6.735541108 | 162.6376723 | 17.13888 | 4.408966577 | 106.4597558 | 1.07724 | 5.41 | 6.22 | 1146.46 | 1064.26 | 0.445583157 | 0.48
XUWVEQ | None | core-mof-ddec-2792 | 80 | 2.727449215 | 141.6456816 | 27.20525 | 0.649288516 | 33.71975317 | 2.31699 | 2.79 | 3.88 | 0 | 0 | 0.064739166 | 0.15
XUYDIF | None | core-mof-ddec-2793 | 80 | 1.339286418 | 53.37644004 | 21.93955 | 0.758749454 | 30.23949485 | 1.77813 | 2.91 | 3.89 | 0 | 0 | 0.056238858 | 0.1
XUYXAR | ZnO | core-mof-ddec-2794 | 80 | 3.024992453 | 102.4503122 | 21.83018 | 1.705280941 | 57.7543804 | 1.51094 | 3.8 | 4.42 | 238.01 | 157.525 | 0.119131137 | 0.18
XUZDUS | None | core-mof-ddec-2795 | 80 | 1.569732499 | 64.01421901 | 20.96071 | 1.155908502 | 47.1383373 | 1.81943 | 2.99 | 4.25 | 0 | 0 | 0.060458495 | 0.11
YACHOB | None | core-mof-ddec-2796 | 80 | 0.798197622 | 31.24459742 | 19.50048 | 0.71401109 | 27.94920511 | 1.74642 | 2.53 | 3.35 | 0 | 0 | 0.040081996 | 0.07
YACHUH | None | core-mof-ddec-2797 | 80 | 0.744814284 | 29.92473786 | 19.74172 | 0.667615439 | 26.82308521 | 1.79254 | 2.47 | 3.31 | 0 | 0 | 0.039050732 | 0.07
YADMIB | None | core-mof-ddec-2798 | 80 | 0.745560081 | 29.53646059 | 18.9943 | 0.675467109 | 26.75962428 | 1.7675 | 2.52 | 3.33 | 0 | 0 | 0.03960396 | 0.07
YAFDAM | None | core-mof-ddec-2799 | 80 | 0.685977025 | 27.1654979 | 19.68888 | 0.615167574 | 24.36136027 | 1.76682 | 2.48 | 3.32 | 0 | 0 | 0.039619203 | 0.07
AFOQUI | ZnO | core-mof-ddec-28 | 80 | 2.827754831 | 102.7438996 | 20.21177 | 1.928271043 | 70.06197434 | 1.62091 | 3.01 | 4.25 | 0 | 0 | 0.12338748 | 0.2
CELZIE | None | core-mof-ddec-280 | 80 | 3.473797122 | 99.11511408 | 19.27306 | 2.162865812 | 61.71134471 | 1.27297 | 2.63 | 5.88 | 0 | 0 | 0.227813696 | 0.29
YAFGAP | None | core-mof-ddec-2800 | 80 | 0.877876662 | 44.53630662 | 14.75761 | 0.81171228 | 41.17966516 | 2.26339 | 2.45 | 2.74 | 0 | 0 | 0.079526728 | 0.18
YANBAR01 | None | core-mof-ddec-2801 | 80 | 2.167769853 | 88.43707173 | 17.12107 | 1.55243208 | 63.33354394 | 1.82012 | 3.71 | 4.65 | 0 | 0 | 0.126365295 | 0.23
YANBAR02 | None | core-mof-ddec-2802 | 80 | 2.280850188 | 88.50650328 | 16.09311 | 1.666879846 | 64.68189246 | 1.73124 | 3.84 | 5 | 573.588 | 331.317 | 0.150181373 | 0.26
YAPYUK | None | core-mof-ddec-2803 | 80 | 1.720915947 | 59.4156529 | 21.5998 | 0.949012391 | 32.76522072 | 1.54037 | 2.52 | 3.81 | 0 | 0 | 0.084395308 | 0.13
YAQDIF | None | core-mof-ddec-2804 | 80 | 7.376108607 | 187.9909355 | 21.30043 | 3.784947837 | 96.4649414 | 1.13709 | 3.83 | 4.45 | 495.803 | 436.028 | 0.422130174 | 0.48
YAQZUN | None | core-mof-ddec-2805 | 80 | 1.432843817 | 95.14212331 | 15.97363 | 1.161372398 | 77.11617591 | 2.96248 | 2.72 | 4.42 | 0 | 0 | 0.094515406 | 0.28
YARDIG | None | core-mof-ddec-2806 | 80 | 7.659898298 | 176.8917556 | 20.22432 | 4.564962972 | 105.4197175 | 1.03032 | 3.53 | 4.63 | 0 | 0 | 0.320288842 | 0.33
YARFII | None | core-mof-ddec-2807 | 80 | 7.070464187 | 164.7134988 | 19.58576 | 4.238256244 | 98.73439654 | 1.03932 | 3.64 | 5.61 | 0 | 0 | 0.375245353 | 0.39
YARGAB | ZnO | core-mof-ddec-2808 | 80 | 8.712907101 | 187.717164 | 13.62806 | 7.156434217 | 154.1833879 | 0.961173 | 9.66 | 10.7 | 1288.12 | 1340.16 | 0.582621443 | 0.56
YARKAF | None | core-mof-ddec-2809 | 80 | 2.649662801 | 78.96175136 | 21.05763 | 1.606769868 | 47.88283352 | 1.32951 | 3.39 | 4.78 | 0 | 0 | 0.12034509 | 0.16
CELZOK | None | core-mof-ddec-281 | 80 | 4.223658629 | 115.035893 | 20.08075 | 2.450911318 | 66.75321015 | 1.21514 | 2.42 | 5.99 | 0 | 0 | 0.271573646 | 0.33
YARKEJ | None | core-mof-ddec-2810 | 80 | 4.42009818 | 120.9654543 | 20.97398 | 2.23716811 | 61.22489722 | 1.22095 | 4.03 | 5.09 | 521.822 | 427.392 | 0.22932962 | 0.28
YARSAN | ZnO | core-mof-ddec-2811 | 80 | 3.956340463 | 114.7987785 | 20.79739 | 1.904880866 | 55.27279532 | 1.29452 | 3.95 | 5.04 | 601.389 | 464.566 | 0.23174613 | 0.3
YARYEV | None | core-mof-ddec-2812 | 80 | 4.215579613 | 106.1036415 | 11.21996 | 3.752420104 | 94.44619104 | 1.12294 | 4.02 | 5.65 | 1680.53 | 1496.54 | 0.338397421 | 0.38
YARYOF | None | core-mof-ddec-2813 | 80 | 4.481390796 | 123.1358174 | 13.66841 | 3.887024943 | 106.8043417 | 1.2259 | 3.58 | 4.92 | 0 | 0 | 0.261032711 | 0.32
YASLUA | None | core-mof-ddec-2814 | 80 | 3.190994559 | 122.1414083 | 15.062 | 2.518224175 | 96.38983753 | 1.70772 | 3.99 | 4.95 | 714.135 | 418.181 | 0.204951631 | 0.35
YASNAJ | None | core-mof-ddec-2815 | 80 | 4.352083629 | 117.7834934 | 20.03506 | 2.693940429 | 72.90800036 | 1.20746 | 3.23 | 5.78 | 0 | 0 | 0.223609892 | 0.27
YASPEP | None | core-mof-ddec-2816 | 80 | 2.551057829 | 74.36239401 | 21.75596 | 1.832074378 | 53.40429183 | 1.30047 | 3.19 | 3.58 | 0 | 0 | 0.069205749 | 0.09
YAXBOP | None | core-mof-ddec-2817 | 80 | 6.146067569 | 155.0006352 | 15.40355 | 4.539179115 | 114.4757421 | 1.12517 | 5.79 | 6.03 | 1187.47 | 1055.37 | 0.337726744 | 0.38
YAYLER | None | core-mof-ddec-2818 | 80 | 1.11176633 | 97.50967674 | 14.79108 | 0.875905328 | 76.82301851 | 3.91304 | 4.35 | 4.98 | 708.486 | 181.058 | 0.076666735 | 0.3
YAYLIV | None | core-mof-ddec-2819 | 80 | 0.833125796 | 67.19696478 | 15.85613 | 0.704320966 | 56.80802514 | 3.59848 | 2.4 | 4.05 | 0 | 0 | 0.063915876 | 0.23
CENKAJ | None | core-mof-ddec-282 | 80 | 5.319748815 | 152.1847498 | 16.61357 | 4.276506729 | 122.3401948 | 1.27633 | 4.12 | 8.22 | 942.002 | 738.053 | 0.305563608 | 0.39
YAZFOW | None | core-mof-ddec-2820 | 80 | 7.802801722 | 229.524177 | 17.52883 | 4.961576594 | 145.947805 | 1.31238 | 7.3 | 7.44 | 1465.55 | 1116.71 | 0.449564913 | 0.59
YAZWOM | None | core-mof-ddec-2821 | 80 | 2.568323837 | 82.01455572 | 19.56777 | 1.868452657 | 59.66549559 | 1.42471 | 4.2 | 4.59 | 295.189 | 207.193 | 0.09124664 | 0.13
YAZYEF | None | core-mof-ddec-2822 | 80 | 0.621353743 | 30.35354486 | 17.47878 | 0.505164706 | 24.67763289 | 2.17948 | 3.11 | 3.93 | 0 | 0 | 0.032117753 | 0.07
YAZZEG | None | core-mof-ddec-2823 | 80 | 2.355379158 | 108.8346514 | 19.61037 | 1.569906521 | 72.54043507 | 2.06152 | 3.14 | 4.6 | 0 | 0 | 0.101866584 | 0.21
YECQUS02 | None | core-mof-ddec-2824 | 80 | 2.569338772 | 127.4638021 | 19.19209 | 1.819804325 | 90.27971741 | 2.21305 | 3.54 | 4.04 | 0 | 0 | 0.135559522 | 0.3
YEGCUJ | None | core-mof-ddec-2825 | 80 | 3.913963075 | 120.2615593 | 16.28522 | 2.629550263 | 80.79632047 | 1.36986 | 4.84 | 7.32 | 901.716 | 658.254 | 0.27740061 | 0.38
YEGDAR | None | core-mof-ddec-2826 | 80 | 0.790793903 | 23.80105009 | 23.16835 | 0.293406486 | 8.830850167 | 1.34283 | 2.56 | 4.49 | 0 | 0 | 0.037234795 | 0.05
YEGKOM | None | core-mof-ddec-2827 | 80 | 8.01609336 | 202.5981159 | 16.65437 | 6.010036648 | 151.8971956 | 1.12752 | 4.06 | 5.21 | 1310.16 | 1161.98 | 0.416844047 | 0.47
YEGTAG | None | core-mof-ddec-2828 | 80 | 1.197643617 | 59.82653531 | 20.35676 | 1.014901248 | 50.69790754 | 2.22868 | 2.99 | 3.61 | 0 | 0 | 0.022434804 | 0.05
YEGTEK | None | core-mof-ddec-2829 | 80 | 2.755751397 | 97.09459063 | 15.8426 | 2.110383568 | 74.35606448 | 1.57194 | 3.29 | 5.83 | 0 | 0 | 0.165400715 | 0.26
CENPUI | None | core-mof-ddec-283 | 80 | 6.997512138 | 156.8245326 | 20.07433 | 3.6943202 | 82.79514593 | 0.999903 | 4.06 | 6.2 | 848.957 | 849.039 | 0.360034923 | 0.36
YEGYIU | None | core-mof-ddec-2830 | 80 | 0.884442006 | 39.0235423 | 19.87513 | 0.694212981 | 30.63021592 | 1.96853 | 3.01 | 3.73 | 0 | 0 | 0.030479596 | 0.06
YEKXET | ZnO | core-mof-ddec-2831 | 80 | 8.774552571 | 193.7725892 | 13.76313 | 7.0261594 | 155.1619969 | 0.985188 | 5.02 | 6.45 | 2093.06 | 2124.52 | 0.649622204 | 0.64
YELYOE | None | core-mof-ddec-2832 | 80 | 2.799510052 | 136.233033 | 20.7821 | 1.471427755 | 71.60433867 | 2.17111 | 3.59 | 5.04 | 0 | 0 | 0.1658138 | 0.36
YEMJAC | None | core-mof-ddec-2833 | 80 | 5.235879625 | 186.8839636 | 15.37068 | 3.880855959 | 138.5191784 | 1.59244 | 6.51 | 6.88 | 1361.24 | 854.812 | 0.326542915 | 0.52
YEQRER | None | core-mof-ddec-2834 | 80 | 4.209744945 | 109.4225377 | 8.4029 | 3.856095728 | 100.2302481 | 1.15967 | 4.7 | 5.87 | 2449.23 | 2112 | 0.534634853 | 0.62
YERJEL | None | core-mof-ddec-2835 | 80 | 1.68830628 | 51.47088755 | 23.69981 | 1.325169745 | 40.40005283 | 1.36018 | 2.52 | 3.49 | 0 | 0 | 0.051463777 | 0.07
YEWWUU | None | core-mof-ddec-2836 | 80 | 0.378970965 | 26.79055176 | 9.75292 | 0.349442886 | 24.70312658 | 3.15396 | 2.73 | 3.51 | 0 | 0 | 0.06975358 | 0.22
YEYBOV | None | core-mof-ddec-2837 | 80 | 1.953844197 | 65.87988572 | 17.84405 | 1.454270103 | 49.0352037 | 1.50434 | 4.18 | 4.8 | 377.826 | 251.157 | 0.073121768 | 0.11
YEYFEP | None | core-mof-ddec-2838 | 80 | 7.846745192 | 210.272833 | 13.73167 | 6.467194364 | 173.3043762 | 1.19557 | 4.14 | 6.98 | 1904.23 | 1592.73 | 0.493488462 | 0.59
YEZFIU | None | core-mof-ddec-2839 | 80 | 5.874269044 | 152.5774986 | 14.2383 | 4.800145509 | 124.6783539 | 1.15876 | 3.87 | 7.76 | 1274.85 | 1100.18 | 0.353826504 | 0.41
CERMIV | None | core-mof-ddec-284 | 80 | 2.675727717 | 101.7127718 | 16.2916 | 1.97382806 | 75.03137249 | 1.69595 | 3.15 | 6.15 | 0 | 0 | 0.159202807 | 0.27
YEZKEV | None | core-mof-ddec-2840 | 80 | 5.72102368 | 140.4939839 | 18.52414 | 3.769805028 | 92.57695067 | 1.09565 | 3.43 | 5.98 | 0 | 0 | 0.301191074 | 0.33
YEZKIZ | None | core-mof-ddec-2841 | 80 | 5.454716975 | 136.557302 | 18.6923 | 3.612479537 | 90.437407 | 1.11694 | 3.34 | 5.89 | 0 | 0 | 0.277544004 | 0.31
YEZKOF | None | core-mof-ddec-2842 | 80 | 5.207554073 | 136.3044767 | 18.15195 | 3.570613074 | 93.45856802 | 1.16779 | 3.29 | 6.11 | 0 | 0 | 0.27402187 | 0.32
YICGOI | None | core-mof-ddec-2843 | 80 | 4.473510913 | 111.8830695 | 22.11578 | 2.338358211 | 58.4826324 | 1.11585 | 2.63 | 5.21 | 0 | 0 | 0.215082672 | 0.24
YICREI | None | core-mof-ddec-2844 | 80 | 4.491082201 | 185.468871 | 18.50922 | 2.689679601 | 111.0760874 | 1.84239 | 5.57 | 5.85 | 1212.05 | 657.866 | 0.244247961 | 0.45
YICTUZ | None | core-mof-ddec-2845 | 80 | 0.83198591 | 67.83413382 | 15.01834 | 0.739613355 | 60.30274152 | 3.63701 | 2.59 | 3.72 | 0 | 0 | 0.054990225 | 0.2
YIKLUZ | None | core-mof-ddec-2846 | 80 | 1.646429067 | 63.95669696 | 17.23359 | 1.410854079 | 54.80562059 | 1.73294 | 2.69 | 3.82 | 0 | 0 | 0.126951885 | 0.22
YILJAG | ZnO | core-mof-ddec-2847 | 80 | 11.07468317 | 195.5468533 | 13.17868 | 9.379570567 | 165.6160706 | 0.787709 | 6 | 9.11 | 2171.41 | 2756.61 | 0.787092695 | 0.62
YISFEL | None | core-mof-ddec-2848 | 80 | 1.837667867 | 72.84223149 | 13.46582 | 1.560122439 | 61.84077216 | 1.76848 | 4.24 | 5.46 | 505.096 | 285.61 | 0.135709762 | 0.24
YIWLEV | None | core-mof-ddec-2849 | 80 | 4.212115586 | 115.4250791 | 10.39195 | 3.745661581 | 102.6427873 | 1.2226 | 5.53 | 6.84 | 1733.36 | 1417.77 | 0.351709472 | 0.43
CESYEF01 | None | core-mof-ddec-285 | 80 | 0.286455133 | 14.6678967 | 16.83388 | 0.265428825 | 13.59124743 | 2.28452 | 2.77 | 3.18 | 0 | 0 | 0.013131861 | 0.03
YIWLOF | None | core-mof-ddec-2850 | 80 | 4.181865901 | 116.6263083 | 10.4965 | 3.698958194 | 103.1586973 | 1.24426 | 5.42 | 6.84 | 1695.6 | 1362.74 | 0.33755003 | 0.42
YIWMEW | None | core-mof-ddec-2851 | 80 | 4.050300712 | 118.6832415 | 11.45619 | 3.546429232 | 103.9186339 | 1.30733 | 3.8 | 5.72 | 1487.92 | 1138.14 | 0.336563836 | 0.44
YIWMIA | None | core-mof-ddec-2852 | 80 | 4.048714133 | 115.7236385 | 10.99605 | 3.568939314 | 102.0103246 | 1.27523 | 4.88 | 6.64 | 1596.3 | 1251.78 | 0.368560965 | 0.47
YIWPEZ | None | core-mof-ddec-2853 | 80 | 4.29282772 | 120.6653786 | 10.55224 | 3.804284438 | 106.9331108 | 1.25407 | 5.15 | 6.79 | 1695.69 | 1352.15 | 0.350857608 | 0.44
YOPMAS | None | core-mof-ddec-2854 | 80 | 1.526151042 | 51.64264955 | 19.29577 | 1.080416126 | 36.55965224 | 1.50972 | 2.79 | 3.74 | 0 | 0 | 0.079484938 | 0.12
YUBFOR | None | core-mof-ddec-2855 | 80 | 5.924983915 | 159.1321502 | 14.99451 | 4.565555642 | 122.6208707 | 1.19814 | 4.95 | 8.69 | 1214.3 | 1013.48 | 0.275426912 | 0.33
YUCNEQ | None | core-mof-ddec-2856 | 80 | 4.70475429 | 149.7995966 | 18.21895 | 3.729847641 | 118.7585233 | 1.42054 | 3.2 | 4.01 | 0 | 0 | 0.14079153 | 0.2
YUGLES | None | core-mof-ddec-2857 | 80 | 12.93098727 | 208.1008659 | 11.56427 | 11.27107071 | 181.3875093 | 0.718001 | 6.78 | 10.9 | 2188.78 | 3048.43 | 1.072421905 | 0.77
YUGZEG | None | core-mof-ddec-2858 | 80 | 4.517999918 | 179.5398466 | 25.50228 | 1.676574359 | 66.62503511 | 1.77298 | 3.58 | 4.22 | 0 | 0 | 0.112804431 | 0.2
YUJNIB | None | core-mof-ddec-2859 | 80 | 1.352665352 | 60.97330019 | 20.07874 | 1.025779241 | 46.23844728 | 2.01112 | 2.6 | 3.95 | 0 | 0 | 0.064640598 | 0.13
CESYEF | None | core-mof-ddec-286 | 80 | 0.575494714 | 28.74559792 | 18.10339 | 0.518820616 | 25.91476249 | 2.2285 | 2.88 | 3.29 | 0 | 0 | 0.017949293 | 0.04
YUJNOH | None | core-mof-ddec-2860 | 80 | 2.647023376 | 105.3332734 | 18.38226 | 2.034650038 | 80.9650382 | 1.77541 | 3.46 | 5.28 | 0 | 0 | 0.146445046 | 0.26
YUKBIP01 | None | core-mof-ddec-2861 | 80 | 2.181837826 | 75.42094838 | 18.49669 | 1.340094703 | 46.32388908 | 1.54223 | 4.95 | 5.76 | 513.471 | 332.94 | 0.103745874 | 0.16
YUKKAR | None | core-mof-ddec-2862 | 80 | 6.840522185 | 175.9071378 | 17.0058 | 4.632715898 | 119.1323954 | 1.1473 | 4.35 | 5.86 | 1376.62 | 1199.87 | 0.331212412 | 0.38
YUPSIM | None | core-mof-ddec-2863 | 80 | 1.830664071 | 68.03197034 | 15.27423 | 1.436077888 | 53.36817923 | 1.65801 | 4.61 | 5.52 | 542.788 | 327.374 | 0.120626534 | 0.2
YURJUR | None | core-mof-ddec-2864 | 80 | 11.12590131 | 170.4522543 | 10.95203 | 9.939446037 | 152.275392 | 0.683521 | 8.48 | 13.69 | 1927.81 | 2820.41 | 1.082629502 | 0.74
YURKAY | None | core-mof-ddec-2865 | 80 | 10.8711828 | 209.0756142 | 12.3848 | 9.272468702 | 178.3289937 | 0.858047 | 7.53 | 8.23 | 2261.58 | 2635.73 | 0.839114874 | 0.72
YUSGID | ZnO | core-mof-ddec-2866 | 80 | 3.471202641 | 112.4457683 | 20.75309 | 2.115305497 | 68.52298076 | 1.44519 | 3.72 | 4.5 | 0 | 0 | 0.117631592 | 0.17
YUVSUE | None | core-mof-ddec-2867 | 80 | 4.646402278 | 128.5497703 | 15.85852 | 3.528401746 | 97.61858892 | 1.23436 | 4.59 | 5.76 | 1055.25 | 854.898 | 0.291649114 | 0.36
YUWHOO | None | core-mof-ddec-2868 | 80 | 0.000474419 | 0.017880766 | 0 | 0.000444008 | 0.016734563 | 1.68156 | 2.51 | 2.93 | 0 | 0 | 0.005946859 | 0.01
YUWKEH | None | core-mof-ddec-2869 | 80 | 1.270596227 | 51.93404677 | 21.22134 | 0.908780573 | 37.14528013 | 1.82361 | 2.93 | 3.64 | 0 | 0 | 0.049352658 | 0.09
CETFOX | None | core-mof-ddec-287 | 80 | 4.94549693 | 150.8771733 | 15.63547 | 3.746337932 | 114.293242 | 1.36113 | 5.06 | 5.9 | 1207.38 | 887.04 | 0.264486125 | 0.36
YUWKIL | None | core-mof-ddec-2870 | 80 | 1.203008472 | 51.09880674 | 21.41396 | 0.851640589 | 36.17415743 | 1.89504 | 2.88 | 3.59 | 0 | 0 | 0.047492401 | 0.09
YUXQOY | None | core-mof-ddec-2871 | 80 | 10.28721248 | 202.8791463 | 12.98771 | 8.459940645 | 166.8426252 | 0.879883 | 5.77 | 7.81 | 1948.55 | 2214.56 | 0.70463914 | 0.62
ZADDAJ | None | core-mof-ddec-2872 | 80 | 1.776524907 | 57.64975391 | 14.20587 | 1.614018882 | 52.37629428 | 1.44779 | 3.05 | 3.58 | 0 | 0 | 0.151955739 | 0.22
ZARZAV | None | core-mof-ddec-2873 | 80 | 4.062749144 | 120.5751847 | 19.59801 | 2.263588364 | 67.1792856 | 1.32405 | 3.95 | 5.22 | 658.032 | 496.983 | 0.234130131 | 0.31
ZASJAG | None | core-mof-ddec-2874 | 80 | 5.740367122 | 155.1579689 | 14.56047 | 4.523051699 | 122.254814 | 1.20593 | 8.07 | 8.33 | 1124.48 | 932.464 | 0.29852479 | 0.36
ZASTUK | None | core-mof-ddec-2875 | 80 | 4.494869334 | 124.3562468 | 19.13002 | 2.465723233 | 68.21735272 | 1.23434 | 3.96 | 5.34 | 679.022 | 550.11 | 0.251146362 | 0.31
ZAVMIU | None | core-mof-ddec-2876 | 80 | 2.426516923 | 94.66605038 | 12.00241 | 2.175926666 | 84.88973698 | 1.74059 | 2.9 | 5.45 | 0 | 0 | 0.235552313 | 0.41
ZAVPIX | None | core-mof-ddec-2877 | 80 | 5.624979024 | 161.7070574 | 15.80939 | 4.302613763 | 123.6916632 | 1.2826 | 4.44 | 5.34 | 1318.39 | 1027.9 | 0.366443162 | 0.47
ZAZBUZ | Cu-Cu | core-mof-ddec-2878 | 80 | 6.589954965 | 172.9267025 | 16.02421 | 4.802972946 | 126.0345903 | 1.17074 | 5.7 | 6.79 | 1315.63 | 1123.76 | 0.324581034 | 0.38
ZEBMAW | None | core-mof-ddec-2879 | 80 | 8.224328524 | 189.4408582 | 16.57464 | 5.985388077 | 137.868648 | 1.02768 | 3.81 | 7.11 | 1387.99 | 1350.61 | 0.486532773 | 0.5
CETFUD | None | core-mof-ddec-288 | 80 | 4.62024865 | 147.9163791 | 19.81798 | 2.714342586 | 86.89916007 | 1.42835 | 4.11 | 4.79 | 842.198 | 589.631 | 0.161024959 | 0.23
ZECKOJ | None | core-mof-ddec-2880 | 80 | 12.26434189 | 184.6011258 | 9.7407 | 11.08436324 | 166.8402554 | 0.671545 | 7.76 | 10.01 | 2134.54 | 3178.56 | 1.027481405 | 0.69
ZEDHIB | ZnO | core-mof-ddec-2881 | 80 | 3.999612917 | 123.0195431 | 19.84267 | 2.342570395 | 72.05245749 | 1.37217 | 3.34 | 4.96 | 0 | 0 | 0.196768622 | 0.27
ZEDQOQ | None | core-mof-ddec-2882 | 80 | 0.986282894 | 45.6010278 | 18.99813 | 0.852505895 | 39.41581595 | 2.06282 | 3.1 | 3.4 | 0 | 0 | 0.048477327 | 0.1
ZEDRAD | None | core-mof-ddec-2883 | 80 | 2.211316135 | 122.9531629 | 23.33624 | 1.369229586 | 76.13163294 | 2.48068 | 2.81 | 3.71 | 0 | 0 | 0.056436138 | 0.14
ZEDROR | ZnO | core-mof-ddec-2884 | 80 | 5.96684144 | 166.4966217 | 20.7075 | 3.608138093 | 100.6802023 | 1.24486 | 3.57 | 5.08 | 0 | 0 | 0.281156114 | 0.35
ZEFVEN | None | core-mof-ddec-2885 | 80 | 1.409429319 | 64.51737248 | 19.78387 | 0.782301435 | 35.81026193 | 2.04226 | 2.5 | 5.15 | 0 | 0 | 0.073448043 | 0.15
ZEFVOX | None | core-mof-ddec-2886 | 80 | 1.40659199 | 63.41189732 | 19.99934 | 0.781369496 | 35.22565362 | 2.01135 | 2.5 | 5.15 | 0 | 0 | 0.074576777 | 0.15
ZEJCUO | None | core-mof-ddec-2887 | 80 | 1.560834604 | 74.94658815 | 24.24176 | 1.095902614 | 52.62195089 | 2.14228 | 2.6 | 3.46 | 0 | 0 | 0.046679239 | 0.1
ZEKRIS | None | core-mof-ddec-2888 | 80 | 7.098910103 | 164.6298556 | 17.41083 | 4.433596154 | 102.8189235 | 1.03468 | 4.82 | 5.65 | 1123.99 | 1086.32 | 0.425252252 | 0.44
ZEKROY | None | core-mof-ddec-2889 | 80 | 0 | 0 | 0 | 0 | 0 | 1.50594 | 1.48 | 2.67 | 0 | 0 | 0 | 0
CETVAA | None | core-mof-ddec-289 | 80 | 2.583521516 | 74.59997248 | 22.68039 | 1.170573705 | 33.80067309 | 1.2883 | 3.29 | 4.45 | 0 | 0 | 0.124194675 | 0.16
ZERNAN | None | core-mof-ddec-2890 | 80 | 2.210757507 | 76.6915243 | 21.10364 | 1.404185085 | 48.7114006 | 1.54771 | 2.54 | 4.25 | 0 | 0 | 0.090456222 | 0.14
ZERNOB | None | core-mof-ddec-2891 | 80 | 1.918934499 | 75.36222218 | 20.31522 | 1.224953431 | 48.1075371 | 1.75217 | 2.65 | 4.35 | 0 | 0 | 0.085608132 | 0.15
ZERNUH | None | core-mof-ddec-2892 | 80 | 2.019803687 | 76.68003812 | 19.18521 | 1.384604849 | 52.5652831 | 1.69378 | 2.62 | 4.72 | 0 | 0 | 0.094463271 | 0.16
ZERQOE | None | core-mof-ddec-2893 | 80 | 2.187691655 | 76.75620172 | 24.94603 | 0.619790228 | 21.7456348 | 1.56535 | 4.03 | 4.5 | 255.382 | 163.146 | 0.089436867 | 0.14
ZESFUY | None | core-mof-ddec-2894 | 80 | 10.97761769 | 213.0294614 | 13.69497 | 8.848245303 | 171.7072851 | 0.865768 | 8.12 | 9.56 | 1605.29 | 1854.18 | 0.646824553 | 0.56
ZETPUL | None | core-mof-ddec-2895 | 80 | 1.092782914 | 58.66037501 | 19.64326 | 0.931675944 | 50.0121841 | 2.39493 | 2.77 | 4.39 | 0 | 0 | 0.037579386 | 0.09
ZETQIA | None | core-mof-ddec-2896 | 80 | 1.157209835 | 56.54087882 | 19.19905 | 0.990099 | 48.37590027 | 2.1799 | 2.7 | 4.39 | 0 | 0 | 0.041286298 | 0.09
ZEXKUK | None | core-mof-ddec-2897 | 80 | 6.381302875 | 157.6219086 | 18.53297 | 3.997885355 | 98.75010359 | 1.10203 | 4.12 | 5.44 | 1067.09 | 968.291 | 0.31759571 | 0.35
ZEZPUR | None | core-mof-ddec-2898 | 80 | 5.896268804 | 166.3588722 | 15.58284 | 4.364352884 | 123.1369953 | 1.25879 | 4.74 | 6.87 | 1347.45 | 1070.44 | 0.357486157 | 0.45
ZEZQEC | None | core-mof-ddec-2899 | 80 | 5.936183219 | 166.2104914 | 15.57802 | 4.354386896 | 121.9208975 | 1.2492 | 4.77 | 6.82 | 1333 | 1067.08 | 0.360230548 | 0.45
AFOTUL | None | core-mof-ddec-29 | 80 | 8.368645142 | 198.7711163 | 15.85978 | 6.232863805 | 148.0422787 | 1.05969 | 6.81 | 8.8 | 1476.05 | 1392.91 | 0.490709547 | 0.52
CEYPUT | None | core-mof-ddec-290 | 80 | 5.059934112 | 136.8529651 | 20.41984 | 2.3798587 | 64.36659298 | 1.20669 | 3.83 | 5.37 | 698.332 | 578.719 | 0.25690111 | 0.31
ZIBGIC | None | core-mof-ddec-2900 | 80 | 0.134290337 | 4.987842906 | 17.70306 | 0.123893294 | 4.601673505 | 1.65712 | 2.45 | 3.15 | 0 | 0 | 0.018103698 | 0.03
ZIDDIB | None | core-mof-ddec-2901 | 80 | 1.981457763 | 84.90008609 | 26.888 | 0.642996114 | 27.55063795 | 1.91164 | 2.41 | 4.56 | 0 | 0 | 0.10985332 | 0.21
ZIDVAL | None | core-mof-ddec-2902 | 80 | 2.858750945 | 85.80731701 | 20.66916 | 1.375381177 | 41.2829837 | 1.33917 | 3.58 | 5.33 | 0 | 0 | 0.179215484 | 0.24
CEZMUR | None | core-mof-ddec-291 | 80 | 0 | 0 | 0 | 0 | 0 | 2.52289 | 1.08 | 2.02 | 0 | 0 | 0 | 0
ZIGFEC | None | core-mof-ddec-2914 | 80 | 10.97264244 | 196.5191104 | 12.53537 | 9.361121384 | 167.6569028 | 0.799051 | 6.84 | 12.81 | 1893.05 | 2369.12 | 0.926098584 | 0.74
ZIGWUJ | None | core-mof-ddec-2915 | 80 | 3.620326755 | 107.2763764 | 17.23429 | 2.408078522 | 71.35542049 | 1.32203 | 3.34 | 5.42 | 0 | 0 | 0.242051996 | 0.32
ZIHTEP | None | core-mof-ddec-2916 | 80 | 2.551439076 | 63.47562575 | 18.24121 | 1.854745542 | 46.1430316 | 1.10997 | 3.49 | 4.35 | 0 | 0 | 0.10811103 | 0.12
ZIJVOF01 | None | core-mof-ddec-2917 | 80 | 5.78666526 | 158.9184028 | 18.63585 | 3.910762566 | 107.4007417 | 1.22527 | 3.42 | 5.28 | 0 | 0 | 0.301974259 | 0.37
ZIJVOF02 | None | core-mof-ddec-2918 | 80 | 5.581779161 | 153.3651714 | 18.6214 | 3.716544318 | 102.1159096 | 1.22585 | 3.37 | 5.28 | 0 | 0 | 0.301831382 | 0.37
ZIKJIO | None | core-mof-ddec-2919 | 80 | 12.82042111 | 224.9885915 | 13.62124 | 10.52818385 | 184.7615795 | 0.782965 | 5.59 | 7.08 | 2225.55 | 2842.46 | 0.842949557 | 0.66
CEZNAY | None | core-mof-ddec-292 | 80 | 1.582391747 | 74.99320634 | 16.71677 | 1.188845113 | 56.34212072 | 2.11441 | 2.94 | 5.02 | 0 | 0 | 0.094589034 | 0.2
ZIKJOU | None | core-mof-ddec-2920 | 80 | 9.783284133 | 212.6594726 | 16.92864 | 6.994204444 | 152.0331831 | 0.969805 | 3.96 | 5.82 | 1225 | 1263.14 | 0.536190265 | 0.52
ZILBAZ | None | core-mof-ddec-2921 | 80 | 6.437088375 | 144.2385057 | 17.85186 | 4.674496108 | 104.7433706 | 0.999721 | 4.29 | 4.99 | 705.045 | 705.242 | 0.280078142 | 0.28
ZILBED | None | core-mof-ddec-2922 | 80 | 9.071875704 | 193.7734762 | 18.30691 | 6.515143465 | 139.1621797 | 0.952981 | 3.81 | 4.97 | 675.508 | 708.837 | 0.430228934 | 0.41
ZIMJOW | None | core-mof-ddec-2923 | 80 | 2.824841542 | 107.8169014 | 16.99285 | 2.229712014 | 85.10234531 | 1.70284 | 3.18 | 4.93 | 0 | 0 | 0.152686101 | 0.26
ZISYAD | None | core-mof-ddec-2924 | 80 | 5.147232946 | 148.7007725 | 19.17622 | 2.841864466 | 82.0999255 | 1.28892 | 4.92 | 5.91 | 960.286 | 745.031 | 0.279303603 | 0.36
ZNGLUD01 | ZnO | core-mof-ddec-2925 | 80 | 0.684059178 | 25.83846159 | 20.10996 | 0.6287866 | 23.75069137 | 1.68506 | 2.6 | 3.16 | 0 | 0 | 0.029672534 | 0.05
ZNGLUD | ZnO | core-mof-ddec-2926 | 80 | 1.04742129 | 38.83505495 | 20.38719 | 0.972541395 | 36.05874625 | 1.65404 | 2.66 | 3.19 | 0 | 0 | 0.030229015 | 0.05
ZURQOS | None | core-mof-ddec-2927 | 80 | 5.209679952 | 152.52034 | 18.26791 | 3.407915504 | 99.77127887 | 1.30618 | 3.69 | 4.62 | 0 | 0 | 0.199053729 | 0.26
CICYIX | None | core-mof-ddec-293 | 80 | 1.082510696 | 49.89774511 | 19.25492 | 0.988741282 | 45.57549469 | 2.0565 | 2.72 | 3.24 | 0 | 0 | 0.024313153 | 0.05
CIDKUX | None | core-mof-ddec-294 | 80 | 6.831568304 | 160.2580097 | 13.01725 | 5.681765531 | 133.2854178 | 1.04661 | 8.3 | 9.18 | 1526.93 | 1458.94 | 0.55417013 | 0.58
CIFDOM | None | core-mof-ddec-295 | 80 | 8.261474054 | 181.4635496 | 15.69758 | 6.106163 | 134.1220713 | 0.979977 | 4.03 | 5.56 | 1443.5 | 1472.99 | 0.530624698 | 0.52
CIFDUS | None | core-mof-ddec-296 | 80 | 8.238180722 | 181.3505543 | 15.45268 | 6.174776831 | 135.9279723 | 0.982136 | 4.13 | 6.08 | 1350.11 | 1374.67 | 0.519276353 | 0.51
CIFJAE | None | core-mof-ddec-297 | 80 | 6.554399613 | 172.3300471 | 16.60028 | 4.45300015 | 117.0794841 | 1.17303 | 5.17 | 5.81 | 1156.85 | 986.203 | 0.383621902 | 0.45
CIFMEL | None | core-mof-ddec-298 | 80 | 10.35089559 | 176.5880397 | 9.67403 | 9.269376177 | 158.1371345 | 0.761139 | 5.76 | 8.24 | 2594.02 | 3408.07 | 0.985365354 | 0.75
CIGDUT | None | core-mof-ddec-299 | 80 | 3.939433203 | 153.3069635 | 19.05182 | 2.76123402 | 107.4561698 | 1.73625 | 3.73 | 5.05 | 134.783 | 77.6287 | 0.207343413 | 0.36
ABAVOP | None | core-mof-ddec-3 | 80 | 2.623487424 | 92.08087568 | 24.19838 | 1.629546006 | 57.19487041 | 1.56594 | 2.44 | 3.54 | 0 | 0 | 0.076631289 | 0.12
AFOVAT | None | core-mof-ddec-30 | 80 | 8.463925931 | 197.4430596 | 16.28282 | 6.245994275 | 145.7040421 | 1.04077 | 6.55 | 8.33 | 1444.52 | 1387.94 | 0.490021811 | 0.51
CIGFEF | None | core-mof-ddec-300 | 80 | 4.547591088 | 159.4304278 | 18.34169 | 3.137361015 | 109.9902782 | 1.56415 | 3.7 | 5.08 | 0 | 0 | 0.242943452 | 0.38
CIGYAU | None | core-mof-ddec-301 | 80 | 1.153692162 | 41.22582581 | 25.58168 | 0.583863651 | 20.86367749 | 1.59429 | 2.67 | 3.88 | 0 | 0 | 0.056451461 | 0.09
CIJVOH01 | None | core-mof-ddec-302 | 80 | 6.142509057 | 196.3860578 | 12.39924 | 5.370317368 | 171.697827 | 1.42641 | 4.44 | 5.73 | 1957.1 | 1372.05 | 0.406615209 | 0.58
CIJVOH | None | core-mof-ddec-303 | 80 | 5.933630574 | 191.9387191 | 12.33088 | 5.194770499 | 168.0383676 | 1.44318 | 4.4 | 5.67 | 1855.44 | 1285.66 | 0.388031985 | 0.56
CILDAD | None | core-mof-ddec-304 | 80 | 0.00751151 | 0.371190324 | 11.48451 | 0.006944385 | 0.343165169 | 2.20473 | 2.5 | 3.07 | 0 | 0 | 0.013607108 | 0.03
CISMAT01 | None | core-mof-ddec-305 | 80 | 3.923009833 | 136.1309342 | 23.60036 | 1.970138076 | 68.36504326 | 1.54817 | 2.54 | 4.09 | 0 | 0 | 0.109807063 | 0.17
CITXUZ | Cu-Cu | core-mof-ddec-306 | 80 | 4.161108225 | 114.4671162 | 18.76883 | 2.758346475 | 75.87881627 | 1.22731 | 2.76 | 5.81 | 0 | 0 | 0.260732822 | 0.32
CITZIP | None | core-mof-ddec-307 | 80 | 4.980707019 | 159.2338678 | 15.29566 | 3.718978847 | 118.8962498 | 1.42635 | 5.87 | 6.79 | 1193.04 | 836.428 | 0.301468784 | 0.43
CIVTEH | None | core-mof-ddec-308 | 80 | 6.643039204 | 157.9590838 | 18.22594 | 4.548566217 | 108.1564221 | 1.06088 | 4.02 | 5.39 | 821.731 | 774.575 | 0.339340925 | 0.36
CIWYUD | None | core-mof-ddec-309 | 80 | 4.82048037 | 152.5749804 | 15.87819 | 3.522340799 | 111.487038 | 1.41213 | 4.57 | 7.11 | 1072.35 | 759.389 | 0.28326004 | 0.4
AFOVIB | None | core-mof-ddec-31 | 80 | 8.107706627 | 198.9536799 | 15.96901 | 5.938286973 | 145.7186477 | 1.0948 | 6.74 | 8.79 | 1456.64 | 1330.5 | 0.474972598 | 0.52
CODFEH | None | core-mof-ddec-310 | 80 | 2.862509105 | 95.51398475 | 18.62924 | 2.259791618 | 75.40297487 | 1.48867 | 3.49 | 3.79 | 0 | 0 | 0.114195893 | 0.17
CODROD | None | core-mof-ddec-311 | 80 | 3.114065264 | 131.8283783 | 18.82609 | 2.103989814 | 89.06864227 | 1.88869 | 3.84 | 4.34 | 404.11 | 213.963 | 0.137661554 | 0.26
CODRUJ | None | core-mof-ddec-312 | 80 | 3.083189366 | 132.9037312 | 18.69561 | 2.070538312 | 89.25247024 | 1.92319 | 3.79 | 4.33 | 397.999 | 206.947 | 0.135192051 | 0.26
COGWEB | ZnO | core-mof-ddec-316 | 80 | 9.014962002 | 186.3128136 | 15.39425 | 6.691778387 | 138.2994248 | 0.922041 | 5.7 | 6.37 | 1604.26 | 1739.9 | 0.585657254 | 0.54
COJHIT | None | core-mof-ddec-317 | 80 | 12.60753975 | 202.4555623 | 12.16594 | 10.74562134 | 172.5563316 | 0.716453 | 9.36 | 10.09 | 1626.51 | 2270.22 | 0.92120488 | 0.66
COMDOY | None | core-mof-ddec-318 | 80 | 6.653342462 | 182.970085 | 18.00291 | 4.035681732 | 110.9831688 | 1.22694 | 5.54 | 6.12 | 1165.85 | 950.215 | 0.326014312 | 0.4
COMGUH | None | core-mof-ddec-319 | 80 | 0.936748791 | 41.11848283 | 16.27252 | 0.753046814 | 33.0549052 | 1.95837 | 2.48 | 4.79 | 0 | 0 | 0.056169161 | 0.11
AFOVOH | None | core-mof-ddec-32 | 80 | 8.378690222 | 196.8418922 | 15.67387 | 6.169021145 | 144.9297877 | 1.04816 | 6.85 | 8.79 | 1497.88 | 1429.05 | 0.496107465 | 0.52
COWMAD | None | core-mof-ddec-320 | 80 | 6.90529552 | 189.2786023 | 13.12907 | 5.728634503 | 157.0255652 | 1.22293 | 5.58 | 6.74 | 1847.49 | 1510.71 | 0.457916643 | 0.56
COWMIL | None | core-mof-ddec-321 | 80 | 6.97071575 | 193.4605182 | 13.48767 | 5.754894261 | 159.717433 | 1.23822 | 5.53 | 6.74 | 1855.2 | 1498.29 | 0.460338227 | 0.57
COWMOR | None | core-mof-ddec-322 | 80 | 6.64757881 | 185.7893916 | 12.98374 | 5.538442386 | 154.7907698 | 1.24692 | 5.56 | 6.72 | 1855.71 | 1488.23 | 0.449106599 | 0.56
COWMUX | None | core-mof-ddec-323 | 80 | 6.63867464 | 187.4704964 | 13.19821 | 5.503518646 | 155.4146616 | 1.25989 | 5.53 | 6.71 | 1860.24 | 1476.51 | 0.444483249 | 0.56
COWXOC | None | core-mof-ddec-324 | 80 | 3.29286485 | 94.74689857 | 17.87501 | 2.198285718 | 63.25214165 | 1.28374 | 2.91 | 5.83 | 0 | 0 | 0.194743484 | 0.25
COXQUB | None | core-mof-ddec-325 | 80 | 2.314597396 | 89.45951196 | 21.46053 | 1.693813213 | 65.46611677 | 1.72439 | 2.84 | 4 | 0 | 0 | 0.075388978 | 0.13
COXXIX | None | core-mof-ddec-326 | 80 | 2.899255917 | 93.83492156 | 13.16428 | 2.498063217 | 80.85025011 | 1.444 | 3.9 | 5 | 538.634 | 373.016 | 0.193905817 | 0.28
COYCEZ | None | core-mof-ddec-327 | 80 | 6.523776025 | 170.3302923 | 15.75515 | 4.917331414 | 128.3873778 | 1.16488 | 4.26 | 6.3 | 1350.98 | 1159.76 | 0.386305886 | 0.45
COYCID | None | core-mof-ddec-328 | 80 | 8.399654572 | 175.2986723 | 12.19679 | 7.263721167 | 151.5920286 | 0.931123 | 6.96 | 9.57 | 1702.98 | 1828.95 | 0.6551229 | 0.61
COYTEQ | None | core-mof-ddec-329 | 80 | 3.902396398 | 156.3717401 | 22.54349 | 1.984031588 | 79.5015268 | 1.78776 | 3.38 | 3.84 | 0 | 0 | 0.195775719 | 0.35
AFOYOK | None | core-mof-ddec-33 | 80 | 8.351190219 | 183.3329508 | 14.59566 | 6.711877095 | 147.3452527 | 0.979448 | 5.72 | 7.73 | 1336.77 | 1364.82 | 0.449232629 | 0.44
COYTIU | None | core-mof-ddec-330 | 80 | 3.871044913 | 155.7623894 | 22.92156 | 2.002542998 | 80.57795487 | 1.79522 | 3.33 | 3.82 | 0 | 0 | 0.189391829 | 0.34
COYTOA | None | core-mof-ddec-331 | 80 | 3.748435595 | 158.0792644 | 23.04749 | 1.881222603 | 79.33503926 | 1.88149 | 3.22 | 3.79 | 0 | 0 | 0.180707843 | 0.34
COYVAO01 | None | core-mof-ddec-332 | 80 | 2.810276986 | 121.170674 | 19.83186 | 1.711459286 | 73.7929664 | 1.92367 | 3.26 | 4.95 | 0 | 0 | 0.155951904 | 0.3
COYVAO | None | core-mof-ddec-333 | 80 | 2.821248271 | 121.6437228 | 19.9825 | 1.723035555 | 74.29210029 | 1.92367 | 3.28 | 5.01 | 0 | 0 | 0.161150301 | 0.31
COYVES01 | None | core-mof-ddec-334 | 80 | 2.437369112 | 106.1978202 | 20.27236 | 1.454495063 | 63.37333335 | 1.94391 | 3.02 | 4.86 | 0 | 0 | 0.138895319 | 0.27
COYVES | None | core-mof-ddec-335 | 80 | 2.474852285 | 107.8309874 | 20.03041 | 1.476155837 | 64.31710793 | 1.94391 | 3.06 | 4.87 | 0 | 0 | 0.14403959 | 0.28
CUCSAU | None | core-mof-ddec-336 | 80 | 6.219530495 | 117.1409874 | 17.06918 | 4.377167259 | 82.44122206 | 0.840322 | 4.21 | 5.58 | 968.591 | 1152.64 | 0.321305404 | 0.27
CUGLTM01 | None | core-mof-ddec-337 | 80 | 0.511438978 | 19.30959908 | 19.55899 | 0.478191051 | 18.05430928 | 1.68446 | 2.64 | 3.16 | 0 | 0 | 0.035619724 | 0.06
CUGLTM02 | None | core-mof-ddec-338 | 80 | 0.388305165 | 14.62863159 | 19.0228 | 0.363344259 | 13.68827867 | 1.68079 | 2.57 | 3.14 | 0 | 0 | 0.029747916 | 0.05
CUGLTM | None | core-mof-ddec-339 | 80 | 0.457789671 | 17.12682536 | 19.25303 | 0.425160775 | 15.90611322 | 1.66914 | 2.69 | 3.18 | 0 | 0 | 0.035946655 | 0.06
AFUPEX | None | core-mof-ddec-34 | 80 | 6.612768762 | 205.4914246 | 14.80532 | 5.085449688 | 158.0300686 | 1.38641 | 4.59 | 5.43 | 1789.56 | 1290.79 | 0.425559539 | 0.59
CUHPUR | None | core-mof-ddec-340 | 80 | 10.36615391 | 207.3374219 | 13.22245 | 8.494302673 | 169.897807 | 0.89237 | 5.84 | 7.61 | 1999.35 | 2240.49 | 0.683572957 | 0.61
CUIMDZ01 | None | core-mof-ddec-341 | 80 | 0.815885903 | 30.49609865 | 21.83709 | 0.415644602 | 15.5359208 | 1.66764 | 3.8 | 4.57 | 74.6406 | 44.7582 | 0.023985992 | 0.04
CUKVUA | None | core-mof-ddec-342 | 80 | 1.76126251 | 51.37880798 | 19.65069 | 1.428336728 | 41.66683731 | 1.30151 | 2.56 | 3.41 | 0 | 0 | 0.069150448 | 0.09
CUKYAJ | None | core-mof-ddec-343 | 80 | 4.135052458 | 153.6727027 | 17.81786 | 2.994364512 | 111.2808343 | 1.65805 | 4.29 | 4.72 | 785.806 | 473.933 | 0.223153705 | 0.37
CUMDIY | None | core-mof-ddec-344 | 80 | 1.872635952 | 84.43899038 | 21.31585 | 0.801512273 | 36.1409739 | 2.01174 | 4.26 | 5.06 | 506.897 | 251.969 | 0.07953314 | 0.16
CUMDOE | None | core-mof-ddec-345 | 80 | 3.094527846 | 111.0132262 | 15.42189 | 2.322553589 | 83.31938819 | 1.60054 | 4.97 | 5.66 | 975.346 | 609.386 | 0.156197283 | 0.25
CUNFOH01 | None | core-mof-ddec-346 | 80 | 3.532338223 | 130.8429921 | 10.82012 | 3.110853622 | 115.2305839 | 1.65261 | 5.77 | 8.65 | 1561.19 | 944.682 | 0.284398618 | 0.47
CUNFOH | None | core-mof-ddec-347 | 80 | 3.483952381 | 127.8061823 | 10.45277 | 3.085607173 | 113.1931869 | 1.63668 | 5.64 | 9.09 | 1604.16 | 980.134 | 0.293276633 | 0.48
CUNWEO | None | core-mof-ddec-348 | 80 | 5.418136981 | 149.5476198 | 15.70427 | 4.023643177 | 111.0577791 | 1.23144 | 6.49 | 7.1 | 1015.11 | 824.322 | 0.324822971 | 0.4
CUNXIS10 | None | core-mof-ddec-349 | 80 | 3.679682134 | 157.1094881 | 27.30605 | 0.849748319 | 36.28126515 | 1.90489 | 2.77 | 4.73 | 0 | 0 | 0.230984466 | 0.44
AGARUW | None | core-mof-ddec-35 | 80 | 3.237899828 | 128.5975555 | 13.92271 | 2.558593892 | 101.6180047 | 1.77195 | 6.25 | 6.78 | 1107.33 | 624.922 | 0.231383504 | 0.41
CUNXIS | None | core-mof-ddec-350 | 80 | 3.712536828 | 158.5122681 | 27.30605 | 0.882603013 | 37.68404515 | 1.90489 | 2.77 | 4.73 | 0 | 0 | 0.230984466 | 0.44
CUTKOS | ZnO | core-mof-ddec-351 | 80 | 4.609072083 | 122.5925275 | 20.09932 | 2.39324367 | 63.65571747 | 1.18663 | 4.14 | 5.46 | 617.522 | 520.398 | 0.261244027 | 0.31
CUVGIK | None | core-mof-ddec-352 | 80 | 7.831581846 | 179.9478148 | 18.30805 | 4.678814789 | 107.5060586 | 1.02515 | 5.06 | 6.25 | 1207.31 | 1177.69 | 0.331658782 | 0.34
CUVGOQ | None | core-mof-ddec-353 | 80 | 7.79865766 | 175.1665454 | 18.29748 | 4.504481069 | 101.1756667 | 1.00212 | 4.54 | 5.6 | 1335.91 | 1333.08 | 0.34925957 | 0.35
CUVTUJ | CPO27 | core-mof-ddec-354 | 80 | 7.480910509 | 197.1363723 | 12.11342 | 6.406002183 | 168.8104716 | 1.17569 | 10.88 | 11.5 | 1433.73 | 1219.48 | 0.527349897 | 0.62
CUVXAT | None | core-mof-ddec-355 | 80 | 6.751024076 | 160.6667155 | 15.44546 | 5.011293068 | 119.2630909 | 1.06179 | 4.78 | 6.51 | 1407.4 | 1325.49 | 0.433230676 | 0.46
CUYHIO | None | core-mof-ddec-356 | 80 | 2.186624499 | 64.3662623 | 21.21087 | 1.629182194 | 47.95719086 | 1.31327 | 3.15 | 3.56 | 0 | 0 | 0.060916643 | 0.08
CUYQIX | None | core-mof-ddec-357 | 80 | 3.210106579 | 94.23383962 | 21.94085 | 2.293627532 | 67.33026573 | 1.30964 | 3.14 | 3.73 | 0 | 0 | 0.083992548 | 0.11
CUYRUK | ZnO | core-mof-ddec-358 | 80 | 1.069965584 | 47.26217328 | 24.15816 | 0.728496554 | 32.17891389 | 1.97065 | 2.86 | 3.96 | 0 | 0 | 0.025372339 | 0.05
CUYVOI | None | core-mof-ddec-359 | 80 | 2.768794293 | 88.44940885 | 21.16783 | 1.75336913 | 56.0115511 | 1.42517 | 2.63 | 4.52 | 0 | 0 | 0.119284015 | 0.17
AGAXOV | Cu-Cu | core-mof-ddec-36 | 80 | 10.09305496 | 200.6623711 | 12.24158 | 8.639340667 | 171.7607394 | 0.887006 | 5.31 | 7.05 | 2429.86 | 2739.39 | 0.800445544 | 0.71
CUYWUP | None | core-mof-ddec-360 | 80 | 10.15430285 | 214.5927981 | 17.16779 | 6.870813377 | 145.2021955 | 0.942864 | 4.59 | 7.48 | 1584.84 | 1680.88 | 0.593935074 | 0.56
CUYYAX | None | core-mof-ddec-361 | 80 | 7.158213484 | 186.1893468 | 19.60149 | 4.36029848 | 113.4139304 | 1.16048 | 3.83 | 5.05 | 851.348 | 733.617 | 0.32745071 | 0.38
CUYYEB | None | core-mof-ddec-362 | 80 | 7.179208959 | 186.8825241 | 19.4404 | 4.393471045 | 114.3667726 | 1.16139 | 3.82 | 5.05 | 848.925 | 730.953 | 0.318583766 | 0.37
DABWUA | None | core-mof-ddec-366 | 80 | 10.82545188 | 225.0598385 | 16.47537 | 8.359788692 | 173.7989983 | 0.927551 | 3.85 | 6.32 | 1265.37 | 1364.21 | 0.582178231 | 0.54
DACXUB | None | core-mof-ddec-367 | 80 | 2.975813811 | 98.74188314 | 21.75935 | 1.274476201 | 42.2889966 | 1.48041 | 3.23 | 5.16 | 0 | 0 | 0.162117251 | 0.24
DACYAI | None | core-mof-ddec-368 | 80 | 3.013970599 | 99.06712226 | 21.48274 | 1.356507233 | 44.5874515 | 1.46649 | 3.3 | 5.21 | 0 | 0 | 0.17047508 | 0.25
DAGDIZ | None | core-mof-ddec-369 | 80 | 4.075533168 | 150.7344047 | 16.75325 | 2.925132524 | 108.1866081 | 1.65009 | 3.59 | 6.54 | 0 | 0 | 0.24241102 | 0.4
AGESIP | None | core-mof-ddec-37 | 80 | 1.996416865 | 101.1348087 | 20.60659 | 1.422773305 | 72.07508038 | 2.26011 | 3.05 | 3.71 | 0 | 0 | 0.070793014 | 0.16
DAGDUL | None | core-mof-ddec-370 | 80 | 4.315148823 | 144.9797239 | 19.52775 | 2.663171342 | 89.4768319 | 1.49897 | 3.54 | 5.27 | 0 | 0 | 0.213479923 | 0.32
DAHTIQ | None | core-mof-ddec-371 | 80 | 0.977717696 | 31.05594933 | 21.01178 | 0.506060197 | 16.07435345 | 1.41716 | 2.56 | 4.21 | 0 | 0 | 0.042338198 | 0.06
DAJHOM | None | core-mof-ddec-372 | 80 | 3.852911078 | 112.3690006 | 21.43399 | 2.006604399 | 58.52201788 | 1.3012 | 3.38 | 4.93 | 0 | 0 | 0.199815555 | 0.26
DAJHUS | None | core-mof-ddec-373 | 80 | 3.111464843 | 91.43009188 | 20.90985 | 1.944759589 | 57.14657144 | 1.31102 | 3.21 | 4.35 | 0 | 0 | 0.152552974 | 0.2
DALCEZ | None | core-mof-ddec-374 | 80 | 2.675447686 | 73.17098334 | 21.53576 | 1.778910323 | 48.65152785 | 1.2202 | 3.16 | 4.2 | 0 | 0 | 0.106539911 | 0.13
DANZOJ | None | core-mof-ddec-375 | 80 | 7.636313481 | 163.1497874 | 14.03765 | 6.230535402 | 133.115348 | 0.953196 | 4.84 | 11.29 | 1281.63 | 1344.56 | 0.608479263 | 0.58
DAPBIH | None | core-mof-ddec-376 | 80 | 7.574817381 | 167.8731396 | 14.26178 | 6.157966466 | 136.4728827 | 0.988754 | 5.13 | 11.12 | 1347.84 | 1363.17 | 0.606824347 | 0.6
DARCOQ | None | core-mof-ddec-377 | 80 | 8.386391268 | 189.1631774 | 15.92947 | 6.048830749 | 136.4372359 | 1.00634 | 4.52 | 7.17 | 1494.93 | 1485.51 | 0.51672397 | 0.52
DARCUW | None | core-mof-ddec-378 | 80 | 7.175435915 | 192.5136156 | 16.39077 | 5.092395564 | 136.6266097 | 1.19701 | 4.42 | 7.19 | 1455.92 | 1216.3 | 0.434415753 | 0.52
DARDAD | None | core-mof-ddec-379 | 80 | 7.151322006 | 191.5467083 | 16.23582 | 5.090558717 | 136.3495819 | 1.19501 | 4.47 | 7.11 | 1459.55 | 1221.37 | 0.435142802 | 0.52
AGUWUV | None | core-mof-ddec-38 | 80 | 3.416823628 | 115.8045481 | 18.42702 | 2.46302931 | 83.47811512 | 1.51212 | 3.32 | 4.5 | 0 | 0 | 0.132264635 | 0.2
DARDEH | None | core-mof-ddec-380 | 80 | 7.709489276 | 190.0854984 | 15.60663 | 5.723712279 | 141.1240956 | 1.10002 | 4.62 | 7.44 | 1507.18 | 1370.14 | 0.481809422 | 0.53
DARDOR | None | core-mof-ddec-381 | 80 | 7.433863179 | 189.188795 | 15.5422 | 5.519109705 | 140.4590977 | 1.13544 | 4.52 | 7.57 | 1475.46 | 1299.46 | 0.449165081 | 0.51
DARFAF | None | core-mof-ddec-382 | 80 | 7.44106726 | 189.3680749 | 15.59361 | 5.471213255 | 139.2371666 | 1.13542 | 4.58 | 7.31 | 1510.04 | 1329.94 | 0.457980307 | 0.52
DARFEJ | None | core-mof-ddec-383 | 80 | 7.321291781 | 191.6450574 | 15.77451 | 5.275193184 | 138.0855634 | 1.16787 | 4.46 | 7.29 | 1476.09 | 1263.92 | 0.445255037 | 0.52
DARFIN | None | core-mof-ddec-384 | 80 | 7.154530547 | 188.6893262 | 15.96692 | 5.212906463 | 137.4820894 | 1.17666 | 4.46 | 7.34 | 1442.06 | 1225.55 | 0.433430218 | 0.51
DARFOT | None | core-mof-ddec-385 | 80 | 7.123100605 | 189.1608994 | 16.12261 | 5.130658101 | 136.2496411 | 1.1848 | 4.44 | 7.26 | 1459.63 | 1231.96 | 0.430452397 | 0.51
DATHAJ | None | core-mof-ddec-386 | 80 | 1.994771089 | 84.17243169 | 16.83795 | 1.445281772 | 60.98588552 | 1.88262 | 3.71 | 5.55 | 0 | 0 | 0.122170167 | 0.23
DAVYEG | None | core-mof-ddec-387 | 80 | 0.899754277 | 32.30226085 | 25.40556 | 0.123859249 | 4.446696037 | 1.60174 | 2.54 | 4.85 | 0 | 0 | 0.056188895 | 0.09
DAWBIO | None | core-mof-ddec-388 | 80 | 3.629916681 | 114.282403 | 19.4067 | 2.049214946 | 64.51641424 | 1.40464 | 4.6 | 5.37 | 684.79 | 487.519 | 0.149504499 | 0.21
DAWBOU | None | core-mof-ddec-389 | 80 | 3.66770854 | 115.4300399 | 19.22324 | 2.084164942 | 65.59279174 | 1.40413 | 4.66 | 5.39 | 703.711 | 501.173 | 0.156680649 | 0.22
AHINIP | None | core-mof-ddec-39 | 80 | 2.299468962 | 64.75745217 | 19.82286 | 1.481853954 | 41.73184685 | 1.25642 | 2.92 | 5.11 | 0 | 0 | 0.119386829 | 0.15
DAWBUA | None | core-mof-ddec-390 | 80 | 4.164716676 | 124.8078045 | 19.61049 | 2.341728357 | 70.17667652 | 1.33702 | 4.43 | 5.52 | 778.079 | 581.948 | 0.172024353 | 0.23
DAWCAH | None | core-mof-ddec-391 | 80 | 4.20112882 | 127.4331556 | 19.73018 | 2.338687865 | 70.93959442 | 1.35332 | 4.39 | 5.49 | 803.675 | 593.857 | 0.169952413 | 0.23
DAWCOV | None | core-mof-ddec-392 | 80 | 9.394569122 | 205.6887124 | 17.5393 | 6.301039602 | 137.9576546 | 0.976829 | 4.38 | 6.44 | 1450.55 | 1484.95 | 0.532334728 | 0.52
DAWDAI | None | core-mof-ddec-393 | 80 | 4.25962813 | 135.2445089 | 21.15747 | 2.59648358 | 82.4391557 | 1.41655 | 3.48 | 5.05 | 0 | 0 | 0.183544527 | 0.26
DAWWEF | None | core-mof-ddec-394 | 80 | 7.186415351 | 173.6033535 | 12.16981 | 6.137994464 | 148.2764871 | 1.07778 | 5.34 | 7.03 | 1934.44 | 1794.84 | 0.547421552 | 0.59
DAWWIJ | None | core-mof-ddec-395 | 80 | 3.600312511 | 117.8250884 | 18.65717 | 2.646735399 | 86.61798979 | 1.4601 | 2.79 | 4.15 | 0 | 0 | 0.212314225 | 0.31
DAXGUG | ZnO | core-mof-ddec-396 | 80 | 4.99925238 | 139.4517459 | 20.99345 | 2.621613525 | 73.12865112 | 1.24446 | 2.5 | 4.37 | 0 | 0 | 0.216961574 | 0.27
DAXHIV01 | None | core-mof-ddec-397 | 80 | 10.18282704 | 201.5389732 | 13.18275 | 8.475284749 | 167.743219 | 0.883035 | 6.97 | 7.68 | 1863.56 | 2110.4 | 0.679474766 | 0.6
DAXHIV | None | core-mof-ddec-398 | 80 | 10.13943226 | 200.4581656 | 13.14923 | 8.44174638 | 166.8946496 | 0.882059 | 6.92 | 7.62 | 1880.28 | 2131.69 | 0.680226606 | 0.6
DAXHUH01 | None | core-mof-ddec-399 | 80 | 10.1783929 | 203.0936875 | 13.37191 | 8.419874612 | 168.005244 | 0.890235 | 6.81 | 7.58 | 1876.39 | 2107.75 | 0.673979343 | 0.6
ABEXIQ | None | core-mof-ddec-4 | 80 | 2.96618424 | 118.8465977 | 16.90387 | 2.22614221 | 89.19521049 | 1.7876 | 4.08 | 4.81 | 597.329 | 334.152 | 0.179010964 | 0.32
AHOKIR01 | None | core-mof-ddec-40 | 80 | 3.777176835 | 163.1442502 | 23.90009 | 1.572838973 | 67.93423925 | 1.92701 | 3.47 | 4.31 | 0 | 0 | 0.0778408 | 0.15
DAXHUH | None | core-mof-ddec-400 | 80 | 10.13694947 | 199.1533875 | 13.13895 | 8.436681161 | 165.7494335 | 0.876532 | 6.79 | 7.5 | 1919.7 | 2190.11 | 0.684515796 | 0.6
DAXKOE | None | core-mof-ddec-401 | 80 | 4.108742963 | 134.6448973 | 19.7295 | 2.718994637 | 89.10237437 | 1.46205 | 2.93 | 4.47 | 0 | 0 | 0.177832495 | 0.26
DAXNOG | ZnO | core-mof-ddec-402 | 80 | 5.754082412 | 164.2199603 | 18.10494 | 3.429237005 | 97.86949936 | 1.2732 | 5.13 | 5.57 | 1106.82 | 869.318 | 0.267043669 | 0.34
DAYYIN | ZIF | core-mof-ddec-403 | 80 | 5.186845574 | 130.2383555 | 15.71853 | 3.920828678 | 98.44948569 | 1.12027 | 4.39 | 6.74 | 1074.57 | 959.204 | 0.312424683 | 0.35
DEBGIA | None | core-mof-ddec-404 | 80 | 4.756665019 | 139.7956302 | 20.95533 | 2.928477162 | 86.06624781 | 1.31115 | 3.47 | 4.22 | 0 | 0 | 0.183045418 | 0.24
DEBNUU | None | core-mof-ddec-405 | 80 | 2.0260463 | 78.89453354 | 22.51699 | 1.562547875 | 60.8458384 | 1.73731 | 2.61 | 3.22 | 0 | 0 | 0.063316276 | 0.11
DEFKUU | None | core-mof-ddec-406 | 80 | 3.97394786 | 152.4164169 | 16.51515 | 2.837839128 | 108.842211 | 1.71115 | 4.54 | 5.41 | 1295.89 | 757.32 | 0.187008737 | 0.32
DEGJIK | None | core-mof-ddec-407 | 80 | 2.766255566 | 98.37193968 | 21.25992 | 1.298457359 | 46.17497044 | 1.5866 | 3.84 | 4.5 | 330.73 | 208.452 | 0.107147359 | 0.17
DEHBIC | None | core-mof-ddec-408 | 80 | 1.578444008 | 78.30565379 | 19.74822 | 1.154381998 | 57.2681936 | 2.2133 | 2.99 | 3.97 | 0 | 0 | 0.049699544 | 0.11
DEHLAF | None | core-mof-ddec-409 | 80 | 2.507866843 | 69.47185244 | 21.29604 | 1.307689666 | 36.22505868 | 1.23592 | 2.56 | 5.32 | 0 | 0 | 0.129458217 | 0.16
AHUTIH01 | None | core-mof-ddec-41 | 80 | 2.019514347 | 93.39996275 | 18.05352 | 1.594062237 | 73.72334529 | 2.06338 | 3.25 | 4.18 | 0 | 0 | 0.072696256 | 0.15
DEJCEB | None | core-mof-ddec-410 | 80 | 5.405829064 | 155.5210742 | 20.11551 | 3.046267315 | 87.63850274 | 1.28345 | 2.81 | 4.68 | 0 | 0 | 0.303868479 | 0.39
DEJCIF | None | core-mof-ddec-411 | 80 | 4.682561521 | 144.1013506 | 17.84009 | 2.79893662 | 86.13459649 | 1.37299 | 4.58 | 5.08 | 1017.41 | 741.019 | 0.276768221 | 0.38
DEJROB | None | core-mof-ddec-412 | 80 | 4.992242192 | 127.5184368 | 18.66743 | 2.929668274 | 74.83345241 | 1.13963 | 3.56 | 5.53 | 0 | 0 | 0.272018111 | 0.31
DEJRUH | None | core-mof-ddec-413 | 80 | 6.837046375 | 157.9085701 | 17.66644 | 4.49212667 | 103.7502542 | 1.03045 | 3.78 | 4.98 | 913.699 | 886.701 | 0.359066427 | 0.37
DEKHEH | None | core-mof-ddec-414 | 80 | 6.619676309 | 158.8535675 | 18.62316 | 4.253591417 | 102.0742012 | 1.07065 | 4.14 | 5.44 | 1043.23 | 974.387 | 0.326904217 | 0.35
DEKHUX | None | core-mof-ddec-415 | 80 | 7.45535717 | 175.7919963 | 17.74984 | 4.936146161 | 116.3908003 | 1.052 | 5.42 | 6.73 | 1159.3 | 1101.99 | 0.380228137 | 0.4
DENKOX | None | core-mof-ddec-416 | 80 | 0.003366167 | 0.104600514 | 9.59344 | 0.003189 | 0.099095224 | 1.38639 | 2.43 | 2.99 | 0 | 0 | 0.014425955 | 0.02
DEPXAY | None | core-mof-ddec-417 | 80 | 8.952366494 | 214.7361647 | 15.79755 | 6.888781087 | 165.2379213 | 1.07008 | 3.95 | 5.3 | 1415.91 | 1323.19 | 0.523325359 | 0.56
DEPXIG | None | core-mof-ddec-418 | 80 | 6.142172442 | 167.2048805 | 17.20917 | 4.131087209 | 112.4582466 | 1.21453 | 4.42 | 5.46 | 1161.24 | 956.119 | 0.39521461 | 0.48
DEQFOU | None | core-mof-ddec-419 | 80 | 4.826388439 | 144.9354096 | 18.89873 | 3.542131644 | 106.3694535 | 1.33979 | 3.99 | 4.43 | 277.275 | 206.954 | 0.201524119 | 0.27
AHUTIH | None | core-mof-ddec-42 | 80 | 1.867752454 | 85.76446378 | 16.84339 | 1.532072408 | 70.35052654 | 2.04865 | 3.27 | 4.19 | 0 | 0 | 0.078100212 | 0.16
DEQVIF | None | core-mof-ddec-420 | 80 | 7.249368305 | 178.9846641 | 17.91934 | 5.01628946 | 123.8506372 | 1.10154 | 5.12 | 6.28 | 1182.75 | 1073.72 | 0.363127984 | 0.4
DEYDOA | None | core-mof-ddec-421 | 80 | 4.730404051 | 134.7148119 | 18.36062 | 3.140238293 | 89.42927632 | 1.27058 | 4.12 | 4.42 | 846.249 | 666.032 | 0.157408428 | 0.2
DEYJIC | None | core-mof-ddec-422 | 80 | 5.832476552 | 165.0320198 | 17.45084 | 3.989522525 | 112.8849734 | 1.26241 | 3.79 | 5.19 | 888.396 | 703.732 | 0.261404773 | 0.33
DEYJOI | None | core-mof-ddec-423 | 80 | 6.013029749 | 167.6157791 | 17.18552 | 4.126857103 | 115.0379089 | 1.24367 | 3.64 | 5.2 | 0 | 0 | 0.273384419 | 0.34
DEYLUQ | None | core-mof-ddec-424 | 80 | 3.417656562 | 124.0885444 | 16.60074 | 2.459531057 | 89.30084789 | 1.6199 | 4.67 | 7.28 | 806.501 | 497.87 | 0.209889499 | 0.34
DEYVUA | ZnO | core-mof-ddec-425 | 80 | 11.05019767 | 238.0693988 | 17.13434 | 7.49472365 | 161.4689987 | 0.961151 | 4.44 | 5.36 | 1830.17 | 1904.14 | 0.686676703 | 0.66
DEYXIQ | None | core-mof-ddec-426 | 80 | 5.190741754 | 152.9817228 | 19.66135 | 3.024155681 | 89.12802215 | 1.3149 | 3.32 | 4.51 | 0 | 0 | 0.258574797 | 0.34
DEZKAW | None | core-mof-ddec-427 | 80 | 8.623123828 | 176.1363957 | 14.0494 | 7.245063306 | 147.9880566 | 0.911325 | 3.75 | 8.13 | 1373.14 | 1506.75 | 0.570597756 | 0.52
DEZKEA | None | core-mof-ddec-428 | 80 | 1.706106424 | 55.11836459 | 21.80224 | 1.38904588 | 44.87524116 | 1.44138 | 2.42 | 3.54 | 0 | 0 | 0.076315753 | 0.11
DIBXAO | None | core-mof-ddec-429 | 80 | 2.275746311 | 70.503856 | 15.47929 | 1.938607956 | 60.05912676 | 1.38221 | 2.62 | 4.2 | 0 | 0 | 0.151930604 | 0.21
AJAYIT | None | core-mof-ddec-43 | 80 | 2.537000347 | 112.814223 | 17.90305 | 1.700294379 | 75.60794757 | 1.98392 | 4.89 | 7.13 | 680.381 | 342.947 | 0.126013146 | 0.25
DIBXAP | None | core-mof-ddec-430 | 80 | 2.558818244 | 107.2456619 | 21.4821 | 1.52479691 | 63.90756912 | 1.86992 | 3.02 | 4.23 | 0 | 0 | 0.11230427 | 0.21
DIBXOD | None | core-mof-ddec-431 | 80 | 2.577330145 | 106.6394395 | 21.72572 | 1.55404268 | 64.29996587 | 1.846 | 3.02 | 4.28 | 0 | 0 | 0.11375948 | 0.21
DICVAO | None | core-mof-ddec-432 | 80 | 7.81554581 | 197.0078269 | 19.36649 | 4.940088347 | 124.5256689 | 1.12464 | 3.53 | 6.28 | 0 | 0 | 0.328994167 | 0.37
DICVES | None | core-mof-ddec-433 | 80 | 7.806054181 | 194.8616503 | 19.04656 | 4.951506833 | 123.6039067 | 1.11373 | 3.6 | 6.33 | 0 | 0 | 0.332216965 | 0.37
DIDBEZ | None | core-mof-ddec-434 | 80 | 9.577101119 | 199.4264991 | 16.4616 | 6.768293788 | 140.9379642 | 0.929043 | 5.95 | 9.18 | 1300.66 | 1400 | 0.581243279 | 0.54
DIDDOK | ZnO | core-mof-ddec-435 | 80 | 17.75226621 | 209.2391956 | 10.91609 | 15.74625032 | 185.5950508 | 0.525842 | 8.17 | 9.6 | 2452.39 | 4663.74 | 1.483335298 | 0.78
DIMQOH | None | core-mof-ddec-436 | 80 | 4.082108678 | 127.8444019 | 15.35276 | 3.21443221 | 100.6703143 | 1.39728 | 3.15 | 4.69 | 0 | 0 | 0.25048666 | 0.35
DIXKOL | None | core-mof-ddec-437 | 80 | 4.762149426 | 150.9201088 | 15.6975 | 3.462528169 | 109.7330388 | 1.41392 | 4.72 | 7.17 | 1111.54 | 786.14 | 0.282901437 | 0.4
DIZQOT | None | core-mof-ddec-438 | 80 | 1.475399815 | 52.6066057 | 20.91816 | 1.219982633 | 43.49949395 | 1.59075 | 2.72 | 3.46 | 0 | 0 | 0.075436115 | 0.12
DOCKOW | None | core-mof-ddec-439 | 80 | 2.686359701 | 83.40455553 | 15.64189 | 2.011942701 | 62.46564326 | 1.38513 | 5.15 | 6.92 | 653.366 | 471.7 | 0.166049396 | 0.23
AKUHOD01 | None | core-mof-ddec-44 | 80 | 0.465410124 | 23.36807454 | 15.47149 | 0.422479624 | 21.21254961 | 2.24008 | 2.85 | 3.3 | 0 | 0 | 0.044641263 | 0.1
DODHUA | None | core-mof-ddec-440 | 80 | 1.710298154 | 59.93949084 | 21.51103 | 0.924197068 | 32.38961672 | 1.56359 | 2.64 | 3.83 | 0 | 0 | 0.083142 | 0.13
DOGZIJ | ZnO | core-mof-ddec-441 | 80 | 3.833440261 | 103.7563466 | 18.90343 | 2.313240709 | 62.61044609 | 1.20751 | 3.36 | 5.27 | 0 | 0 | 0.182193108 | 0.22
DOKHOB | None | core-mof-ddec-442 | 80 | 3.289710558 | 96.24352593 | 19.52868 | 2.128536383 | 62.27230116 | 1.30527 | 2.96 | 5.83 | 0 | 0 | 0.153225003 | 0.2
DOLXOR01 | None | core-mof-ddec-443 | 80 | 3.648587348 | 88.57320445 | 8.22546 | 3.320191155 | 80.60104964 | 1.08308 | 5.36 | 6.62 | 2289.41 | 2113.79 | 0.480112272 | 0.52
DOLXOR02 | None | core-mof-ddec-444 | 80 | 3.661590003 | 88.54948157 | 8.21515 | 3.334671118 | 80.64349052 | 1.07895 | 5.37 | 6.63 | 2273.95 | 2107.56 | 0.481950044 | 0.52
DOLXOR | None | core-mof-ddec-445 | 80 | 3.668730325 | 89.34398935 | 8.28405 | 3.340697596 | 81.35546198 | 1.08651 | 5.37 | 6.62 | 2272.33 | 2091.4 | 0.478596607 | 0.52
DONNAW01 | None | core-mof-ddec-446 | 80 | 7.870014607 | 204.7034301 | 16.49108 | 5.534641083 | 143.9590738 | 1.16046 | 6.41 | 6.93 | 1376.18 | 1185.89 | 0.361925443 | 0.42
DOQGUM | None | core-mof-ddec-447 | 80 | 2.507601828 | 128.3814803 | 21.64823 | 1.842998861 | 94.35585798 | 2.28414 | 3.16 | 3.55 | 0 | 0 | 0.078804276 | 0.18
DOQHAT | None | core-mof-ddec-448 | 80 | 2.4908143 | 128.8287306 | 21.97958 | 1.833660698 | 94.83973976 | 2.30755 | 3.15 | 3.54 | 0 | 0 | 0.07800481 | 0.18
DOQHEX | None | core-mof-ddec-449 | 80 | 2.481134279 | 129.6272311 | 22.04109 | 1.833181129 | 95.77482199 | 2.33091 | 3.13 | 3.54 | 0 | 0 | 0.077223059 | 0.18
ALAMUW | Cu-Cu | core-mof-ddec-45 | 80 | 14.1944131 | 206.7890338 | 11.86628 | 12.34107826 | 179.789022 | 0.64997 | 5.98 | 11.93 | 2281.19 | 3509.69 | 1.246211364 | 0.81
DOQHIB | None | core-mof-ddec-450 | 80 | 2.432633103 | 129.3034357 | 22.01788 | 1.802059561 | 95.78612257 | 2.37147 | 3.11 | 3.52 | 0 | 0 | 0.071685495 | 0.17
DOQHOH | None | core-mof-ddec-451 | 80 | 2.387042415 | 130.6681636 | 22.6445 | 1.77884233 | 97.3749185 | 2.4422 | 3.07 | 3.5 | 0 | 0 | 0.069609369 | 0.17
DOQRUW | None | core-mof-ddec-452 | 80 | 5.153635089 | 136.7895026 | 21.74588 | 2.663551883 | 70.69688309 | 1.1842 | 2.42 | 4.55 | 0 | 0 | 0.228002027 | 0.27
DORDUK | None | core-mof-ddec-453 | 80 | 4.13251605 | 108.6244183 | 21.6142 | 1.922898112 | 50.54395104 | 1.17273 | 4.13 | 4.54 | 425.615 | 362.926 | 0.187596463 | 0.22
DORFOG | None | core-mof-ddec-454 | 80 | 3.854342547 | 111.0062617 | 20.06079 | 2.73076423 | 78.64685743 | 1.28492 | 3.5 | 3.83 | 0 | 0 | 0.140086542 | 0.18
DOTSOV02 | Cu-Cu | core-mof-ddec-455 | 80 | 10.24541365 | 203.7643199 | 13.23543 | 8.652503979 | 172.083983 | 0.887319 | 6.69 | 13.26 | 1871.67 | 2109.35 | 0.8339729 | 0.74
DOTSOV03 | Cu-Cu | core-mof-ddec-456 | 80 | 10.29042318 | 204.5966747 | 12.52878 | 8.708218255 | 173.1388949 | 0.887047 | 6.69 | 13.27 | 1872.1 | 2110.49 | 0.834228626 | 0.74
DOTSOV04 | Cu-Cu | core-mof-ddec-457 | 80 | 10.2718552 | 204.1879183 | 13.04194 | 8.690497562 | 172.7530783 | 0.886875 | 6.69 | 13.27 | 1873.67 | 2112.66 | 0.834390416 | 0.74
DOTSOV05 | Cu-Cu | core-mof-ddec-458 | 80 | 10.25846393 | 203.8657393 | 13.113 | 8.66316739 | 172.1625222 | 0.886631 | 6.69 | 13.27 | 1873.24 | 2112.76 | 0.834620039 | 0.74
DOTSOV06 | Cu-Cu | core-mof-ddec-459 | 80 | 10.31760869 | 204.9947566 | 13.28925 | 8.715306534 | 173.1595174 | 0.886431 | 6.69 | 13.27 | 1875.2 | 2115.45 | 0.834808349 | 0.74
ALIXOJ | None | core-mof-ddec-46 | 80 | 8.187263336 | 179.8080449 | 13.35099 | 6.764269363 | 148.5563612 | 0.979833 | 5.02 | 7.86 | 1822.91 | 1860.43 | 0.591937606 | 0.58
DOTSOV07 | Cu-Cu | core-mof-ddec-460 | 80 | 10.27886081 | 204.2018076 | 12.94831 | 8.68823468 | 172.6021258 | 0.886331 | 6.69 | 13.27 | 1873.98 | 2114.32 | 0.834902536 | 0.74
DOTSOV08 | Cu-Cu | core-mof-ddec-461 | 80 | 10.30691427 | 204.6698775 | 12.89384 | 8.740022506 | 173.5552745 | 0.885944 | 6.68 | 13.28 | 1874.54 | 2115.87 | 0.83526724 | 0.74
DOTSOV09 | Cu-Cu | core-mof-ddec-462 | 80 | 10.28656906 | 204.2493712 | 12.92182 | 8.674791756 | 172.2460376 | 0.885873 | 6.68 | 13.28 | 1872.88 | 2114.16 | 0.835334184 | 0.74
DOTSOV10 | Cu-Cu | core-mof-ddec-463 | 80 | 10.28290092 | 204.1435799 | 13.10415 | 8.724048048 | 173.1961062 | 0.88573 | 6.68 | 13.28 | 1873.56 | 2115.28 | 0.835469048 | 0.74
DOTSOV11 | Cu-Cu | core-mof-ddec-464 | 80 | 10.27537867 | 203.9580141 | 13.11168 | 8.684122241 | 172.372852 | 0.885573 | 6.68 | 13.28 | 1875.22 | 2117.52 | 0.835617165 | 0.74
DOTSOV12 | Cu-Cu | core-mof-ddec-465 | 80 | 10.24564097 | 203.282396 | 12.81173 | 8.671082293 | 172.0417873 | 0.885201 | 6.68 | 13.28 | 1871.99 | 2114.76 | 0.835968328 | 0.74
DOTSOV13 | Cu-Cu | core-mof-ddec-466 | 80 | 10.25117933 | 203.35618 | 12.59105 | 8.662588755 | 171.8427609 | 0.885044 | 6.68 | 13.28 | 1872.18 | 2115.35 | 0.836116622 | 0.74
DOTSOV14 | Cu-Cu | core-mof-ddec-467 | 80 | 10.27618462 | 203.898286 | 13.24523 | 8.689557271 | 172.4166993 | 0.885244 | 6.68 | 13.28 | 1873.97 | 2116.89 | 0.835927722 | 0.74
DOTSOV15 | Cu-Cu | core-mof-ddec-468 | 80 | 10.25870158 | 203.54153 | 12.89563 | 8.682334668 | 172.2650443 | 0.885201 | 6.68 | 13.28 | 1870.59 | 2113.18 | 0.835968328 | 0.74
DOTSOV16 | Cu-Cu | core-mof-ddec-469 | 80 | 10.24591995 | 203.2846526 | 12.96593 | 8.651377702 | 171.6480628 | 0.885187 | 6.69 | 13.28 | 1873.97 | 2117.03 | 0.83598155 | 0.74
ALIXUP | None | core-mof-ddec-47 | 80 | 3.501679648 | 105.0657561 | 12.43606 | 3.117188324 | 93.5293291 | 1.33865 | 5.76 | 6.38 | 1051.03 | 785.141 | 0.246517013 | 0.33
DOTSOV18 | Cu-Cu | core-mof-ddec-470 | 80 | 10.30409343 | 204.5609962 | 12.95176 | 8.704994431 | 172.8150414 | 0.885716 | 6.68 | 13.28 | 1876.31 | 2118.41 | 0.835482254 | 0.74
DOTSOV19 | Cu-Cu | core-mof-ddec-471 | 80 | 10.27275415 | 204.0014267 | 12.93345 | 8.675308394 | 172.2785597 | 0.885987 | 6.69 | 13.28 | 1872.82 | 2113.83 | 0.835226702 | 0.74
DOTSOV20 | Cu-Cu | core-mof-ddec-472 | 80 | 10.28386187 | 204.2516878 | 13.26702 | 8.721464859 | 173.2203272 | 0.886116 | 6.69 | 13.27 | 1874.62 | 2115.55 | 0.83510511 | 0.74
DOTSOV21 | Cu-Cu | core-mof-ddec-473 | 80 | 10.2960752 | 204.5570057 | 12.8812 | 8.713901274 | 173.1232064 | 0.886388 | 6.69 | 13.27 | 1873.5 | 2113.63 | 0.834848847 | 0.74
DOTSOV22 | Cu-Cu | core-mof-ddec-474 | 80 | 10.26385763 | 203.8774108 | 13.16487 | 8.685351836 | 172.5225649 | 0.886216 | 6.69 | 13.27 | 1873.12 | 2113.62 | 0.835010878 | 0.74
DOTSOV23 | Cu-Cu | core-mof-ddec-475 | 80 | 10.26862104 | 204.0148653 | 13.0416 | 8.706162033 | 172.9722489 | 0.886402 | 6.69 | 13.27 | 1873.21 | 2113.27 | 0.834835661 | 0.74
DOTSOV24 | Cu-Cu | core-mof-ddec-476 | 80 | 10.27004696 | 204.1025144 | 12.98864 | 8.675597706 | 172.4151129 | 0.88666 | 6.69 | 13.27 | 1874.24 | 2113.82 | 0.834592741 | 0.74
DOTSOV25 | Cu-Cu | core-mof-ddec-477 | 80 | 10.29390532 | 204.6559863 | 13.15432 | 8.687955697 | 172.7276565 | 0.887004 | 6.69 | 13.26 | 1874.58 | 2113.39 | 0.834269068 | 0.74
DOTSOV26 | Cu-Cu | core-mof-ddec-478 | 80 | 10.31262829 | 205.0547202 | 12.96322 | 8.72547397 | 173.495987 | 0.887119 | 6.69 | 13.26 | 1876.2 | 2114.94 | 0.834160919 | 0.74
DOTSOV27 | Cu-Cu | core-mof-ddec-479 | 80 | 10.24887512 | 203.852916 | 13.05814 | 8.657701354 | 172.2040367 | 0.887405 | 6.7 | 13.26 | 1874.9 | 2112.79 | 0.833892079 | 0.74
ALUJIB | None | core-mof-ddec-48 | 80 | 5.014448469 | 160.9927072 | 17.46951 | 3.371990383 | 108.2603329 | 1.4324 | 4.42 | 6.09 | 1095.81 | 765.013 | 0.307176766 | 0.44
DOTSOV28 | Cu-Cu | core-mof-ddec-480 | 80 | 10.32268208 | 205.3342386 | 13.10751 | 8.707040322 | 173.1966054 | 0.887463 | 6.7 | 13.26 | 1874.77 | 2112.51 | 0.83383758 | 0.74
DOTSOV29 | Cu-Cu | core-mof-ddec-481 | 80 | 10.31443653 | 204.8820909 | 12.84355 | 8.730154719 | 173.4125124 | 0.886216 | 6.69 | 13.27 | 1875.83 | 2116.67 | 0.835010878 | 0.74
DOTSOV30 | Cu-Cu | core-mof-ddec-482 | 80 | 10.30624264 | 205.2093891 | 13.1714 | 8.692336787 | 173.0746291 | 0.888338 | 6.69 | 13.25 | 1873.42 | 2108.91 | 0.833016262 | 0.74
DOTSOV31 | Cu-Cu | core-mof-ddec-483 | 80 | 10.3052507 | 205.2062167 | 12.81887 | 8.731487646 | 173.8682152 | 0.888409 | 6.7 | 13.25 | 1872.67 | 2107.89 | 0.832949689 | 0.74
DOTSOV32 | Cu-Cu | core-mof-ddec-484 | 80 | 10.30546769 | 205.4030269 | 13.21081 | 8.70031369 | 173.4099626 | 0.889243 | 6.68 | 13.24 | 1876.13 | 2109.8 | 0.832168485 | 0.74
DOTSOV33 | Cu-Cu | core-mof-ddec-485 | 80 | 10.36846657 | 206.5751864 | 13.15563 | 8.738865244 | 174.1079748 | 0.888884 | 6.69 | 13.24 | 1880.68 | 2115.77 | 0.832504579 | 0.74
DOTSOV34 | Cu-Cu | core-mof-ddec-486 | 80 | 10.31291761 | 205.6213264 | 13.00166 | 8.693432062 | 173.3316506 | 0.889545 | 6.68 | 13.23 | 1878.23 | 2111.45 | 0.831885964 | 0.74
DOTSOV35 | Cu-Cu | core-mof-ddec-487 | 80 | 10.34035111 | 206.0983044 | 13.0999 | 8.739474876 | 174.1905022 | 0.889243 | 6.68 | 13.22 | 1878.1 | 2112.03 | 0.832168485 | 0.74
DOTSOV37 | Cu-Cu | core-mof-ddec-488 | 80 | 10.35380437 | 206.2363956 | 12.95915 | 8.739557535 | 174.082374 | 0.888682 | 6.68 | 13.21 | 1881.79 | 2117.51 | 0.832693809 | 0.74
DOTSOV38 | Cu-Cu | core-mof-ddec-489 | 80 | 10.30076628 | 205.209783 | 13.19691 | 8.71756941 | 173.6696551 | 0.888812 | 6.66 | 13.2 | 1874.2 | 2108.65 | 0.832572017 | 0.74
ALUJOH | None | core-mof-ddec-49 | 80 | 5.17820864 | 164.2736869 | 17.25345 | 3.623222717 | 114.9432546 | 1.41539 | 4.45 | 6.14 | 1131.72 | 799.581 | 0.310868383 | 0.44
DOTSOV40 | Cu-Cu | core-mof-ddec-490 | 80 | 10.37002681 | 206.639666 | 12.79776 | 8.723355753 | 173.8270645 | 0.889027 | 6.68 | 13.2 | 1877.03 | 2111.34 | 0.83237067 | 0.74
DOTSOV41 | Cu-Cu | core-mof-ddec-491 | 80 | 10.3897004 | 206.9647727 | 12.75219 | 8.773841654 | 174.7765646 | 0.88874 | 6.69 | 13.2 | 1873.52 | 2108.07 | 0.832639467 | 0.74
DOTSOV42 | Cu-Cu | core-mof-ddec-492 | 80 | 10.03688808 | 199.0120286 | 13.0202 | 8.535754044 | 169.2474514 | 0.88463 | 6.68 | 13.31 | 1764.03 | 1994.09 | 0.825203758 | 0.73
DOTTUC | None | core-mof-ddec-493 | 80 | 4.477063212 | 115.124755 | 21.07549 | 2.078038605 | 53.43540482 | 1.14726 | 4.26 | 4.63 | 576.291 | 502.32 | 0.20919408 | 0.24
DOTWAL | None | core-mof-ddec-494 | 80 | 2.928595785 | 107.0979533 | 15.93145 | 2.223541487 | 81.3143089 | 1.63156 | 3.25 | 6.26 | 0 | 0 | 0.171614896 | 0.28
DOYLIM | None | core-mof-ddec-495 | 80 | 4.018128444 | 107.4521812 | 15.31192 | 3.13681102 | 83.88412437 | 1.1931 | 4 | 4.68 | 943.495 | 790.793 | 0.217919705 | 0.26
DUBWON | ZnO | core-mof-ddec-496 | 80 | 6.699140514 | 191.1515047 | 16.38298 | 4.695290173 | 133.9741687 | 1.2729 | 4.73 | 5.42 | 1531.85 | 1203.43 | 0.40065991 | 0.51
DUCGEO | None | core-mof-ddec-497 | 80 | 6.247035664 | 136.6477913 | 16.2462 | 4.895406052 | 107.0822164 | 0.97593 | 4.1 | 6.9 | 917.619 | 940.25 | 0.317645733 | 0.31
DUCHEP | None | core-mof-ddec-498 | 80 | 0.673056696 | 33.5157208 | 16.27443 | 0.569912038 | 28.37950034 | 2.22164 | 2.64 | 3.59 | 0 | 0 | 0.022505897 | 0.05
DUFGOB | None | core-mof-ddec-499 | 80 | 4.663329017 | 117.1379031 | 12.86443 | 4.069940321 | 102.2326053 | 1.12069 | 7.82 | 8.45 | 1201.56 | 1072.16 | 0.38369219 | 0.43
ABEXOW | None | core-mof-ddec-5 | 80 | 2.886966947 | 117.2795951 | 16.80805 | 2.156623013 | 87.61024232 | 1.81243 | 4.05 | 4.77 | 577.796 | 318.796 | 0.176558543 | 0.32
ALUJUN | None | core-mof-ddec-50 | 80 | 4.087447067 | 122.7048398 | 20.32189 | 2.256857509 | 67.75068508 | 1.33934 | 2.67 | 4.85 | 0 | 0 | 0.209058193 | 0.28
DUQCAU01 | None | core-mof-ddec-500 | 80 | 1.966275923 | 96.85157237 | 16.62081 | 1.556748117 | 76.67972799 | 2.19756 | 2.43 | 4.78 | 0 | 0 | 0.113762537 | 0.25
DUQCAU | None | core-mof-ddec-501 | 80 | 1.931077436 | 95.3484814 | 16.56652 | 1.51890351 | 74.99706659 | 2.20289 | 2.43 | 4.76 | 0 | 0 | 0.113487283 | 0.25
DUQSEO | None | core-mof-ddec-502 | 80 | 1.606039726 | 62.29873672 | 17.57444 | 1.342350939 | 52.07017383 | 1.73065 | 3.47 | 3.78 | 0 | 0 | 0.075116286 | 0.13
DUXKUD | None | core-mof-ddec-503 | 80 | 5.578182002 | 154.8281823 | 14.34889 | 4.507697624 | 125.1157867 | 1.23834 | 6.9 | 7.67 | 1203.53 | 971.884 | 0.323013066 | 0.4
DUXMAL | None | core-mof-ddec-504 | 80 | 6.568419855 | 170.6202467 | 19.93907 | 3.480628301 | 90.41225631 | 1.15892 | 3.89 | 4.53 | 692.988 | 597.959 | 0.371035102 | 0.43
DUXZIG01 | None | core-mof-ddec-505 | 80 | 6.286887329 | 147.5284378 | 11.17187 | 5.513005118 | 129.368476 | 1.04686 | 4.37 | 5.86 | 2434.12 | 2325.16 | 0.448961657 | 0.47
EBANAY | None | core-mof-ddec-506 | 80 | 2.297100631 | 98.88121607 | 22.32196 | 1.701727943 | 73.25274573 | 1.92053 | 3.19 | 3.59 | 0 | 0 | 0.057275856 | 0.11
EBATUY | None | core-mof-ddec-507 | 80 | 4.665979196 | 131.359299 | 17.11736 | 3.087846605 | 86.93081309 | 1.25605 | 3.67 | 5.89 | 0 | 0 | 0.278651328 | 0.35
EBELUU | None | core-mof-ddec-508 | 80 | 7.127415908 | 174.2087634 | 17.42912 | 4.841257275 | 118.3303253 | 1.09045 | 4.01 | 5.07 | 1120.28 | 1027.36 | 0.339309459 | 0.37
EBEMEE | None | core-mof-ddec-509 | 80 | 2.051632788 | 74.04756127 | 19.49283 | 1.228806441 | 44.35010045 | 1.61026 | 3.62 | 4.82 | 0 | 0 | 0.105573013 | 0.17
ALUKAU | None | core-mof-ddec-51 | 80 | 3.379785617 | 125.2130203 | 20.25086 | 1.880554231 | 69.67006248 | 1.65289 | 2.73 | 4.79 | 0 | 0 | 0.169400263 | 0.28
EBEMEF | None | core-mof-ddec-510 | 80 | 4.13219272 | 114.2689351 | 12.75102 | 3.740300576 | 103.4318079 | 1.23366 | 3.44 | 4.28 | 0 | 0 | 0.243178834 | 0.3
EBEMII | None | core-mof-ddec-511 | 80 | 2.070862698 | 73.32720175 | 20.9401 | 1.095876604 | 38.80390763 | 1.57979 | 3.58 | 4.75 | 0 | 0 | 0.101279284 | 0.16
EBEMOO | None | core-mof-ddec-512 | 80 | 2.260605226 | 80.67382047 | 19.25184 | 1.403985727 | 50.10379129 | 1.59218 | 3.75 | 4.88 | 352.184 | 221.195 | 0.119333241 | 0.19
EBEWIT | None | core-mof-ddec-513 | 80 | 5.379627411 | 187.4233892 | 15.2803 | 4.0395939 | 140.7373265 | 1.55436 | 6.64 | 6.99 | 1371.61 | 882.432 | 0.34097635 | 0.53
EBEWOZ01 | None | core-mof-ddec-514 | 80 | 5.259038422 | 191.858688 | 15.75661 | 3.827027028 | 139.6164708 | 1.62762 | 6.61 | 6.97 | 1311.62 | 805.849 | 0.319484892 | 0.52
EBEWOZ | None | core-mof-ddec-515 | 80 | 5.251422516 | 191.7543626 | 15.82328 | 3.822178463 | 139.5658782 | 1.6291 | 6.59 | 6.98 | 1313.51 | 806.278 | 0.319194647 | 0.52
EBEXAM | None | core-mof-ddec-516 | 80 | 5.504744776 | 185.9691078 | 14.77204 | 4.258945712 | 143.8817541 | 1.50724 | 6.79 | 7.13 | 1378.71 | 914.724 | 0.351636103 | 0.53
EBEXEQ01 | None | core-mof-ddec-517 | 80 | 5.227583739 | 188.7211602 | 15.37214 | 3.875451686 | 139.9077997 | 1.61064 | 6.73 | 7.07 | 1351.34 | 839.009 | 0.322853027 | 0.52
EBEXEQ | None | core-mof-ddec-518 | 80 | 5.212512022 | 189.0510308 | 15.67208 | 3.835298557 | 139.1012899 | 1.61812 | 6.71 | 7.05 | 1336.81 | 826.153 | 0.321360591 | 0.52
EBIHII | None | core-mof-ddec-519 | 80 | 6.933972124 | 175.8930757 | 13.91752 | 5.44534012 | 138.1311613 | 1.13174 | 5.2 | 6.78 | 1672.16 | 1477.51 | 0.494813296 | 0.56
ALUKIC | None | core-mof-ddec-52 | 80 | 15.62734443 | 198.5735702 | 9.97495 | 13.97581889 | 177.5879622 | 0.566919 | 6.77 | 8.54 | 2949.53 | 5202.73 | 1.393497131 | 0.79
EBIPIQ | None | core-mof-ddec-520 | 80 | 1.741400999 | 63.99642097 | 21.32736 | 1.258798341 | 46.2607915 | 1.63961 | 2.76 | 3.96 | 0 | 0 | 0.048792091 | 0.08
EBOTOF | None | core-mof-ddec-521 | 80 | 4.471784759 | 167.7086511 | 24.45458 | 2.343448483 | 87.88808164 | 1.67322 | 2.43 | 3.86 | 0 | 0 | 0.089647506 | 0.15
ECAHAT | None | core-mof-ddec-522 | 80 | 7.764559925 | 148.6761756 | 15.00994 | 5.587850899 | 106.996444 | 0.854274 | 11.49 | 12.33 | 1010.74 | 1183.16 | 0.526763076 | 0.45
ECASAD | None | core-mof-ddec-523 | 80 | 1.910070569 | 69.32005495 | 18.62285 | 1.360461989 | 49.37372544 | 1.61904 | 3.62 | 4.09 | 0 | 0 | 0.092647495 | 0.15
ECASOS | None | core-mof-ddec-524 | 80 | 1.846961775 | 77.3774571 | 22.97094 | 1.478953701 | 61.95995938 | 1.86913 | 2.88 | 3.24 | 0 | 0 | 0.053500827 | 0.1
ECEZAO01 | None | core-mof-ddec-525 | 80 | 3.494297026 | 112.256387 | 18.37349 | 2.195702094 | 70.53824621 | 1.43329 | 4.01 | 4.89 | 696.387 | 485.868 | 0.153493013 | 0.22
ECEZAO | None | core-mof-ddec-526 | 80 | 4.492459648 | 143.7453557 | 20.099 | 2.492469812 | 79.75162557 | 1.42755 | 4.06 | 4.95 | 824.307 | 577.428 | 0.182130223 | 0.26
ECIWUJ | ZnO | core-mof-ddec-527 | 80 | 1.422193186 | 47.57293198 | 20.79656 | 1.239965266 | 41.47733503 | 1.49231 | 2.62 | 3.25 | 0 | 0 | 0.053608165 | 0.08
ECODEG | None | core-mof-ddec-528 | 80 | 5.534763052 | 167.2787502 | 20.87476 | 2.866607367 | 86.63830648 | 1.34842 | 3.55 | 5.34 | 0 | 0 | 0.31889174 | 0.43
ECODIK | None | core-mof-ddec-529 | 80 | 8.019184221 | 215.6546288 | 17.87514 | 5.519653147 | 148.4363893 | 1.19981 | 4.01 | 4.8 | 1248.11 | 1040.26 | 0.408397996 | 0.49
ALULAV | None | core-mof-ddec-53 | 80 | 15.15655932 | 200.7417888 | 10.04907 | 13.55806587 | 179.5704643 | 0.590909 | 6.74 | 8.53 | 2957.67 | 5005.3 | 1.336923283 | 0.79
ECOLEP | None | core-mof-ddec-530 | 80 | 15.20603471 | 138.7938572 | 7.0065 | 14.06772005 | 128.4038321 | 0.407232 | 10.92 | 11.64 | 1854.66 | 4554.3 | 2.160930379 | 0.88
ECOROD | None | core-mof-ddec-531 | 80 | 3.54920997 | 122.5531808 | 21.84893 | 1.85032558 | 63.89120036 | 1.54054 | 3 | 4.01 | 0 | 0 | 0.110350916 | 0.17
ECOSIY | None | core-mof-ddec-532 | 80 | 1.399156533 | 67.57970743 | 17.56816 | 1.236334382 | 59.71534554 | 2.15491 | 2.79 | 3.93 | 0 | 0 | 0.041765085 | 0.09
ECOTOG | None | core-mof-ddec-533 | 80 | 5.83e-06 | 0.000239656 | 0 | 5.83e-06 | 0.000239656 | 1.83477 | 2.42 | 2.8 | 0 | 0 | 0.005450274 | 0.01
ECUCUB | None | core-mof-ddec-534 | 80 | 0.850091225 | 39.73482963 | 20.14844 | 0.691180027 | 32.30702756 | 2.08541 | 2.87 | 3.57 | 0 | 0 | 0.023976101 | 0.05
ECUDAI | None | core-mof-ddec-535 | 80 | 5.122383262 | 169.1395507 | 20.19646 | 3.532460701 | 116.6407872 | 1.47319 | 3.08 | 4.89 | 0 | 0 | 0.183275749 | 0.27
ECUDEM | None | core-mof-ddec-536 | 80 | 5.057788567 | 171.1789008 | 20.32696 | 3.464569109 | 117.2570035 | 1.50996 | 3.13 | 4.87 | 0 | 0 | 0.178812684 | 0.27
ECUDIR | None | core-mof-ddec-537 | 80 | 1.287694656 | 76.31611463 | 14.08609 | 1.11862118 | 66.29585809 | 2.64413 | 4.51 | 5.34 | 540.874 | 204.557 | 0.094549058 | 0.25
ECUDOX | None | core-mof-ddec-538 | 80 | 3.133496944 | 164.3561144 | 13.4489 | 2.620638553 | 137.4560044 | 2.34011 | 6.14 | 6.82 | 1467.96 | 627.303 | 0.217938473 | 0.51
ECUTON | None | core-mof-ddec-539 | 80 | 1.942617641 | 63.91249582 | 23.33812 | 1.330696439 | 43.78017 | 1.4678 | 2.51 | 3.87 | 0 | 0 | 0.061316256 | 0.09
ALULID | None | core-mof-ddec-54 | 80 | 9.618920755 | 200.4078963 | 13.65981 | 7.882203499 | 164.2238107 | 0.929552 | 5.27 | 7.82 | 1922.22 | 2067.9 | 0.645472227 | 0.6
EDABOC | None | core-mof-ddec-540 | 80 | 2.437657746 | 92.75515571 | 21.6596 | 0.941845881 | 35.83811609 | 1.69765 | 3.13 | 5.14 | 0 | 0 | 0.111919418 | 0.19
EDADET | None | core-mof-ddec-541 | 80 | 1.935364956 | 92.83827458 | 19.60056 | 1.224341106 | 58.73089488 | 2.14016 | 3.23 | 4.03 | 0 | 0 | 0.098123505 | 0.21
EDADIX | ZnO | core-mof-ddec-542 | 80 | 5.729452951 | 159.7121359 | 20.74031 | 3.327388222 | 92.75305764 | 1.24361 | 3.89 | 4.63 | 509.926 | 410.038 | 0.281438715 | 0.35
EDAFUM | None | core-mof-ddec-543 | 80 | 2.191706113 | 87.0999576 | 16.57318 | 1.563707171 | 62.14283362 | 1.77302 | 3.72 | 4.93 | 252.729 | 142.542 | 0.135362263 | 0.24
EDAGAT | None | core-mof-ddec-544 | 80 | 2.114377885 | 87.46804228 | 17.34002 | 1.499064975 | 62.01364453 | 1.84563 | 3.62 | 4.66 | 0 | 0 | 0.11920049 | 0.22
EDAGEX | None | core-mof-ddec-545 | 80 | 2.177267284 | 87.57136012 | 16.72308 | 1.536495293 | 61.79901916 | 1.79444 | 3.69 | 4.9 | 0 | 0 | 0.133746461 | 0.24
EDOMAM | Cu-Cu | core-mof-ddec-546 | 80 | 11.52025787 | 209.1014777 | 14.24415 | 9.247668287 | 167.8522413 | 0.809806 | 6.04 | 8.29 | 1895.05 | 2340.13 | 0.765615468 | 0.62
EDUSIF | ZnO | core-mof-ddec-547 | 80 | 13.11535473 | 174.4383961 | 8.93622 | 11.9675329 | 159.1720001 | 0.593338 | 7.92 | 15.07 | 2152.2 | 3627.27 | 1.365157802 | 0.81
EFOSUO | None | core-mof-ddec-548 | 80 | 2.525431997 | 126.5091202 | 10.3671 | 2.253685287 | 112.8962265 | 2.23497 | 4.44 | 5.23 | 2075.79 | 928.78 | 0.25503698 | 0.57
EFOTAV | None | core-mof-ddec-549 | 80 | 2.623930889 | 128.6499607 | 10.15131 | 2.349523695 | 115.1959193 | 2.18747 | 4.5 | 5.44 | 2292.86 | 1048.18 | 0.265146493 | 0.58
AMAFOK | None | core-mof-ddec-55 | 80 | 3.630215976 | 121.4391323 | 17.99727 | 2.257118292 | 75.50583458 | 1.49249 | 5.66 | 6.62 | 781.15 | 523.388 | 0.187605947 | 0.28
EFOTEZ | None | core-mof-ddec-550 | 80 | 2.062243463 | 123.7275263 | 10.52666 | 1.838605998 | 110.3100463 | 2.67676 | 4.39 | 5.07 | 1904.54 | 711.509 | 0.216679867 | 0.58
EFOTID | None | core-mof-ddec-551 | 80 | 1.871007262 | 126.259514 | 11.26505 | 1.650553389 | 111.3828219 | 3.01069 | 4.13 | 5.17 | 1613.11 | 535.794 | 0.17603938 | 0.53
EGATOW | None | core-mof-ddec-552 | 80 | 6.989874575 | 189.2930657 | 13.73776 | 5.607707963 | 151.8625578 | 1.20816 | 5.11 | 5.97 | 1634.32 | 1352.74 | 0.529731161 | 0.64
EGEJIK | ZnO | core-mof-ddec-553 | 80 | 12.0013534 | 183.0821866 | 11.93506 | 10.51379043 | 160.3892225 | 0.680562 | 8.7 | 10.26 | 1976.13 | 2903.67 | 1.028561689 | 0.7
EGELUY01 | None | core-mof-ddec-554 | 80 | 11.70786602 | 247.6423658 | 17.05013 | 8.081540846 | 170.9390841 | 0.943692 | 7.05 | 7.46 | 1433 | 1518.5 | 0.508640531 | 0.48
EGELUY | None | core-mof-ddec-555 | 80 | 11.87036566 | 252.5666086 | 17.3422 | 8.150579484 | 173.4204554 | 0.949281 | 6.88 | 7.34 | 1425.13 | 1501.28 | 0.568851583 | 0.54
EHALOP | None | core-mof-ddec-556 | 80 | 11.9520493 | 252.0877085 | 17.06635 | 8.244151724 | 173.8822577 | 0.941006 | 7.09 | 7.55 | 1416.9 | 1505.73 | 0.520719315 | 0.49
EHUCOA | None | core-mof-ddec-557 | 80 | 6.648263581 | 146.4003245 | 17.28839 | 4.525208658 | 99.64887942 | 0.982476 | 3.26 | 5.18 | 0 | 0 | 0.407134627 | 0.4
EJEFOP | None | core-mof-ddec-558 | 80 | 1.558080099 | 56.14432048 | 23.44827 | 0.781054345 | 28.14474395 | 1.60769 | 2.85 | 4.06 | 0 | 0 | 0.074641255 | 0.12
EJIDUW01 | None | core-mof-ddec-559 | 80 | 3.599546314 | 125.7301198 | 19.09094 | 2.522361553 | 88.10466445 | 1.5584 | 3.39 | 4.24 | 0 | 0 | 0.121919918 | 0.19
AMALND | None | core-mof-ddec-56 | 80 | 2.185695346 | 91.90023147 | 16.65913 | 1.874314818 | 78.80785672 | 1.87591 | 2.66 | 3.73 | 0 | 0 | 0.133268654 | 0.25
EJIDUW02 | None | core-mof-ddec-560 | 80 | 3.744918888 | 129.1397422 | 18.92442 | 2.573753503 | 88.75328779 | 1.53852 | 3.47 | 4.3 | 0 | 0 | 0.12999506 | 0.2
EJONOH | None | core-mof-ddec-561 | 80 | 3.45070429 | 114.4210429 | 17.93501 | 2.56780743 | 85.14528612 | 1.47939 | 3.6 | 4.44 | 0 | 0 | 0.135190856 | 0.2
EKEQIV | None | core-mof-ddec-562 | 80 | 2.156951338 | 98.83658283 | 16.11407 | 1.611060969 | 73.82260232 | 2.0444 | 3.45 | 5.24 | 0 | 0 | 0.132068088 | 0.27
EKOPIE | None | core-mof-ddec-563 | 80 | 7.182389422 | 195.6374556 | 14.96776 | 5.507053542 | 150.0038329 | 1.21526 | 5.14 | 6.62 | 1703.44 | 1401.72 | 0.493721508 | 0.6
EKOPOK | None | core-mof-ddec-564 | 80 | 6.056681062 | 169.0073465 | 16.06806 | 4.317757211 | 120.4839221 | 1.24495 | 7.3 | 7.62 | 1065.4 | 855.778 | 0.401622555 | 0.5
EKOPUQ | None | core-mof-ddec-565 | 80 | 7.287378683 | 158.8250901 | 15.38315 | 5.666223756 | 123.4927589 | 0.972371 | 8.03 | 11.06 | 1332.47 | 1370.33 | 0.462786323 | 0.45
ELAFUT | None | core-mof-ddec-566 | 80 | 3.816624321 | 133.7285454 | 21.37853 | 2.037685339 | 71.39730651 | 1.56325 | 2.43 | 5.04 | 0 | 0 | 0.159923237 | 0.25
ELIJOZ | None | core-mof-ddec-567 | 80 | 4.547498921 | 151.1079667 | 19.33521 | 2.712019645 | 90.11717899 | 1.48251 | 3.85 | 5.03 | 865.165 | 583.581 | 0.202359512 | 0.3
ELIJUF | None | core-mof-ddec-568 | 80 | 5.017613818 | 152.9726865 | 20.16575 | 2.900876651 | 88.43942771 | 1.36019 | 3.64 | 4.99 | 0 | 0 | 0.213205508 | 0.29
ELIKAM | None | core-mof-ddec-569 | 80 | 4.529731489 | 151.9819471 | 19.63922 | 2.729355951 | 91.57558959 | 1.49693 | 3.83 | 5.04 | 838.784 | 560.335 | 0.200410173 | 0.3
AMIKOX | None | core-mof-ddec-57 | 80 | 1.434826636 | 47.1878962 | 24.15871 | 1.097886629 | 36.10677344 | 1.4673 | 2.71 | 3.47 | 0 | 0 | 0.047706672 | 0.07
ELIKEQ | None | core-mof-ddec-570 | 80 | 4.474058237 | 151.6126158 | 19.49546 | 2.660310888 | 90.15007655 | 1.51189 | 3.81 | 5 | 815.663 | 539.499 | 0.198427134 | 0.3
ELIKIU | None | core-mof-ddec-571 | 80 | 4.349915077 | 150.9458733 | 19.6847 | 2.563642329 | 88.96064025 | 1.54816 | 3.75 | 4.97 | 791.244 | 511.085 | 0.18731914 | 0.29
ELIKUG | None | core-mof-ddec-572 | 80 | 4.309100719 | 152.5730573 | 20.05426 | 2.545822453 | 90.14036578 | 1.57969 | 3.73 | 4.96 | 779.18 | 493.249 | 0.183580323 | 0.29
ELILAN | None | core-mof-ddec-573 | 80 | 4.197975957 | 151.6557793 | 19.92665 | 2.455252693 | 88.69828324 | 1.61177 | 3.69 | 4.96 | 0 | 0 | 0.179926416 | 0.29
ELILER | None | core-mof-ddec-574 | 80 | 4.031620307 | 147.923246 | 19.61991 | 2.388314127 | 87.62907993 | 1.63697 | 3.67 | 4.98 | 0 | 0 | 0.177156576 | 0.29
ELILIV | None | core-mof-ddec-575 | 80 | 4.076245057 | 150.1610561 | 19.7007 | 2.409975956 | 88.77889571 | 1.64354 | 3.62 | 4.98 | 0 | 0 | 0.176448398 | 0.29
EMANAH | None | core-mof-ddec-576 | 80 | 1.913177636 | 77.3641482 | 17.04248 | 1.737525533 | 70.26121375 | 1.80411 | 2.77 | 3.46 | 0 | 0 | 0.133029582 | 0.24
EMICUZ | None | core-mof-ddec-577 | 80 | 1.503095067 | 55.34204173 | 22.32378 | 0.914303209 | 33.66347707 | 1.64268 | 2.54 | 4.07 | 0 | 0 | 0.060876129 | 0.1
EMITUQ | ZnO | core-mof-ddec-578 | 80 | 8.290355937 | 181.0933489 | 14.83707 | 6.430631971 | 140.4698047 | 0.974534 | 5.62 | 7.8 | 1476.84 | 1515.43 | 0.595156249 | 0.58
EMIVAY | None | core-mof-ddec-579 | 80 | 4.872337667 | 127.6167023 | 22.29063 | 2.048250091 | 53.64794887 | 1.16854 | 3.77 | 4.89 | 464.993 | 397.928 | 0.282403683 | 0.33
AMILUE | ZnO | core-mof-ddec-58 | 80 | 7.064043589 | 155.5477616 | 14.56109 | 5.543290924 | 122.0613214 | 0.982365 | 11.07 | 11.39 | 1127.29 | 1147.53 | 0.52933482 | 0.52
EMIYEF | None | core-mof-ddec-580 | 80 | 1.871585004 | 83.77267293 | 21.55877 | 1.231508846 | 55.12268349 | 1.99702 | 2.7 | 4.02 | 0 | 0 | 0.085126839 | 0.17
EMOSOP | None | core-mof-ddec-581 | 80 | 1.901869578 | 73.3959657 | 23.25182 | 1.281587788 | 49.45837213 | 1.72177 | 2.43 | 3.77 | 0 | 0 | 0.063887743 | 0.11
EPEWAY01 | None | core-mof-ddec-582 | 80 | 5.035357537 | 144.5435555 | 18.87897 | 3.128555824 | 89.80744248 | 1.28071 | 5.37 | 5.81 | 934.98 | 730.046 | 0.257669574 | 0.33
EPEWEC | None | core-mof-ddec-583 | 80 | 5.147114297 | 146.7360794 | 18.5994 | 3.199231023 | 91.20501127 | 1.27191 | 5.35 | 5.88 | 926.837 | 728.697 | 0.267314511 | 0.34
EPOXAJ | None | core-mof-ddec-584 | 80 | 1.221986197 | 98.63140429 | 12.25354 | 1.072244746 | 86.54517157 | 3.60105 | 3.54 | 4.91 | 0 | 0 | 0.094416906 | 0.34
EPUJIJ | None | core-mof-ddec-585 | 80 | 2.47246948 | 102.969805 | 18.3335 | 2.04543191 | 85.18516675 | 1.85806 | 2.63 | 3.7 | 0 | 0 | 0.113021108 | 0.21
EQIWAD | None | core-mof-ddec-586 | 80 | 0.055460781 | 2.554764288 | 15.60963 | 0.051339804 | 2.364934202 | 2.05517 | 2.68 | 3.1 | 0 | 0 | 0.009731555 | 0.02
EQOCES | ZIF | core-mof-ddec-587 | 80 | 4.530152101 | 117.3914702 | 17.64123 | 2.940083065 | 76.18743607 | 1.15614 | 2.47 | 5.6 | 0 | 0 | 0.224886259 | 0.26
EQOCIW | ZIF | core-mof-ddec-588 | 80 | 4.187544714 | 110.4134213 | 18.22484 | 2.601133638 | 68.58435761 | 1.17639 | 2.46 | 5.7 | 0 | 0 | 0.212514557 | 0.25
ERUFUS | None | core-mof-ddec-589 | 80 | 3.65054808 | 123.4681138 | 20.69872 | 2.296296878 | 77.66489801 | 1.50899 | 3.43 | 4.36 | 0 | 0 | 0.125912034 | 0.19
AMIMEP | ZnO | core-mof-ddec-59 | 80 | 6.989218388 | 154.4667123 | 14.48193 | 5.481739912 | 121.1503626 | 0.985981 | 10.87 | 11.22 | 1107.98 | 1123.73 | 0.52739353 | 0.52
ESEQUO | None | core-mof-ddec-590 | 80 | 5.924015182 | 155.4176944 | 16.47588 | 4.46623082 | 117.1724372 | 1.17049 | 3.78 | 5.92 | 756.16 | 646.022 | 0.299020069 | 0.35
ESEVIH | ZnO | core-mof-ddec-591 | 80 | 4.509080002 | 153.258304 | 15.06154 | 3.354753033 | 114.0240936 | 1.51625 | 6.31 | 6.88 | 1132.76 | 747.079 | 0.316570486 | 0.48
ESIPUR | Cu-Cu | core-mof-ddec-592 | 80 | 0.884927285 | 32.11550437 | 24.24106 | 0.219205083 | 7.955322343 | 1.61916 | 2.81 | 4.97 | 0 | 0 | 0.055584377 | 0.09
ESUMOU01 | None | core-mof-ddec-593 | 80 | 1.585909365 | 58.84055756 | 19.23369 | 1.457588682 | 54.07959158 | 1.6553 | 2.66 | 3.35 | 0 | 0 | 0.066453211 | 0.11
ESUMOU | None | core-mof-ddec-594 | 80 | 2.055656048 | 73.61011912 | 19.1191 | 1.862298658 | 66.68626602 | 1.59759 | 2.74 | 3.43 | 0 | 0 | 0.075113139 | 0.12
ETEJIX01 | None | core-mof-ddec-595 | 80 | 7.871723743 | 191.183466 | 13.20005 | 6.529949021 | 158.5952871 | 1.08358 | 4.78 | 6.7 | 2134.43 | 1969.79 | 0.553720076 | 0.6
ETEJIX | None | core-mof-ddec-596 | 80 | 8.224799274 | 195.1670673 | 13.26085 | 6.755871123 | 160.3107274 | 1.05868 | 5.05 | 6.82 | 2020.3 | 1908.33 | 0.566743492 | 0.6
ETEJOD01 | None | core-mof-ddec-597 | 80 | 8.172285394 | 201.6574433 | 13.53757 | 6.680878637 | 164.8558316 | 1.10092 | 4.97 | 6.67 | 2155.65 | 1958.04 | 0.544998728 | 0.6
ETEJUJ | None | core-mof-ddec-598 | 80 | 7.960150581 | 198.4191016 | 13.73174 | 6.440668614 | 160.5436564 | 1.11208 | 5.16 | 6.81 | 1986.91 | 1786.66 | 0.53952953 | 0.6
ETEKAQ01 | None | core-mof-ddec-599 | 80 | 6.520759122 | 171.2098322 | 13.84992 | 5.375467823 | 141.1389267 | 1.17141 | 4.71 | 5.81 | 1691.51 | 1443.99 | 0.426836035 | 0.5
ABEXUC | None | core-mof-ddec-6 | 80 | 2.839830286 | 117.6358242 | 17.14468 | 2.11221944 | 87.49560701 | 1.84813 | 4.02 | 4.74 | 547.215 | 296.091 | 0.173147993 | 0.32
AMIWOJ | None | core-mof-ddec-60 | 80 | 2.348226067 | 116.5872318 | 20.84885 | 1.20472799 | 59.81361993 | 2.21508 | 3.37 | 4.91 | 0 | 0 | 0.144464308 | 0.32
ETEKAQ | None | core-mof-ddec-600 | 80 | 7.807225318 | 198.2369215 | 13.75697 | 6.298466296 | 159.9273132 | 1.13284 | 5.19 | 6.79 | 1981.72 | 1749.35 | 0.529642315 | 0.6
ETEKEU | None | core-mof-ddec-601 | 80 | 7.538526379 | 196.4347328 | 13.59239 | 6.088052183 | 158.6390819 | 1.16256 | 5.18 | 6.74 | 1994.59 | 1715.69 | 0.516102395 | 0.6
EVOMOR01 | None | core-mof-ddec-602 | 80 | 4.668958595 | 124.9673415 | 21.87692 | 2.263603209 | 60.5866318 | 1.19416 | 2.42 | 4.58 | 0 | 0 | 0.209352181 | 0.25
EVUNEP | None | core-mof-ddec-603 | 80 | 1.55107812 | 76.86707387 | 19.02052 | 0.98661613 | 48.89392352 | 2.21084 | 2.63 | 4.38 | 0 | 0 | 0.07689385 | 0.17
EVUQOC | None | core-mof-ddec-604 | 80 | 4.455053168 | 150.5216695 | 19.38496 | 2.63732818 | 89.10668977 | 1.5074 | 3.92 | 5.37 | 819.735 | 543.806 | 0.212286055 | 0.32
EVUQUI | None | core-mof-ddec-605 | 80 | 4.062258781 | 139.8080964 | 19.74785 | 2.339918642 | 80.53144536 | 1.53551 | 3.94 | 4.84 | 673.181 | 438.41 | 0.182349838 | 0.28
EVURAP | None | core-mof-ddec-606 | 80 | 4.171723364 | 140.5989392 | 19.49979 | 2.420386361 | 81.57390247 | 1.50366 | 4.01 | 4.92 | 683.887 | 454.814 | 0.192862748 | 0.29
EWESIJ | None | core-mof-ddec-607 | 80 | 2.694206862 | 104.2705832 | 16.19018 | 1.890398075 | 73.16175774 | 1.7267 | 5.34 | 7.88 | 788.702 | 456.768 | 0.191116002 | 0.33
EWUCOP | Cu-Cu | core-mof-ddec-608 | 80 | 8.084895754 | 206.648455 | 17.73262 | 5.768706749 | 147.4470882 | 1.14036 | 3.62 | 4.52 | 0 | 0 | 0.42968887 | 0.49
EXEQII | None | core-mof-ddec-609 | 80 | 8.609968047 | 196.9250965 | 15.05228 | 6.553375555 | 149.8872129 | 1.02043 | 7.11 | 7.25 | 1409.31 | 1381.1 | 0.529188675 | 0.54
AMIXAW | None | core-mof-ddec-61 | 80 | 2.316772485 | 118.7210095 | 21.0302 | 1.136861913 | 58.25750899 | 2.28626 | 3.37 | 4.89 | 0 | 0 | 0.139966583 | 0.32
EXEWAG | ZnO | core-mof-ddec-610 | 80 | 7.050531858 | 168.6679625 | 15.16335 | 5.245198836 | 125.47947 | 1.06728 | 5.7 | 7.64 | 1376.92 | 1290.12 | 0.459111011 | 0.49
EXIBUI | None | core-mof-ddec-611 | 80 | 1.871624344 | 78.19448926 | 16.50495 | 1.462238994 | 61.09080152 | 1.86397 | 3.27 | 4.33 | 0 | 0 | 0.091203185 | 0.17
EXOTUH | None | core-mof-ddec-612 | 80 | 8.552177294 | 181.7208793 | 15.53792 | 6.368457795 | 135.3201308 | 0.948012 | 4.41 | 6.06 | 1538.25 | 1622.61 | 0.559064653 | 0.53
EXOZEX | None | core-mof-ddec-613 | 80 | 5.943509262 | 160.2256609 | 16.82287 | 4.585009788 | 123.6031091 | 1.20274 | 3.02 | 5.85 | 0 | 0 | 0.282687863 | 0.34
EYOPUE | None | core-mof-ddec-614 | 80 | 4.52708645 | 121.4369999 | 17.94662 | 2.672907425 | 71.69950525 | 1.19679 | 5.7 | 6.48 | 587.876 | 491.21 | 0.275737598 | 0.33
EYOQAL | None | core-mof-ddec-615 | 80 | 4.761557032 | 121.9105641 | 18.98283 | 2.476187401 | 63.39804415 | 1.1423 | 5.85 | 6.14 | 566.642 | 496.054 | 0.288890834 | 0.33
EYOQEP | None | core-mof-ddec-616 | 80 | 6.158157464 | 158.7654702 | 18.66169 | 3.689710579 | 95.12563432 | 1.15025 | 4.17 | 6.74 | 1012.15 | 879.939 | 0.373831776 | 0.43
EYULOA | None | core-mof-ddec-617 | 80 | 3.890520618 | 110.3141697 | 20.24854 | 1.93242301 | 54.79308831 | 1.26506 | 3.99 | 4.93 | 563.574 | 445.493 | 0.237142902 | 0.3
EYUWAW | None | core-mof-ddec-618 | 80 | 6.932039808 | 159.2568995 | 16.03976 | 5.010068676 | 115.1014746 | 1.02499 | 4.53 | 6.02 | 1212.31 | 1182.75 | 0.478053444 | 0.49
EZABEN | None | core-mof-ddec-619 | 80 | 3.749951614 | 152.0754641 | 16.72032 | 2.652612597 | 107.5739992 | 1.80933 | 3.75 | 5.23 | 978.545 | 540.834 | 0.204495587 | 0.37
AMIXEA | None | core-mof-ddec-62 | 80 | 2.365480025 | 122.8719339 | 21.61036 | 1.081259128 | 56.16466797 | 2.31747 | 3.37 | 4.88 | 0 | 0 | 0.142396665 | 0.33
EZUCIM | None | core-mof-ddec-620 | 80 | 8.44739334 | 189.8994031 | 17.74464 | 5.632625212 | 126.6227489 | 1.00292 | 4.42 | 5.27 | 1240.92 | 1237.31 | 0.468631596 | 0.47
FABFOF | None | core-mof-ddec-621 | 80 | 3.341257582 | 89.7852176 | 17.85985 | 2.925417453 | 78.6108931 | 1.19882 | 2.9 | 4.13 | 0 | 0 | 0.133464573 | 0.16
FAFDEX | None | core-mof-ddec-622 | 80 | 3.78351621 | 119.751678 | 18.83972 | 2.294392696 | 72.61958458 | 1.4121 | 4.05 | 4.85 | 473.222 | 335.12 | 0.14871468 | 0.21
FAFGAU | None | core-mof-ddec-623 | 80 | 2.144437833 | 90.49606589 | 21.35785 | 1.318139715 | 55.62598116 | 1.88279 | 3.27 | 4.21 | 0 | 0 | 0.069046468 | 0.13
FAFJIH | None | core-mof-ddec-624 | 80 | 1.702697904 | 56.08179115 | 22.20627 | 1.337469785 | 44.05226608 | 1.46943 | 2.56 | 3.62 | 0 | 0 | 0.054442879 | 0.08
FAFMAC | None | core-mof-ddec-625 | 80 | 4.725508751 | 133.7389225 | 15.68437 | 3.596540446 | 101.7874411 | 1.26269 | 5.39 | 6.82 | 1008.01 | 798.301 | 0.229668406 | 0.29
FAGFUQ | None | core-mof-ddec-626 | 80 | 10.31634051 | 194.6983953 | 13.87386 | 8.315912049 | 156.9446772 | 0.842017 | 5.17 | 6.84 | 1875.87 | 2227.83 | 0.676945952 | 0.57
FAGREM | ZnO | core-mof-ddec-627 | 80 | 5.224291402 | 171.5932986 | 14.71469 | 4.144536543 | 136.1284511 | 1.46524 | 6.89 | 7.38 | 1277.66 | 871.98 | 0.327591384 | 0.48
FAHFUR | None | core-mof-ddec-628 | 80 | 7.639383987 | 160.8762969 | 15.67468 | 5.644968571 | 118.8762918 | 0.939536 | 5.74 | 6.13 | 643.631 | 685.052 | 0.532177586 | 0.5
FAKGOP | None | core-mof-ddec-629 | 80 | 2.785265257 | 85.00981864 | 20.13448 | 2.012834265 | 61.43424774 | 1.36171 | 2.48 | 3.96 | 0 | 0 | 0.168905274 | 0.23
AMOZAE | None | core-mof-ddec-63 | 80 | 1.682212657 | 81.94734244 | 17.92284 | 1.375189324 | 66.99100137 | 2.17334 | 2.76 | 3.25 | 0 | 0 | 0.073619406 | 0.16
FAKLIO | None | core-mof-ddec-630 | 80 | 10.86291393 | 183.4361215 | 12.75272 | 9.057864255 | 152.955229 | 0.753404 | 8.41 | 9.35 | 1560.61 | 2071.41 | 0.756566198 | 0.57
FAKLOU | None | core-mof-ddec-631 | 80 | 9.21766015 | 181.7366142 | 13.08281 | 7.613743462 | 150.1135793 | 0.879649 | 8.03 | 9.13 | 1513.5 | 1720.57 | 0.625249389 | 0.55
FAKMAH | None | core-mof-ddec-632 | 80 | 10.67226841 | 181.0551328 | 13.38545 | 8.647120485 | 146.6984794 | 0.756909 | 7.68 | 8.52 | 1564.29 | 2066.68 | 0.753062786 | 0.57
FALQEQ | None | core-mof-ddec-633 | 80 | 0.809517083 | 35.60941324 | 23.24395 | 0.241997956 | 10.64511843 | 1.96255 | 3.16 | 5 | 0 | 0 | 0.030572469 | 0.06
FALQOA | None | core-mof-ddec-634 | 80 | 0.870899525 | 39.12646748 | 23.91301 | 0.268190516 | 12.04886119 | 2.00441 | 3.07 | 5.06 | 0 | 0 | 0.034922995 | 0.07
FALVOF | None | core-mof-ddec-635 | 80 | 4.461117941 | 139.3616638 | 12.78957 | 3.854894619 | 120.4237447 | 1.39374 | 4.52 | 6.66 | 1451.61 | 1041.53 | 0.351572029 | 0.49
FALVUL | None | core-mof-ddec-636 | 80 | 3.649446675 | 130.6318133 | 14.57549 | 2.974434511 | 106.469777 | 1.59699 | 3.32 | 5.46 | 0 | 0 | 0.262994759 | 0.42
FAMBUS | None | core-mof-ddec-637 | 80 | 6.46267848 | 170.1156799 | 16.46217 | 4.611176494 | 121.3789959 | 1.1744 | 4.99 | 6.29 | 1156.83 | 985.045 | 0.374659401 | 0.44
FANWOI | ZnO | core-mof-ddec-638 | 80 | 5.92031781 | 132.1391095 | 14.5723 | 4.826208269 | 107.7190251 | 0.99576 | 8.59 | 9.82 | 1108.37 | 1113.09 | 0.431830963 | 0.43
FAPTIB | None | core-mof-ddec-639 | 80 | 8.936115691 | 206.3548887 | 15.63489 | 6.600357363 | 152.4170071 | 1.03027 | 4.33 | 7.34 | 1632.76 | 1584.78 | 0.533840644 | 0.55
AMUCOB | None | core-mof-ddec-64 | 80 | 1.272994013 | 45.46277908 | 23.04494 | 0.757365194 | 27.04798777 | 1.59335 | 3.32 | 4.04 | 0 | 0 | 0.031380425 | 0.05
FAPTOH | None | core-mof-ddec-640 | 80 | 9.281360514 | 213.3335712 | 15.62773 | 6.89787952 | 158.5488754 | 1.02549 | 4.16 | 7.61 | 1809.18 | 1764.21 | 0.54608041 | 0.56
FAPTUN | None | core-mof-ddec-641 | 80 | 9.401078983 | 207.2250659 | 16.54431 | 6.550686276 | 144.3947442 | 0.983447 | 4.02 | 7.07 | 1540.87 | 1566.81 | 0.549089071 | 0.54
FAPVAV | None | core-mof-ddec-642 | 80 | 9.619340539 | 207.4075925 | 16.4863 | 6.837870074 | 147.4348646 | 0.961979 | 3.98 | 7.18 | 1595.07 | 1658.11 | 0.561342815 | 0.54
FAPYEA | None | core-mof-ddec-643 | 80 | 0 | 0 | 0 | 0 | 0 | 1.58244 | 2.46 | 2.54 | 0 | 0 | 0 | 0
FAPYEA04 | None | core-mof-ddec-644 | 80 | 0 | 0 | 0 | 0 | 0 | 1.58357 | 2.41 | 2.49 | 0 | 0 | 0 | 0
FAQVEA | None | core-mof-ddec-645 | 80 | 3.660223761 | 120.2824256 | 21.66594 | 2.433877839 | 79.98219488 | 1.46606 | 3.21 | 4.28 | 0 | 0 | 0.122778058 | 0.18
FAQYUR | None | core-mof-ddec-646 | 80 | 2.227833277 | 92.07637779 | 20.89015 | 1.379335047 | 57.0079351 | 1.84396 | 3.37 | 4.29 | 0 | 0 | 0.070500445 | 0.13
FARYAA | None | core-mof-ddec-647 | 80 | 0.672770397 | 49.96632174 | 13.23493 | 0.578095299 | 42.93484945 | 3.31353 | 2.6 | 5.5 | 0 | 0 | 0.057340661 | 0.19
FASQUN | ZnO | core-mof-ddec-648 | 80 | 2.716380592 | 92.80655786 | 20.50348 | 1.418663526 | 48.46937834 | 1.52422 | 3.04 | 5.13 | 0 | 0 | 0.137775387 | 0.21
FATKAO | None | core-mof-ddec-649 | 80 | 2.577737817 | 112.6862871 | 17.00581 | 1.937531671 | 84.69955662 | 1.95034 | 3.81 | 4.66 | 505.47 | 259.17 | 0.143564712 | 0.28
AMUXAI | None | core-mof-ddec-65 | 80 | 5.590845887 | 128.3723043 | 12.61231 | 4.773077803 | 109.5954009 | 1.02442 | 7.8 | 8.64 | 1286.77 | 1256.09 | 0.409988091 | 0.42
FATKIW | None | core-mof-ddec-650 | 80 | 2.546271974 | 107.9788485 | 16.93486 | 1.877819352 | 79.6320163 | 1.89194 | 3.71 | 4.93 | 0 | 0 | 0.147996237 | 0.28
FATKUI | None | core-mof-ddec-651 | 80 | 2.798845962 | 110.6919727 | 16.36099 | 2.140919533 | 84.67154309 | 1.76449 | 3.91 | 4.72 | 653.304 | 370.251 | 0.164353439 | 0.29
FATLUJ | None | core-mof-ddec-652 | 80 | 4.130467095 | 111.9760514 | 16.38603 | 2.933828168 | 79.53543417 | 1.20951 | 4.29 | 5.42 | 901.558 | 745.388 | 0.239766517 | 0.29
FAVZEJ | None | core-mof-ddec-653 | 80 | 2.493720955 | 94.74401869 | 19.94328 | 2.166325559 | 82.30527512 | 1.69508 | 2.76 | 3.49 | 0 | 0 | 0.053094839 | 0.09
FAYKOH | None | core-mof-ddec-654 | 80 | 13.0771864 | 244.7090247 | 14.34685 | 10.28254036 | 192.413746 | 0.834868 | 5.94 | 9.05 | 2166.69 | 2595.24 | 0.910323548 | 0.76
FAZPED | None | core-mof-ddec-655 | 80 | 2.672183085 | 98.57869343 | 15.90911 | 1.940368404 | 71.5815406 | 1.64589 | 5.99 | 7.66 | 670.267 | 407.236 | 0.157969245 | 0.26
FAZRAA | None | core-mof-ddec-656 | 80 | 2.718079628 | 94.75829005 | 19.30456 | 1.407027137 | 49.05208965 | 1.5554 | 4.8 | 5.45 | 646.5 | 415.648 | 0.154301144 | 0.24
FAZZEM | None | core-mof-ddec-657 | 80 | 1.973540428 | 95.77904672 | 14.43251 | 1.650933831 | 80.12243694 | 2.16525 | 4.41 | 5.75 | 697.558 | 322.16 | 0.129315322 | 0.28
FECKAA | ZnO | core-mof-ddec-658 | 80 | 6.991151991 | 153.198089 | 19.13302 | 4.37488095 | 95.86737665 | 0.97764 | 3.98 | 5.55 | 594.248 | 607.839 | 0.37846242 | 0.37
FECWOB | ZnO | core-mof-ddec-659 | 80 | 3.410304711 | 120.6492676 | 21.82913 | 2.029958344 | 71.81557315 | 1.57828 | 3.09 | 4.21 | 0 | 0 | 0.088704159 | 0.14
ANENEN | None | core-mof-ddec-66 | 80 | 3.631328025 | 107.7265085 | 17.6518 | 2.49545304 | 74.0297878 | 1.32355 | 4.22 | 6.01 | 683.006 | 516.039 | 0.196441389 | 0.26
FECWOB01 | ZnO | core-mof-ddec-660 | 80 | 3.476760506 | 123.0050635 | 22.31527 | 1.964948668 | 69.5183448 | 1.57835 | 3.05 | 4.17 | 0 | 0 | 0.095035955 | 0.15
FECZAQ | ZnO | core-mof-ddec-661 | 80 | 8.200789581 | 180.9017458 | 13.64675 | 6.778075114 | 149.5179957 | 0.984083 | 5.36 | 8.5 | 1669.71 | 1696.72 | 0.599542925 | 0.59
FEDBEX | None | core-mof-ddec-662 | 80 | 3.412140767 | 119.8795361 | 13.83962 | 2.794138642 | 98.16712352 | 1.56747 | 5.04 | 5.55 | 1227.49 | 783.103 | 0.22328976 | 0.35
FEFCUQ | ZnO | core-mof-ddec-663 | 80 | 11.85104957 | 206.6565916 | 13.76488 | 9.700561555 | 169.1567465 | 0.77796 | 6.35 | 8.88 | 1926.34 | 2476.15 | 0.835518536 | 0.65
FEFDAX | ZnO | core-mof-ddec-664 | 80 | 11.13928764 | 206.8810727 | 13.75304 | 9.150165594 | 169.9387012 | 0.828568 | 6.38 | 7.79 | 1924.21 | 2322.34 | 0.772416989 | 0.64
FEFDEB | ZnO | core-mof-ddec-665 | 80 | 15.9133293 | 192.3587793 | 10.34012 | 14.26026358 | 172.3766814 | 0.53928 | 11.61 | 13.11 | 1857.73 | 3444.84 | 1.353656727 | 0.73
FEFZOF | None | core-mof-ddec-666 | 80 | 3.170647609 | 126.6535316 | 15.52694 | 2.455977084 | 98.10556376 | 1.78217 | 3.89 | 4.86 | 671.214 | 376.628 | 0.196389794 | 0.35
FEHCOM | ZnO | core-mof-ddec-667 | 80 | 8.847811328 | 189.2495878 | 14.98008 | 7.064236457 | 151.0999487 | 0.954238 | 6.75 | 7.39 | 1407.15 | 1474.63 | 0.523978295 | 0.5
FELVID | None | core-mof-ddec-668 | 80 | 1.725699683 | 66.78137223 | 17.80877 | 1.273652067 | 49.28796917 | 1.72651 | 2.53 | 5.93 | 0 | 0 | 0.127424689 | 0.22
FELWAW | None | core-mof-ddec-669 | 80 | 1.592382086 | 63.43913632 | 18.18306 | 1.12498171 | 44.81830627 | 1.77742 | 2.5 | 5.89 | 0 | 0 | 0.12377491 | 0.22
ANENIR | None | core-mof-ddec-67 | 80 | 3.265128936 | 97.32796618 | 17.7727 | 2.125765002 | 63.36545609 | 1.32991 | 4.27 | 6.15 | 621.966 | 467.675 | 0.18046334 | 0.24
FELWIE | None | core-mof-ddec-670 | 80 | 1.585277002 | 62.02289635 | 17.70999 | 1.132766323 | 44.31872043 | 1.74553 | 2.51 | 5.91 | 0 | 0 | 0.120307299 | 0.21
FERCAH | None | core-mof-ddec-671 | 80 | 6.18095799 | 128.4423369 | 18.7951 | 3.74915448 | 77.90866134 | 0.927134 | 3.09 | 5.51 | 0 | 0 | 0.355935604 | 0.33
FERHAN | ZnO | core-mof-ddec-672 | 80 | 10.82166002 | 190.2050996 | 12.84985 | 9.066371938 | 159.3535718 | 0.784123 | 6.41 | 10.24 | 1745.54 | 2226.1 | 0.841704682 | 0.66
FEVDIV | None | core-mof-ddec-673 | 80 | 1.820480937 | 51.03502892 | 24.06533 | 0.863284406 | 24.20115681 | 1.25075 | 2.53 | 4.12 | 0 | 0 | 0.071956826 | 0.09
FEVNOK | None | core-mof-ddec-674 | 80 | 0.211906413 | 8.411774455 | 14.35743 | 0.196770241 | 7.810933423 | 1.77104 | 2.92 | 3.32 | 0 | 0 | 0.028231999 | 0.05
FEVSAC | None | core-mof-ddec-675 | 80 | 2.681524208 | 78.34044584 | 16.65331 | 2.112758563 | 61.72401774 | 1.30344 | 3.78 | 4.7 | 196.521 | 150.77 | 0.153440128 | 0.2
FEWGUL | None | core-mof-ddec-676 | 80 | 2.730491695 | 100.1579296 | 21.33332 | 1.468920178 | 53.88187191 | 1.63655 | 3.94 | 4.39 | 455.645 | 278.417 | 0.097766643 | 0.16
FEWTUY | None | core-mof-ddec-677 | 80 | 10.22430367 | 150.8565192 | 11.85002 | 8.749111022 | 129.0904963 | 0.658284 | 8 | 9.14 | 2090.9 | 3176.28 | 1.078561837 | 0.71
FEXCES | None | core-mof-ddec-678 | 80 | 8.948252665 | 204.22472 | 16.95986 | 6.321796886 | 144.2814868 | 1.01825 | 5.48 | 6.15 | 1244.26 | 1221.96 | 0.500859317 | 0.51
FEXHOG01 | None | core-mof-ddec-679 | 80 | 0.040922772 | 1.611997033 | 12.47091 | 0.038054161 | 1.498999003 | 1.75745 | 2.84 | 3.12 | 0 | 0 | 0.022760249 | 0.04
ANOMUM | None | core-mof-ddec-68 | 80 | 11.53929426 | 215.6357291 | 13.47363 | 9.424334408 | 176.1133026 | 0.833729 | 4.99 | 7.29 | 2302.25 | 2761.38 | 0.791624137 | 0.66
FEXHOG | None | core-mof-ddec-680 | 80 | 0.007344056 | 0.295567135 | 8.81711 | 0.006839345 | 0.275254667 | 1.79558 | 2.68 | 3.08 | 0 | 0 | 0.016707693 | 0.03
FEYJOJ | None | core-mof-ddec-681 | 80 | 10.82001251 | 221.512107 | 13.61883 | 8.795522829 | 180.0658541 | 0.913381 | 4.72 | 6.26 | 2158.77 | 2363.5 | 0.755435027 | 0.69
FEYQIK | None | core-mof-ddec-682 | 80 | 5.613258769 | 163.6150636 | 16.51106 | 4.138087426 | 120.6168226 | 1.30044 | 4.18 | 5.73 | 1111.91 | 855.024 | 0.269139676 | 0.35
FEZREJ | None | core-mof-ddec-683 | 80 | 6.520031884 | 192.9199949 | 14.67309 | 5.086704333 | 150.5095361 | 1.3201 | 5.3 | 6.81 | 1715.78 | 1299.73 | 0.454511022 | 0.6
FIBHEF | None | core-mof-ddec-684 | 80 | 2.785913614 | 83.65259571 | 18.81785 | 1.779877945 | 53.44437438 | 1.33968 | 3.65 | 4.72 | 0 | 0 | 0.126895975 | 0.17
FIBHIJ | None | core-mof-ddec-685 | 80 | 3.520983672 | 101.955629 | 17.58612 | 2.381001641 | 68.94565342 | 1.29192 | 3.42 | 5.34 | 0 | 0 | 0.170289182 | 0.22
FIFPAM01 | None | core-mof-ddec-686 | 80 | 8.046846108 | 185.8007235 | 17.23683 | 6.218972086 | 143.5953288 | 1.03017 | 3.79 | 4.74 | 833.247 | 808.846 | 0.310628343 | 0.32
FIGQUJ | Cu-Cu | core-mof-ddec-687 | 80 | 2.266319886 | 75.73591553 | 20.27723 | 1.399694431 | 46.77501171 | 1.49096 | 2.88 | 4.99 | 0 | 0 | 0.093899233 | 0.14
FIGXAU | None | core-mof-ddec-688 | 80 | 2.485732468 | 113.8708856 | 16.57683 | 2.288283172 | 104.8257745 | 2.0438 | 2.83 | 3.73 | 0 | 0 | 0.063607007 | 0.13
FIGXAW | None | core-mof-ddec-689 | 80 | 3.010635769 | 110.8642257 | 22.43396 | 1.363876188 | 50.22363685 | 1.64292 | 3.05 | 4.54 | 0 | 0 | 0.164341538 | 0.27
ANUGIA | None | core-mof-ddec-69 | 80 | 16.88595974 | 214.9653613 | 10.62919 | 15.08535149 | 192.0428618 | 0.567973 | 6.76 | 13.85 | 2133.31 | 3756.02 | 1.4437306 | 0.82
FIHFAF | None | core-mof-ddec-690 | 80 | 5.729711934 | 155.6687485 | 16.12835 | 4.047058276 | 109.9532584 | 1.21214 | 4.37 | 6.25 | 1194.63 | 985.556 | 0.354744501 | 0.43
FIHRIZ | None | core-mof-ddec-691 | 80 | 7.911085728 | 187.9743332 | 16.43084 | 5.677718903 | 134.9075793 | 1.0601 | 5.93 | 6.7 | 1342.75 | 1266.63 | 0.490519762 | 0.52
FIHXUR | None | core-mof-ddec-692 | 80 | 0.524510435 | 17.14179527 | 17.65079 | 0.4594968 | 15.01705124 | 1.45811 | 2.95 | 3.33 | 0 | 0 | 0.020574579 | 0.03
FIJCUX01 | ZnO | core-mof-ddec-693 | 80 | 6.76135023 | 185.4016341 | 14.67636 | 5.309164596 | 145.5815419 | 1.22326 | 6.13 | 7.35 | 1410.32 | 1152.92 | 0.45779311 | 0.56
FIJCUX | ZnO | core-mof-ddec-694 | 80 | 6.453090646 | 182.7348611 | 15.23186 | 4.97579928 | 140.9017849 | 1.26326 | 5.83 | 7.06 | 1405.19 | 1112.36 | 0.427465447 | 0.54
FIJDIM02 | None | core-mof-ddec-695 | 80 | 5.53358437 | 153.9654996 | 16.80979 | 3.711966279 | 103.2811112 | 1.24136 | 5.1 | 5.86 | 1021.07 | 822.536 | 0.338338596 | 0.42
FIJDIM03 | None | core-mof-ddec-696 | 80 | 5.590216955 | 155.2766177 | 16.81077 | 3.776655418 | 104.9022398 | 1.23925 | 5.12 | 5.88 | 1022.54 | 825.125 | 0.346984063 | 0.43
FIJDIM04 | None | core-mof-ddec-697 | 80 | 5.639215681 | 156.0444564 | 16.82321 | 3.813226931 | 105.516965 | 1.23456 | 5.14 | 5.91 | 1040.12 | 842.5 | 0.348302229 | 0.43
FIJDIM06 | None | core-mof-ddec-698 | 80 | 5.774004447 | 158.9228058 | 16.7556 | 3.962962168 | 109.0759581 | 1.22798 | 5.18 | 5.98 | 1057.4 | 861.088 | 0.35016857 | 0.43
FIJDIM07 | None | core-mof-ddec-699 | 80 | 5.812850055 | 159.8655044 | 16.73459 | 3.979869941 | 109.4547269 | 1.22701 | 5.19 | 6.02 | 1067.12 | 869.689 | 0.350445392 | 0.43
ABEYAJ | None | core-mof-ddec-7 | 80 | 2.731297073 | 116.7106464 | 17.10653 | 2.027330298 | 86.6295475 | 1.90641 | 3.97 | 4.73 | 529.893 | 277.954 | 0.162609302 | 0.31
ANUGUM | ZnO | core-mof-ddec-70 | 80 | 15.14716348 | 230.9993476 | 12.3507 | 12.87048613 | 196.2792508 | 0.68036 | 6.99 | 8.23 | 2374.7 | 3490.36 | 1.117055676 | 0.76
FIJDIM09 | None | core-mof-ddec-700 | 80 | 5.930604239 | 162.2215952 | 16.63519 | 4.096761828 | 112.0599541 | 1.22037 | 5.24 | 6.04 | 1088.55 | 891.984 | 0.360546392 | 0.44
FIJDIM11 | None | core-mof-ddec-701 | 80 | 5.499828001 | 152.1015034 | 16.725 | 3.730953708 | 103.1820755 | 1.23386 | 5.08 | 5.83 | 1009.19 | 817.911 | 0.340395183 | 0.42
FIJDIM12 | None | core-mof-ddec-702 | 80 | 5.611664465 | 155.4114217 | 16.74536 | 3.840186375 | 106.3514805 | 1.23559 | 5.12 | 5.89 | 1037.55 | 839.723 | 0.348011881 | 0.43
FIJDIM | None | core-mof-ddec-703 | 80 | 5.473916839 | 152.8338748 | 16.76214 | 3.70975136 | 103.5776925 | 1.24567 | 5.1 | 5.85 | 1021 | 819.641 | 0.33716795 | 0.42
FIKQIB | None | core-mof-ddec-704 | 80 | 1.95384766 | 80.07907957 | 20.92332 | 1.366054631 | 55.98819178 | 1.82854 | 3.17 | 4.07 | 0 | 0 | 0.076563816 | 0.14
FIKTOK | None | core-mof-ddec-705 | 80 | 1.479047697 | 63.34023354 | 23.09715 | 1.001176907 | 42.87541181 | 1.91065 | 2.77 | 3.77 | 0 | 0 | 0.036636747 | 0.07
FIMNIA | None | core-mof-ddec-706 | 80 | 4.074841506 | 137.1415974 | 12.57105 | 3.512846514 | 118.2272689 | 1.50156 | 3.57 | 8.68 | 0 | 0 | 0.293028584 | 0.44
FIMXUW | None | core-mof-ddec-707 | 80 | 2.032242593 | 93.25826717 | 17.07156 | 1.523252181 | 69.90103414 | 2.04735 | 3.58 | 4.96 | 0 | 0 | 0.112340342 | 0.23
FINQOK | None | core-mof-ddec-708 | 80 | 4.666805231 | 146.4096425 | 12.36863 | 4.021295693 | 126.1583537 | 1.3997 | 4.6 | 8.73 | 1358.88 | 970.834 | 0.328641852 | 0.46
FINQUQ | None | core-mof-ddec-709 | 80 | 4.54156339 | 144.2373073 | 12.55094 | 3.909156317 | 124.152441 | 1.41696 | 4.51 | 8.68 | 1362.26 | 961.398 | 0.317581301 | 0.45
APEBED | ZnO | core-mof-ddec-71 | 80 | 2.924697426 | 108.2981174 | 20.19618 | 1.769111159 | 65.50811246 | 1.65192 | 3.63 | 4.58 | 0 | 0 | 0.151339048 | 0.25
FIPWOS | None | core-mof-ddec-710 | 80 | 3.742186739 | 108.2266932 | 20.31507 | 1.567617352 | 45.336605 | 1.29023 | 3.82 | 5.21 | 506.46 | 392.535 | 0.17826279 | 0.23
FIPWUY | None | core-mof-ddec-711 | 80 | 4.431380949 | 131.4381483 | 21.6238 | 1.805023892 | 53.5383892 | 1.32324 | 4.25 | 4.78 | 625.852 | 472.968 | 0.173815785 | 0.23
FIPXEJ | None | core-mof-ddec-712 | 80 | 3.992912675 | 121.4820741 | 21.47555 | 2.265894167 | 68.93852818 | 1.35731 | 3.69 | 4.44 | 0 | 0 | 0.162085301 | 0.22
FIQCEN | Cu-Cu | core-mof-ddec-713 | 80 | 10.35913608 | 204.1174275 | 12.80247 | 8.767786657 | 172.7613233 | 0.879099 | 6.66 | 13.19 | 1901.19 | 2162.65 | 0.84177095 | 0.74
FIQYOU | None | core-mof-ddec-714 | 80 | 2.19471178 | 86.09258026 | 16.84348 | 1.596871829 | 62.64094327 | 1.75011 | 3.66 | 4.72 | 0 | 0 | 0.125706384 | 0.22
FIQYUA | None | core-mof-ddec-715 | 80 | 2.113246647 | 87.9520496 | 17.61033 | 1.494421925 | 62.19693826 | 1.85684 | 3.63 | 4.63 | 0 | 0 | 0.11848086 | 0.22
FIRVEH | None | core-mof-ddec-716 | 80 | 4.651515395 | 148.088481 | 20.27839 | 3.057693059 | 97.34658105 | 1.42039 | 3.27 | 4.12 | 0 | 0 | 0.183048318 | 0.26
FITJAU | None | core-mof-ddec-717 | 80 | 1.899491988 | 82.72249199 | 15.0381 | 1.572695991 | 68.49059239 | 1.94295 | 3.21 | 4.86 | 0 | 0 | 0.149257572 | 0.29
FITJEY | None | core-mof-ddec-718 | 80 | 1.679304497 | 77.67260164 | 15.07748 | 1.377432687 | 63.71017323 | 2.06357 | 3.18 | 4.8 | 0 | 0 | 0.135687183 | 0.28
FIVNAZ | None | core-mof-ddec-719 | 80 | 2.746009358 | 130.7513683 | 13.72185 | 2.379666097 | 113.3079162 | 2.12433 | 3.53 | 4.57 | 0 | 0 | 0.15063573 | 0.32
AQALOU | None | core-mof-ddec-72 | 80 | 1.015365248 | 51.04560639 | 15.25759 | 0.909752413 | 45.73611681 | 2.24292 | 2.83 | 3.62 | 0 | 0 | 0.102544897 | 0.23
FIVYEP01 | None | core-mof-ddec-720 | 80 | 2.130342795 | 97.08954654 | 13.0827 | 1.738226887 | 79.21901615 | 2.0333 | 4.73 | 5.7 | 1002.59 | 493.087 | 0.177052083 | 0.36
FIVYEP | None | core-mof-ddec-721 | 80 | 2.112381041 | 96.27094657 | 13.09514 | 1.72304199 | 78.52697034 | 2.0333 | 4.73 | 5.7 | 1050.87 | 516.828 | 0.177052083 | 0.36
FIVYUF | None | core-mof-ddec-722 | 80 | 2.55146716 | 81.00567212 | 22.65031 | 1.031772165 | 32.75738722 | 1.41648 | 3.51 | 4.68 | 0 | 0 | 0.11295606 | 0.16
FOHCAH | None | core-mof-ddec-723 | 80 | 6.288475954 | 170.5168161 | 22.71178 | 4.684592031 | 127.0262817 | 1.20977 | 2.95 | 3.51 | 0 | 0 | 0.123990511 | 0.15
FOHCIP | None | core-mof-ddec-724 | 80 | 2.978419187 | 125.2336437 | 15.29352 | 2.309271955 | 97.09799831 | 1.87592 | 4.14 | 4.96 | 892.346 | 475.684 | 0.191905838 | 0.36
FOHQUO | None | core-mof-ddec-725 | 80 | 2.023285541 | 72.24845242 | 16.27195 | 1.627308594 | 58.1087173 | 1.59314 | 3.46 | 4.35 | 0 | 0 | 0.106707508 | 0.17
FOHSAW01 | None | core-mof-ddec-726 | 80 | 2.063950277 | 76.62312481 | 17.03568 | 1.628929959 | 60.47321243 | 1.65632 | 3.3 | 4.19 | 0 | 0 | 0.09056221 | 0.15
FONQIJ | None | core-mof-ddec-727 | 80 | 5.879648348 | 138.8697905 | 18.30267 | 3.783541478 | 89.36242123 | 1.05376 | 3.67 | 4.71 | 0 | 0 | 0.303674461 | 0.32
FUDQIF | None | core-mof-ddec-728 | 80 | 4.481193131 | 158.0887919 | 23.06721 | 1.803946721 | 63.64013995 | 1.57387 | 3.86 | 4.38 | 230.437 | 146.414 | 0.108014004 | 0.17
FUFREE | None | core-mof-ddec-729 | 80 | 2.191489158 | 74.11971663 | 19.24107 | 1.866921419 | 63.14230942 | 1.50896 | 3.09 | 3.74 | 0 | 0 | 0.079524971 | 0.12
AQETIA | None | core-mof-ddec-73 | 80 | 1.159209027 | 37.55473139 | 16.28018 | 0.998214374 | 32.3390103 | 1.4454 | 2.59 | 3.53 | 0 | 0 | 0.083022001 | 0.12
FULQOT | None | core-mof-ddec-730 | 80 | 3.498231518 | 135.0066725 | 17.6746 | 2.240347494 | 86.46136162 | 1.72182 | 3.51 | 5.67 | 0 | 0 | 0.238120129 | 0.41
FULQUZ | None | core-mof-ddec-731 | 80 | 4.316810338 | 147.0514079 | 16.26918 | 3.005260384 | 102.3736824 | 1.51981 | 5.25 | 5.88 | 1110.08 | 730.404 | 0.309249182 | 0.47
FUNBAS | ZnO | core-mof-ddec-732 | 80 | 6.196002438 | 154.2161896 | 18.1437 | 3.944847108 | 98.1857731 | 1.11042 | 4.59 | 6.3 | 1005.8 | 905.788 | 0.351218458 | 0.39
FUNBEW | ZnO | core-mof-ddec-733 | 80 | 13.31929191 | 199.6418639 | 11.8347 | 11.59301014 | 173.7667564 | 0.668714 | 9.19 | 11.16 | 1994.26 | 2982.23 | 1.076693474 | 0.72
FUNBIA | ZnO | core-mof-ddec-734 | 80 | 7.193656908 | 160.42425 | 15.55343 | 5.326282089 | 118.7803116 | 0.99492 | 6.32 | 7.93 | 1265.37 | 1271.83 | 0.462348732 | 0.46
FUNBOG | ZnO | core-mof-ddec-735 | 80 | 14.04291147 | 183.0650821 | 11.01708 | 12.40010895 | 161.649311 | 0.581592 | 11.01 | 12.59 | 1927.41 | 3314.03 | 1.306758002 | 0.76
FUNCAT | ZnO | core-mof-ddec-736 | 80 | 8.663552769 | 180.6350294 | 15.0816 | 6.731081643 | 140.3430166 | 0.930198 | 8.78 | 9.49 | 1340.08 | 1440.64 | 0.569771167 | 0.53
FUNCEX | ZnO | core-mof-ddec-737 | 80 | 14.35101098 | 174.9119992 | 11.11319 | 12.70927364 | 154.9022898 | 0.543761 | 12.48 | 13.22 | 1893.05 | 3481.39 | 1.43445374 | 0.78
FUSWIA | None | core-mof-ddec-738 | 80 | 9.333694764 | 205.8885351 | 14.85957 | 7.412797103 | 163.5161611 | 0.984162 | 4.65 | 6.82 | 1658.37 | 1685.06 | 0.579172941 | 0.57
FUSYUO | None | core-mof-ddec-739 | 80 | 4.927850519 | 123.0167138 | 15.23914 | 3.886811905 | 97.0286793 | 1.11376 | 14.28 | 14.37 | 688.97 | 618.598 | 0.350165206 | 0.39
AQETUM | None | core-mof-ddec-74 | 80 | 2.549591848 | 82.07140825 | 13.38211 | 2.188888746 | 70.46036879 | 1.43617 | 3 | 5.11 | 0 | 0 | 0.194962992 | 0.28
FUTCAZ | None | core-mof-ddec-740 | 80 | 9.611605094 | 176.1524984 | 10.76495 | 8.51923887 | 156.1326331 | 0.817663 | 5.04 | 6.79 | 2386.36 | 2918.52 | 0.84386844 | 0.69
FUTDII | None | core-mof-ddec-741 | 80 | 8.839413797 | 172.6919333 | 13.24742 | 7.415028649 | 144.8643159 | 0.871633 | 8.61 | 10.11 | 1396.66 | 1602.35 | 0.653944952 | 0.57
FUTKEL | ZnO | core-mof-ddec-742 | 80 | 7.432892661 | 163.8906029 | 16.266 | 5.563537615 | 122.6725012 | 0.983709 | 5.39 | 6.72 | 1395.72 | 1418.83 | 0.447286748 | 0.44
FUTZOK | None | core-mof-ddec-743 | 80 | 4.153663114 | 152.2368167 | 17.52679 | 3.027532649 | 110.9627623 | 1.63519 | 4.29 | 4.72 | 789.737 | 482.964 | 0.226273399 | 0.37
FUWXOL | None | core-mof-ddec-744 | 80 | 4.622376453 | 154.5982107 | 19.61343 | 2.397922986 | 80.2000025 | 1.4921 | 4.43 | 4.77 | 886.445 | 594.094 | 0.268078547 | 0.4
FUWYAY | None | core-mof-ddec-745 | 80 | 2.149971719 | 95.58517292 | 17.83915 | 1.556803299 | 69.21361393 | 1.98354 | 3.87 | 4 | 196.864 | 99.2487 | 0.115954304 | 0.23
FUYYAA | None | core-mof-ddec-746 | 80 | 2.167200893 | 89.8411405 | 17.87965 | 1.55133414 | 64.31043327 | 1.84953 | 2.5 | 4.57 | 0 | 0 | 0.097322022 | 0.18
FUZKAN | None | core-mof-ddec-747 | 80 | 3.593303956 | 100.6324593 | 20.08728 | 2.176561416 | 60.95580301 | 1.24948 | 3.24 | 5.07 | 0 | 0 | 0.192079905 | 0.24
GACPUX | None | core-mof-ddec-748 | 80 | 8.362712455 | 191.5496858 | 16.81217 | 6.114514668 | 140.0542431 | 1.02185 | 3.77 | 5.95 | 1106.05 | 1082.4 | 0.450163918 | 0.46
GACQAE | None | core-mof-ddec-749 | 80 | 10.3781641 | 203.4035335 | 13.67486 | 8.517381804 | 166.9337215 | 0.874357 | 8.26 | 8.57 | 1844.9 | 2110.01 | 0.720529486 | 0.63
AQMAND01 | None | core-mof-ddec-75 | 80 | 0.571427177 | 26.6712581 | 15.60405 | 0.516077657 | 24.08782944 | 2.08242 | 2.87 | 3.39 | 0 | 0 | 0.052823158 | 0.11
GADMAA | None | core-mof-ddec-750 | 80 | 2.658987936 | 89.68552314 | 12.33473 | 2.257063465 | 76.12893419 | 1.50475 | 7 | 8.3 | 892.425 | 593.07 | 0.206014288 | 0.31
GAJVAQ | None | core-mof-ddec-751 | 80 | 2.258624512 | 83.65917981 | 19.56823 | 1.530862197 | 56.70295134 | 1.65256 | 2.95 | 4.42 | 0 | 0 | 0.12102435 | 0.2
GAJYUN | None | core-mof-ddec-752 | 80 | 3.162142755 | 108.5252747 | 16.17447 | 2.392911378 | 82.12512361 | 1.5312 | 4.29 | 4.86 | 883.499 | 576.997 | 0.156739812 | 0.24
GAJZAU | None | core-mof-ddec-753 | 80 | 3.32565529 | 113.0217454 | 15.70683 | 2.532712845 | 86.07375128 | 1.51624 | 4.3 | 4.8 | 923.426 | 609.024 | 0.164881549 | 0.25
GAJZEY | None | core-mof-ddec-754 | 80 | 3.332113253 | 114.5724299 | 16.06763 | 2.514318169 | 86.45310656 | 1.53408 | 4.29 | 4.8 | 918.528 | 598.749 | 0.162964122 | 0.25
GAJZIC | None | core-mof-ddec-755 | 80 | 3.279660499 | 116.257289 | 16.47363 | 2.453837918 | 86.98355944 | 1.58149 | 4.18 | 4.74 | 921.527 | 582.696 | 0.151755623 | 0.24
GAJZOI | None | core-mof-ddec-756 | 80 | 3.227776797 | 117.4275019 | 16.21748 | 2.418300417 | 87.97850493 | 1.6231 | 4.22 | 4.76 | 912.958 | 562.477 | 0.147865196 | 0.24
GAJZUO | None | core-mof-ddec-757 | 80 | 3.823615649 | 116.3996047 | 16.9276 | 2.761337953 | 84.06144228 | 1.35819 | 4.14 | 4.67 | 866.083 | 637.675 | 0.176705763 | 0.24
GALBUS | None | core-mof-ddec-758 | 80 | 9.524923241 | 204.5930518 | 16.30362 | 6.793871081 | 145.9307107 | 0.958332 | 6.25 | 9.08 | 1357.2 | 1416.21 | 0.584348639 | 0.56
GALCAZ | None | core-mof-ddec-759 | 80 | 5.933940028 | 156.1027895 | 16.22845 | 4.25739139 | 111.9982118 | 1.17363 | 6.98 | 7.52 | 1077.65 | 918.217 | 0.306740625 | 0.36
AQMAND | None | core-mof-ddec-76 | 80 | 0.494859814 | 22.83904605 | 14.74864 | 0.45258161 | 20.88779882 | 2.05912 | 2.86 | 3.37 | 0 | 0 | 0.063133766 | 0.13
GALCED | None | core-mof-ddec-760 | 80 | 5.708700966 | 154.1981589 | 16.82805 | 3.924658115 | 106.0092408 | 1.20511 | 5.39 | 7.33 | 1096.36 | 909.758 | 0.307025915 | 0.37
GAMTAQ | None | core-mof-ddec-761 | 80 | 5.494128704 | 174.5223432 | 19.7249 | 3.830856824 | 121.6881048 | 1.41721 | 3.15 | 4.97 | 0 | 0 | 0.204627402 | 0.29
GAMTEU | None | core-mof-ddec-762 | 80 | 5.290580538 | 168.7863837 | 19.41117 | 3.68054128 | 117.4209991 | 1.42337 | 3.2 | 4.97 | 0 | 0 | 0.196716244 | 0.28
GAMTIY | None | core-mof-ddec-763 | 80 | 5.1832139 | 167.3142146 | 19.734 | 3.614951295 | 116.6906766 | 1.44018 | 3.13 | 4.94 | 0 | 0 | 0.194420142 | 0.28
GAMTUK | None | core-mof-ddec-764 | 80 | 1.154846942 | 46.88902439 | 21.22172 | 0.755538997 | 30.67634783 | 1.81146 | 2.73 | 3.77 | 0 | 0 | 0.05520409 | 0.1
GAMVAS | None | core-mof-ddec-765 | 80 | 1.114663684 | 45.60513635 | 21.20247 | 0.745332333 | 30.49438422 | 1.82538 | 2.7 | 3.72 | 0 | 0 | 0.049304802 | 0.09
GAWBEM | None | core-mof-ddec-766 | 80 | 2.637376972 | 96.86274213 | 19.72192 | 2.296785855 | 84.35387826 | 1.6386 | 2.73 | 3.68 | 0 | 0 | 0.079336019 | 0.13
GAWKAS | None | core-mof-ddec-767 | 80 | 0.485457438 | 25.30723291 | 17.79788 | 0.389424403 | 20.30096417 | 2.32581 | 3.17 | 4.05 | 0 | 0 | 0.034396619 | 0.08
GAWMAU | None | core-mof-ddec-768 | 80 | 1.793599357 | 62.8060055 | 18.15257 | 1.520262746 | 53.23464796 | 1.56228 | 2.71 | 3.79 | 0 | 0 | 0.083211716 | 0.13
GAXDIS10 | None | core-mof-ddec-769 | 80 | 3.985527514 | 117.8892658 | 11.59173 | 3.497323159 | 103.4485041 | 1.31969 | 3.81 | 5.64 | 1465.41 | 1110.42 | 0.333411635 | 0.44
AQODOA | None | core-mof-ddec-77 | 80 | 1.26306518 | 52.91758901 | 24.36196 | 0.74319254 | 31.13691836 | 1.86922 | 3.21 | 3.46 | 0 | 0 | 0.03209895 | 0.06
GAXGET | None | core-mof-ddec-770 | 80 | 2.629002799 | 79.18387668 | 22.56363 | 1.282482933 | 38.6275627 | 1.34379 | 3.01 | 4.84 | 0 | 0 | 0.133949501 | 0.18
GAXGIX | None | core-mof-ddec-771 | 80 | 1.837609687 | 54.07664806 | 21.92784 | 0.6590508 | 19.39435693 | 1.31293 | 3.13 | 4.87 | 0 | 0 | 0.114248284 | 0.15
GAXGOD | None | core-mof-ddec-772 | 80 | 2.652299876 | 77.77912779 | 21.7803 | 1.342462047 | 39.36791914 | 1.30836 | 3.05 | 5.09 | 0 | 0 | 0.14521997 | 0.19
GAXKOH | None | core-mof-ddec-773 | 80 | 7.966473498 | 171.4044691 | 13.46163 | 6.474820733 | 139.3104754 | 0.959935 | 8.86 | 9.79 | 1598.51 | 1665.23 | 0.583372833 | 0.56
GAXKUN | None | core-mof-ddec-774 | 80 | 10.1633395 | 203.9787684 | 15.03666 | 7.660562377 | 153.7478975 | 0.895436 | 5.88 | 7.04 | 1974.46 | 2205.02 | 0.658896895 | 0.59
GAXQIH | None | core-mof-ddec-775 | 80 | 2.954087773 | 90.41475541 | 19.09368 | 1.762852927 | 53.95503739 | 1.36553 | 4.52 | 5.17 | 581.418 | 425.781 | 0.153786442 | 0.21
GAXVUY | None | core-mof-ddec-776 | 80 | 7.53369012 | 181.1146005 | 16.71582 | 5.371048647 | 129.1233532 | 1.07253 | 3.08 | 6.11 | 0 | 0 | 0.456863677 | 0.49
GAXWAF | None | core-mof-ddec-777 | 80 | 6.9113783 | 179.9087391 | 16.27639 | 5.05147907 | 131.4940654 | 1.16133 | 3.01 | 6.36 | 0 | 0 | 0.430540845 | 0.5
GAXWEJ | None | core-mof-ddec-778 | 80 | 3.032782427 | 106.5401333 | 21.47391 | 1.361844075 | 47.84090279 | 1.56723 | 2.71 | 4.4 | 0 | 0 | 0.165897794 | 0.26
GAYFOD | None | core-mof-ddec-779 | 80 | 7.178818922 | 185.3889314 | 16.96949 | 4.85715241 | 125.4332091 | 1.15207 | 5.52 | 5.98 | 1264.11 | 1097.25 | 0.355881153 | 0.41
AQUCOF | None | core-mof-ddec-78 | 80 | 7.175969196 | 167.6262879 | 12.37982 | 6.146798485 | 143.5854843 | 1.04219 | 5.59 | 9.38 | 1619.95 | 1554.38 | 0.546925225 | 0.57
GAYFUJ | None | core-mof-ddec-780 | 80 | 7.464241203 | 217.4745143 | 16.54243 | 5.443735935 | 158.606052 | 1.29989 | 5.18 | 5.68 | 1462.55 | 1125.13 | 0.376954973 | 0.49
GAYGAQ | None | core-mof-ddec-781 | 80 | 4.939319575 | 146.5006867 | 18.78632 | 2.694361608 | 79.91502063 | 1.32331 | 4.61 | 5.43 | 847.081 | 640.125 | 0.219147441 | 0.29
GAZLAW | None | core-mof-ddec-782 | 80 | 5.57303957 | 141.9007652 | 17.87621 | 3.914872173 | 99.68049751 | 1.13599 | 3.43 | 5.89 | 0 | 0 | 0.290495515 | 0.33
GEDDAW | None | core-mof-ddec-783 | 80 | 7.193333898 | 160.7186124 | 10.38434 | 6.482097714 | 144.8276647 | 0.996818 | 8.11 | 10.55 | 1984.18 | 1990.51 | 0.692202589 | 0.69
GEDDEA | None | core-mof-ddec-784 | 80 | 5.342690973 | 155.3420292 | 14.69236 | 4.244951253 | 123.424571 | 1.29721 | 3.82 | 10.14 | 1371.96 | 1057.62 | 0.377733752 | 0.49
GEDLIM | None | core-mof-ddec-785 | 80 | 5.459027604 | 139.1054212 | 18.79677 | 3.423669498 | 87.24099275 | 1.13684 | 3.31 | 7.2 | 0 | 0 | 0.299074628 | 0.34
GEDQIR | None | core-mof-ddec-786 | 80 | 8.271557516 | 195.5438257 | 14.55652 | 6.319963149 | 149.4071425 | 1.05474 | 4.99 | 6.55 | 2134.13 | 2023.37 | 0.578341582 | 0.61
GEDQOX | None | core-mof-ddec-787 | 80 | 8.31717338 | 201.2326463 | 15.39024 | 6.132658937 | 148.3786775 | 1.07947 | 4.68 | 6.45 | 2176.76 | 2016.51 | 0.555828323 | 0.6
GEDRAK | None | core-mof-ddec-788 | 80 | 8.09424653 | 209.7891428 | 16.95534 | 5.656357988 | 146.6032063 | 1.15636 | 3.93 | 5.77 | 1908.79 | 1650.69 | 0.484278252 | 0.56
GEDREO | None | core-mof-ddec-789 | 80 | 5.181521908 | 152.4813736 | 18.78659 | 3.177040986 | 93.49368432 | 1.31295 | 3.28 | 5.55 | 0 | 0 | 0.297041015 | 0.39
AQUDAS | None | core-mof-ddec-79 | 80 | 7.17946955 | 167.2886543 | 12.24585 | 6.146073891 | 143.2095259 | 1.03958 | 5.62 | 9.38 | 1644.5 | 1581.89 | 0.548298351 | 0.57
GEDROY | None | core-mof-ddec-790 | 80 | 7.529436776 | 209.1379061 | 18.28403 | 5.290752635 | 146.9561351 | 1.23925 | 3.45 | 5.01 | 0 | 0 | 0.395400444 | 0.49
GEDRUE | None | core-mof-ddec-791 | 80 | 8.178125444 | 205.0494657 | 16.06574 | 5.847164412 | 146.6054717 | 1.11864 | 4.24 | 6.04 | 1958.19 | 1750.5 | 0.518486734 | 0.58
GEDSAL | None | core-mof-ddec-792 | 80 | 7.934666642 | 208.0976716 | 17.27195 | 5.423790884 | 142.2464617 | 1.17011 | 3.83 | 5.45 | 1648.29 | 1408.66 | 0.461495073 | 0.54
GEDSEP | None | core-mof-ddec-793 | 80 | 4.967884605 | 154.2667503 | 20.67586 | 2.480762197 | 77.03462394 | 1.38544 | 3.73 | 4.82 | 633.793 | 457.466 | 0.274281095 | 0.38
GEDSIT | None | core-mof-ddec-794 | 80 | 3.341923954 | 109.122268 | 22.56115 | 1.49437325 | 48.7950655 | 1.45681 | 2.76 | 4.62 | 0 | 0 | 0.185336454 | 0.27
GEDSOZ | None | core-mof-ddec-795 | 80 | 8.287042431 | 205.6329335 | 15.9577 | 5.994449883 | 148.7450227 | 1.10708 | 4.23 | 6.1 | 2009.81 | 1815.41 | 0.532933483 | 0.59
GEDSUF | None | core-mof-ddec-796 | 80 | 6.199983752 | 167.8532913 | 18.09989 | 3.906708892 | 105.7670426 | 1.20789 | 4.03 | 6.86 | 1109.31 | 918.386 | 0.372550481 | 0.45
GEDTAM | None | core-mof-ddec-797 | 80 | 8.259363948 | 201.7157184 | 15.92291 | 5.9960543 | 146.4396542 | 1.08963 | 4.28 | 6.16 | 1937.6 | 1778.22 | 0.532290778 | 0.58
GEGSIW | None | core-mof-ddec-798 | 80 | 6.816674317 | 165.1916025 | 16.63814 | 4.707802814 | 114.0863498 | 1.08118 | 2.85 | 7.86 | 0 | 0 | 0.443959378 | 0.48
GEHSAN | None | core-mof-ddec-799 | 80 | 2.191638312 | 73.32807872 | 21.64486 | 1.26329026 | 42.2673062 | 1.49275 | 2.65 | 4.22 | 0 | 0 | 0.080388545 | 0.12
ABEYIR | None | core-mof-ddec-8 | 80 | 2.629865314 | 116.1014788 | 17.39319 | 1.94733605 | 85.96964791 | 1.96962 | 3.92 | 4.69 | 467.074 | 237.139 | 0.157390766 | 0.31
ARIBOS | None | core-mof-ddec-80 | 80 | 0.749642352 | 26.15465012 | 19.42298 | 0.684250297 | 23.87315372 | 1.55661 | 2.4 | 3.23 | 0 | 0 | 0.0385453 | 0.06
GELJAJ | None | core-mof-ddec-800 | 80 | 2.81637075 | 89.36791437 | 23.31341 | 1.285713951 | 40.79774452 | 1.41565 | 2.6 | 4.02 | 0 | 0 | 0.113022287 | 0.16
GELVEZ02 | None | core-mof-ddec-801 | 80 | 3.461487073 | 111.5028497 | 20.178 | 2.772790127 | 89.31825952 | 1.43716 | 2.56 | 3.83 | 0 | 0 | 0.097414345 | 0.14
GELVEZ | None | core-mof-ddec-802 | 80 | 3.662115718 | 117.1219102 | 20.63407 | 2.82092506 | 90.21892178 | 1.42688 | 2.62 | 3.84 | 0 | 0 | 0.112132765 | 0.16
GELVID01 | None | core-mof-ddec-803 | 80 | 2.856846299 | 101.7474592 | 20.69806 | 2.460604058 | 87.63516996 | 1.58898 | 2.41 | 3.57 | 0 | 0 | 0.0692268 | 0.11
GELVID | None | core-mof-ddec-804 | 80 | 3.450738119 | 121.751 | 21.41346 | 2.777572131 | 97.99995619 | 1.57413 | 2.44 | 3.62 | 0 | 0 | 0.082585301 | 0.13
GENGIR | None | core-mof-ddec-805 | 80 | 7.299317236 | 188.8856059 | 16.04348 | 5.273192341 | 136.4552462 | 1.15452 | 4.46 | 7.1 | 1445.09 | 1251.69 | 0.441742023 | 0.51
GEPDIQ | None | core-mof-ddec-806 | 80 | 3.806034958 | 113.2824735 | 21.30736 | 1.988484987 | 59.18508378 | 1.32793 | 3.21 | 4.79 | 0 | 0 | 0.188262936 | 0.25
GERNOI | ZnO | core-mof-ddec-807 | 80 | 6.663360877 | 158.2905961 | 17.7886 | 4.534126322 | 107.7098436 | 1.05982 | 3.81 | 6.94 | 951.812 | 898.085 | 0.367987017 | 0.39
GERPUP | None | core-mof-ddec-808 | 80 | 2.791855538 | 92.31993841 | 11.79771 | 2.414149084 | 79.83009569 | 1.47529 | 7.39 | 8.52 | 961.088 | 651.456 | 0.223684835 | 0.33
GERWEH | None | core-mof-ddec-809 | 80 | 8.197906718 | 204.7452112 | 15.50705 | 6.213319468 | 155.1795416 | 1.11428 | 6.64 | 9.16 | 1338.3 | 1201.05 | 0.511541085 | 0.57
AROFAP | None | core-mof-ddec-81 | 80 | 6.894429282 | 180.7969639 | 18.50722 | 4.206410454 | 110.3073522 | 1.16997 | 4.31 | 6.18 | 1168.19 | 998.478 | 0.418814158 | 0.49
GESFAN | None | core-mof-ddec-810 | 80 | 4.049646178 | 95.85319956 | 12.69402 | 3.451970658 | 81.70650418 | 1.05603 | 7.35 | 7.58 | 809.135 | 766.207 | 0.265143983 | 0.28
GETXAG | None | core-mof-ddec-811 | 80 | 1.108197512 | 38.2766909 | 21.68118 | 0.980758158 | 33.8749875 | 1.54101 | 2.61 | 3.33 | 0 | 0 | 0.038935503 | 0.06
GETXEK | None | core-mof-ddec-812 | 80 | 11.95862015 | 189.990333 | 12.14023 | 10.41801724 | 165.5142935 | 0.708821 | 6.64 | 8.06 | 1946.82 | 2746.57 | 0.84647605 | 0.6
GEVKID | None | core-mof-ddec-813 | 80 | 2.104853226 | 78.97196891 | 21.29897 | 0.975632696 | 36.6047542 | 1.67391 | 3.02 | 4.59 | 0 | 0 | 0.107532663 | 0.18
GEVXAI | None | core-mof-ddec-814 | 80 | 1.951467612 | 90.28382588 | 20.03576 | 1.545971691 | 71.52372815 | 2.06408 | 2.69 | 3.72 | 0 | 0 | 0.072671602 | 0.15
GEVXIQ | None | core-mof-ddec-815 | 80 | 3.041315925 | 114.4239665 | 13.56824 | 2.546074238 | 95.791401 | 1.67855 | 4.61 | 5.47 | 956.838 | 570.039 | 0.220428346 | 0.37
GEWXAJ | None | core-mof-ddec-816 | 80 | 1.967297601 | 74.81540172 | 20.34473 | 0.897872864 | 34.14568236 | 1.6967 | 4.49 | 4.83 | 451.955 | 266.373 | 0.100194495 | 0.17
GIDKOU | ZnO | core-mof-ddec-817 | 80 | 3.238832158 | 126.7250717 | 20.80017 | 1.658289767 | 64.88353803 | 1.74547 | 3.41 | 4.79 | 0 | 0 | 0.200519058 | 0.35
GIFFAE | None | core-mof-ddec-818 | 80 | 3.910903561 | 162.6484859 | 15.60023 | 3.211041428 | 133.5422923 | 1.85543 | 3.26 | 5.13 | 0 | 0 | 0.25870014 | 0.48
GIFKAH | None | core-mof-ddec-819 | 80 | 5.051749032 | 138.9714625 | 16.83719 | 3.681512497 | 101.2768395 | 1.22735 | 4.11 | 4.61 | 925.138 | 753.766 | 0.195543244 | 0.24
AROFET | None | core-mof-ddec-82 | 80 | 10.55144496 | 202.4821597 | 13.49791 | 8.737601251 | 167.6745108 | 0.856166 | 5.16 | 8.29 | 2010.71 | 2348.5 | 0.735838611 | 0.63
GIFKIP | None | core-mof-ddec-820 | 80 | 4.825803776 | 136.7425583 | 18.29195 | 3.208479811 | 90.91454147 | 1.26421 | 4.17 | 4.46 | 888.499 | 702.808 | 0.166111643 | 0.21
GIHBII | None | core-mof-ddec-821 | 80 | 2.670069241 | 151.037368 | 27.2296 | 0.680792321 | 38.51026736 | 2.52371 | 2.78 | 4.58 | 0 | 0 | 0.162459237 | 0.41
GIHPAQ | None | core-mof-ddec-822 | 80 | 4.426396652 | 135.9854237 | 18.4487 | 3.029424596 | 93.06838488 | 1.37065 | 3.21 | 6.07 | 0 | 0 | 0.233465874 | 0.32
GIKMOD01 | None | core-mof-ddec-823 | 80 | 2.43439155 | 104.6635311 | 22.91525 | 1.305483258 | 56.12757221 | 1.91817 | 2.49 | 3.91 | 0 | 0 | 0.083412836 | 0.16
GIKMOD02 | None | core-mof-ddec-824 | 80 | 2.429440246 | 103.8089628 | 22.80546 | 1.299615045 | 55.53200582 | 1.90638 | 2.51 | 3.93 | 0 | 0 | 0.083928703 | 0.16
GIKMOD03 | None | core-mof-ddec-825 | 80 | 2.435378575 | 104.1518886 | 22.74367 | 1.313104384 | 56.15648547 | 1.90802 | 2.5 | 3.92 | 0 | 0 | 0.083856563 | 0.16
GIKMOD04 | None | core-mof-ddec-826 | 80 | 2.452319805 | 104.5264919 | 22.66894 | 1.322063118 | 56.35097818 | 1.90165 | 2.53 | 3.94 | 0 | 0 | 0.089396051 | 0.17
GIKMOD05 | None | core-mof-ddec-827 | 80 | 2.440723611 | 103.8750849 | 22.65504 | 1.3090592 | 55.7124268 | 1.89878 | 2.53 | 3.93 | 0 | 0 | 0.084264633 | 0.16
GIKMOD06 | None | core-mof-ddec-828 | 80 | 2.45398642 | 104.0783534 | 22.87145 | 1.306281507 | 55.40194813 | 1.89221 | 2.56 | 3.96 | 0 | 0 | 0.089842037 | 0.17
GIKMOD07 | None | core-mof-ddec-829 | 80 | 2.45398642 | 104.0783534 | 22.87145 | 1.306281507 | 55.40194813 | 1.89221 | 2.56 | 3.96 | 0 | 0 | 0.089842037 | 0.17
ARUYES | None | core-mof-ddec-83 | 80 | 0 | 0 | 0 | 0 | 0 | 1.86441 | 1.47 | 2.5 | 0 | 0 | 0 | 0
GIKMOD08 | None | core-mof-ddec-830 | 80 | 2.454412513 | 104.4803671 | 22.62972 | 1.327046784 | 56.49023318 | 1.89919 | 2.57 | 3.94 | 0 | 0 | 0.089511845 | 0.17
GIKMOD09 | None | core-mof-ddec-831 | 80 | 2.465598794 | 104.9326025 | 22.45189 | 1.322510784 | 56.28429846 | 1.89876 | 2.58 | 3.94 | 0 | 0 | 0.089532116 | 0.17
GIKMOD10 | None | core-mof-ddec-832 | 80 | 2.469859721 | 104.5914838 | 22.7179 | 1.328055383 | 56.23934098 | 1.88932 | 2.6 | 3.95 | 0 | 0 | 0.089979464 | 0.17
GIKMOD11 | None | core-mof-ddec-833 | 80 | 2.478176619 | 105.5404528 | 22.38198 | 1.348464683 | 57.42834152 | 1.90006 | 2.61 | 3.92 | 0 | 0 | 0.089470859 | 0.17
GIKMOD12 | None | core-mof-ddec-834 | 80 | 2.452325198 | 104.7242736 | 22.68843 | 1.328238764 | 56.72120481 | 1.90524 | 2.57 | 3.92 | 0 | 0 | 0.089227604 | 0.17
GIKMOD | None | core-mof-ddec-835 | 80 | 2.473959218 | 105.9709268 | 23.28093 | 1.271147761 | 54.44904073 | 1.91107 | 2.55 | 3.94 | 0 | 0 | 0.088955402 | 0.17
GIKQIC | None | core-mof-ddec-836 | 80 | 2.808089811 | 103.133598 | 21.95921 | 1.637183717 | 60.12936148 | 1.63861 | 3.47 | 3.78 | 0 | 0 | 0.097643735 | 0.16
GIMSIG | None | core-mof-ddec-837 | 80 | 5.18883291 | 168.4589891 | 15.25259 | 3.828627383 | 124.2989917 | 1.44846 | 5.71 | 8.72 | 1320.37 | 911.571 | 0.31757867 | 0.46
GIMVAA | None | core-mof-ddec-838 | 80 | 2.164344216 | 81.30417423 | 19.56095 | 1.774624691 | 66.66425515 | 1.67581 | 2.65 | 3.81 | 0 | 0 | 0.059672636 | 0.1
GINLIA | ZnO | core-mof-ddec-839 | 80 | 10.8251352 | 212.8304563 | 16.30996 | 7.915800123 | 155.6306985 | 0.877136 | 4.6 | 6.39 | 1681.58 | 1917.13 | 0.638441473 | 0.56
ASACON | ZnO | core-mof-ddec-84 | 80 | 2.709713999 | 108.0164405 | 16.07693 | 1.900293756 | 75.75078681 | 1.7783 | 5.09 | 6.41 | 805.079 | 452.724 | 0.208063881 | 0.37
GIQXEK | None | core-mof-ddec-840 | 80 | 4.198105056 | 160.5891254 | 15.56192 | 3.33922003 | 127.7343985 | 1.70666 | 3.94 | 5.02 | 918.445 | 538.152 | 0.240235313 | 0.41
GIQXIO | None | core-mof-ddec-841 | 80 | 4.211805813 | 170.4256569 | 15.88649 | 3.288783761 | 133.0766796 | 1.80531 | 3.87 | 4.9 | 870.596 | 482.241 | 0.232647025 | 0.42
GIQXOU | None | core-mof-ddec-842 | 80 | 4.136326526 | 172.2637647 | 15.78717 | 3.254507193 | 135.5390243 | 1.85808 | 3.81 | 4.81 | 802.881 | 432.102 | 0.226039783 | 0.42
GIQXUA | None | core-mof-ddec-843 | 80 | 4.248282288 | 170.7280707 | 15.74838 | 3.35370253 | 134.777099 | 1.79298 | 3.87 | 4.89 | 897.219 | 500.406 | 0.239824203 | 0.43
GIQYAH | None | core-mof-ddec-844 | 80 | 4.261961633 | 176.530878 | 16.30835 | 3.282832155 | 135.9752369 | 1.84797 | 3.78 | 4.8 | 804.261 | 435.212 | 0.227276417 | 0.42
GIQYEL | None | core-mof-ddec-845 | 80 | 4.231918474 | 160.4052486 | 15.35667 | 3.365665294 | 127.5710724 | 1.69109 | 3.96 | 5.05 | 958.268 | 566.657 | 0.248360525 | 0.42
GIQYIP | None | core-mof-ddec-846 | 80 | 4.35383328 | 169.4277442 | 15.62066 | 3.425004062 | 133.2827131 | 1.7362 | 3.91 | 4.94 | 943.256 | 543.287 | 0.247667319 | 0.43
GIQYOV | None | core-mof-ddec-847 | 80 | 3.687805503 | 140.0511203 | 14.48906 | 3.029654958 | 115.0566565 | 1.69435 | 4.02 | 4.65 | 1067.47 | 630.018 | 0.218372827 | 0.37
GIQZIQ | None | core-mof-ddec-848 | 80 | 6.46019681 | 147.3561547 | 18.61561 | 3.913790454 | 89.27299408 | 1.01767 | 3.18 | 5.35 | 0 | 0 | 0.393054723 | 0.4
GIRDUI | None | core-mof-ddec-849 | 80 | 2.973516517 | 88.79548718 | 21.08367 | 1.692031823 | 50.52764604 | 1.33231 | 3.77 | 4.42 | 252.219 | 189.309 | 0.127597931 | 0.17
ASADAA | None | core-mof-ddec-85 | 80 | 4.112033985 | 140.1853602 | 16.96509 | 2.841821875 | 96.88193838 | 1.521 | 4.61 | 5.77 | 1072.28 | 704.983 | 0.243261012 | 0.37
GIRFUJ | None | core-mof-ddec-850 | 80 | 0.725802114 | 32.82795866 | 17.89965 | 0.661028395 | 29.89824966 | 2.01794 | 2.62 | 3.37 | 0 | 0 | 0.049555487 | 0.1
GIRGUL | None | core-mof-ddec-851 | 80 | 2.68705129 | 84.52978102 | 21.65622 | 1.731091403 | 54.45700935 | 1.40352 | 3.26 | 4 | 0 | 0 | 0.085499316 | 0.12
GITTIN | ZIF | core-mof-ddec-852 | 80 | 5.590581839 | 137.1846624 | 12.05342 | 4.858629647 | 119.2236313 | 1.09479 | 3.73 | 11.24 | 1275.36 | 1164.93 | 0.447574421 | 0.49
GITTOT | ZIF | core-mof-ddec-853 | 80 | 7.429199335 | 150.4306682 | 12.57555 | 6.300226569 | 127.5705833 | 0.903406 | 3.07 | 11.41 | 0 | 0 | 0.475976471 | 0.43
GITWIQ | ZIF | core-mof-ddec-854 | 80 | 3.129267374 | 108.9158635 | 17.83523 | 2.068813705 | 72.00619319 | 1.55276 | 3.99 | 5.05 | 583.32 | 375.666 | 0.186764213 | 0.29
GIVDUL | None | core-mof-ddec-855 | 80 | 2.523653053 | 103.0940073 | 12.35942 | 2.176260957 | 88.9026575 | 1.82258 | 4.76 | 6.31 | 1284.19 | 704.602 | 0.208495649 | 0.38
GIWMOP | None | core-mof-ddec-856 | 80 | 0.017594703 | 0.755583591 | 12.99714 | 0.016495408 | 0.708375652 | 1.91597 | 2.45 | 2.95 | 0 | 0 | 0.020877154 | 0.04
GIYSAJ02 | None | core-mof-ddec-857 | 80 | 0.961977815 | 37.15342669 | 24.14915 | 0.689810797 | 26.6418149 | 1.72312 | 2.73 | 3.57 | 0 | 0 | 0.040623984 | 0.07
GIYSAJ | None | core-mof-ddec-858 | 80 | 2.290426246 | 80.17920896 | 19.92155 | 1.189491285 | 41.63961643 | 1.56181 | 4.94 | 5.51 | 182.544 | 116.88 | 0.134459377 | 0.21
GIYSEN | None | core-mof-ddec-859 | 80 | 3.140390856 | 102.2013371 | 17.85755 | 1.914564763 | 62.30787431 | 1.45199 | 5.04 | 5.43 | 781.037 | 537.909 | 0.185951694 | 0.27
ASALIP | ZnO | core-mof-ddec-86 | 80 | 4.066351894 | 136.7096133 | 25.04929 | 2.120239648 | 71.28186391 | 1.49984 | 2.57 | 4.03 | 0 | 0 | 0.040004267 | 0.06
GIYSIR | None | core-mof-ddec-860 | 80 | 3.062362655 | 100.6089347 | 17.98548 | 1.822919535 | 59.88905076 | 1.46578 | 4.97 | 5.35 | 750.475 | 511.996 | 0.184202268 | 0.27
GIYSOX | None | core-mof-ddec-861 | 80 | 2.935038659 | 96.69950309 | 17.63167 | 1.753066345 | 57.75755079 | 1.46994 | 4.92 | 5.42 | 730.54 | 496.986 | 0.183680967 | 0.27
GIYSUD | None | core-mof-ddec-862 | 80 | 6.599266959 | 179.7373448 | 15.83743 | 4.823773809 | 131.3800914 | 1.21514 | 4.12 | 5.73 | 1675.5 | 1378.86 | 0.345639186 | 0.42
GIYTAK | None | core-mof-ddec-863 | 80 | 7.374275064 | 183.985923 | 14.8499 | 5.59602404 | 139.6191001 | 1.11314 | 4.32 | 5.86 | 1869.1 | 1679.13 | 0.413245414 | 0.46
GIYTIS | ZnO | core-mof-ddec-864 | 80 | 8.369200481 | 180.0158974 | 14.41086 | 6.601102847 | 141.9853014 | 0.959578 | 5.09 | 6.16 | 1858.04 | 1936.31 | 0.479377393 | 0.46
GIZJOP | ZIF | core-mof-ddec-865 | 80 | 3.693557938 | 98.27352973 | 18.52855 | 2.228932461 | 59.30462285 | 1.18697 | 2.78 | 5.32 | 0 | 0 | 0.278018821 | 0.33
GIZVER | None | core-mof-ddec-866 | 80 | 3.296629764 | 117.2047274 | 20.40395 | 2.372217026 | 84.33917962 | 1.5862 | 3.04 | 3.86 | 0 | 0 | 0.126087505 | 0.2
GOFDAH | None | core-mof-ddec-867 | 80 | 6.219784861 | 122.4888857 | 18.2707 | 3.804916696 | 74.93185323 | 0.878641 | 3.08 | 5.85 | 0 | 0 | 0.35281759 | 0.31
GOGWAB | None | core-mof-ddec-868 | 80 | 8.759210772 | 208.6662071 | 16.67113 | 6.087517897 | 145.0198315 | 1.0628 | 4.07 | 4.96 | 1777.1 | 1672.1 | 0.395182537 | 0.42
GOJDOZ | None | core-mof-ddec-869 | 80 | 2.175987505 | 136.0158703 | 15.07328 | 1.717919129 | 107.3830916 | 2.78878 | 4.36 | 4.8 | 599.655 | 215.024 | 0.118331313 | 0.33
ATAFIK | ZnO | core-mof-ddec-87 | 80 | 7.236638952 | 197.1073948 | 13.89818 | 5.730048135 | 156.0717437 | 1.21508 | 5.7 | 6.4 | 1747.42 | 1438.11 | 0.502024558 | 0.61
GOKBUE | None | core-mof-ddec-870 | 80 | 3.122710222 | 114.1210495 | 13.87478 | 2.515414681 | 91.92712195 | 1.63047 | 4.55 | 6.09 | 1102.53 | 676.2 | 0.196262427 | 0.32
GOLQII | None | core-mof-ddec-871 | 80 | 1.494551191 | 72.6172968 | 21.98329 | 0.993836057 | 48.2885353 | 2.16778 | 3.37 | 3.73 | 0 | 0 | 0.041517128 | 0.09
GOMRAC | None | core-mof-ddec-872 | 80 | 4.165458399 | 165.828194 | 26.19551 | 1.383920517 | 55.09430607 | 1.77612 | 3.37 | 5.33 | 0 | 0 | 0.242100759 | 0.43
GOMREG | None | core-mof-ddec-873 | 80 | 4.330033142 | 168.3145015 | 25.14362 | 1.476321082 | 57.38668474 | 1.73424 | 3.64 | 5.38 | 0 | 0 | 0.253713442 | 0.44
GUBVUU | None | core-mof-ddec-874 | 80 | 9.320341276 | 194.4869734 | 16.80213 | 6.72750689 | 140.3824619 | 0.930991 | 4.19 | 6.86 | 1355.94 | 1456.44 | 0.515579635 | 0.48
GUFREF | None | core-mof-ddec-875 | 80 | 4.067509895 | 110.6041942 | 21.62673 | 2.289495924 | 62.256235 | 1.21319 | 3.44 | 4.22 | 0 | 0 | 0.173097371 | 0.21
GUJGAU | None | core-mof-ddec-876 | 80 | 2.88094791 | 106.1754736 | 20.82484 | 1.829930861 | 67.44091943 | 1.64426 | 2.95 | 4.66 | 0 | 0 | 0.127717028 | 0.21
GUJGEY | None | core-mof-ddec-877 | 80 | 2.742796529 | 104.4998085 | 20.81206 | 1.731670064 | 65.9761627 | 1.69984 | 2.9 | 4.66 | 0 | 0 | 0.117658133 | 0.2
GUJTOV | None | core-mof-ddec-878 | 80 | 0.952616582 | 47.56177966 | 21.79531 | 0.755374683 | 37.71398159 | 2.22754 | 2.62 | 3.55 | 0 | 0 | 0.026935543 | 0.06
GUJVIR | None | core-mof-ddec-879 | 80 | 2.873563737 | 96.96966535 | 21.27327 | 2.004027991 | 67.6268012 | 1.50557 | 2.8 | 3.94 | 0 | 0 | 0.106272043 | 0.16
ATIBAG | None | core-mof-ddec-88 | 80 | 2.306885209 | 85.22714466 | 15.92758 | 1.738893181 | 64.24285878 | 1.64828 | 3.89 | 4.89 | 570.994 | 346.419 | 0.145606329 | 0.24
GUJVOX | None | core-mof-ddec-880 | 80 | 3.242722091 | 97.90154214 | 20.98673 | 2.236912189 | 67.53497426 | 1.347 | 2.74 | 3.98 | 0 | 0 | 0.126206385 | 0.17
GUKNIK | None | core-mof-ddec-881 | 80 | 1.278495102 | 53.95843314 | 16.98911 | 0.967841985 | 40.84742833 | 1.88296 | 3.25 | 4.13 | 0 | 0 | 0.05841866 | 0.11
GULPIN | None | core-mof-ddec-882 | 80 | 3.319218238 | 103.9608102 | 21.18699 | 1.909829368 | 59.81752155 | 1.39734 | 3.5 | 4.24 | 0 | 0 | 0.171754906 | 0.24
GULWOA | None | core-mof-ddec-883 | 80 | 5.563432747 | 159.2175927 | 12.32712 | 4.800604243 | 137.3865176 | 1.27683 | 7.17 | 7.61 | 1615.62 | 1265.34 | 0.415090498 | 0.53
GUNFAW01 | None | core-mof-ddec-884 | 80 | 8.062584673 | 119.8128574 | 7.19998 | 7.446027342 | 110.6505976 | 0.662989 | 7.34 | 9.61 | 2316.45 | 3493.95 | 1.131240488 | 0.75
GUPBEZ | None | core-mof-ddec-885 | 80 | 1.259483522 | 71.70128981 | 18.59985 | 0.771201219 | 43.9038075 | 2.5399 | 4.39 | 7.29 | 354.244 | 139.472 | 0.070868932 | 0.18
GUPBUP | ZIF | core-mof-ddec-886 | 80 | 6.988821861 | 144.2345245 | 11.05609 | 6.157442411 | 127.0766083 | 0.920771 | 3.67 | 12.69 | 0 | 0 | 0.521302256 | 0.48
GUPCUQ01 | ZIF | core-mof-ddec-887 | 80 | 5.681957134 | 144.5764292 | 11.2435 | 4.976350609 | 126.6223916 | 1.13523 | 3.83 | 12.59 | 1383.4 | 1218.62 | 0.484483321 | 0.55
GUPJEG01 | None | core-mof-ddec-888 | 80 | 2.672013386 | 92.88476847 | 22.99722 | 1.89517426 | 65.88021722 | 1.55092 | 3.36 | 3.68 | 0 | 0 | 0.058030072 | 0.09
GUPJEG | None | core-mof-ddec-889 | 80 | 2.724390235 | 93.79096066 | 23.20366 | 1.883037134 | 64.82619834 | 1.53595 | 3.39 | 3.71 | 0 | 0 | 0.058595657 | 0.09
ATIBIO | None | core-mof-ddec-89 | 80 | 1.943421172 | 69.57434523 | 13.08565 | 1.637935924 | 58.63799422 | 1.5972 | 4.02 | 4.93 | 605.707 | 379.23 | 0.162784874 | 0.26
GUQTOB | None | core-mof-ddec-890 | 80 | 1.010317052 | 61.46729219 | 17.21035 | 0.74364803 | 45.24325377 | 2.71399 | 3.16 | 3.95 | 0 | 0 | 0.047899955 | 0.13
GURZID | None | core-mof-ddec-891 | 80 | 2.721104643 | 127.5443003 | 20.55503 | 2.009436561 | 94.18681519 | 2.0912 | 2.94 | 3.81 | 0 | 0 | 0.095638868 | 0.2
GUSNEN01 | None | core-mof-ddec-892 | 80 | 0.681149167 | 23.66745803 | 14.89596 | 0.623848949 | 21.67648369 | 1.55021 | 2.79 | 3 | 0 | 0 | 0.05805665 | 0.09
GUSNEN | None | core-mof-ddec-893 | 80 | 1.269957379 | 43.33705309 | 17.64838 | 1.11631309 | 38.09397107 | 1.52248 | 3.04 | 3.2 | 0 | 0 | 0.045977615 | 0.07
GUWDUY | None | core-mof-ddec-894 | 80 | 8.129956672 | 178.2529149 | 16.34805 | 5.823526114 | 127.6833994 | 0.97822 | 4.11 | 6.18 | 1296.58 | 1325.45 | 0.480464517 | 0.47
GUXLIU | None | core-mof-ddec-895 | 80 | 3.518019271 | 149.396368 | 31.49237 | 0.916593379 | 38.92409654 | 1.89462 | 2.4 | 3.77 | 0 | 0 | 0.03166862 | 0.06
GUXPOF | None | core-mof-ddec-896 | 80 | 3.348079742 | 90.38545665 | 15.78929 | 2.409744967 | 65.05397602 | 1.20445 | 5.12 | 5.63 | 788.38 | 654.556 | 0.190958529 | 0.23
GUXQAR | None | core-mof-ddec-897 | 80 | 2.61346608 | 103.2889442 | 21.13691 | 1.986352351 | 78.50426629 | 1.76327 | 2.97 | 3.68 | 0 | 0 | 0.062384093 | 0.11
GUYLOC | ZnO | core-mof-ddec-898 | 80 | 7.35387093 | 175.913471 | 15.82257 | 5.419000247 | 129.6290283 | 1.06721 | 5.6 | 6.84 | 1495.97 | 1401.76 | 0.477881579 | 0.51
GUYLUI01 | ZnO | core-mof-ddec-899 | 80 | 2.528738339 | 86.00136193 | 22.14626 | 1.285520072 | 43.72001456 | 1.51729 | 3.88 | 4.78 | 326.339 | 215.08 | 0.118632562 | 0.18
ABIYIV | None | core-mof-ddec-9 | 80 | 2.478399277 | 74.80409995 | 19.57193 | 1.507564531 | 45.50195316 | 1.34661 | 3.82 | 4.33 | 327.133 | 242.931 | 0.118816881 | 0.16
ATIBOU01 | None | core-mof-ddec-90 | 80 | 2.425323595 | 86.58235574 | 15.2269 | 1.841345195 | 65.73473539 | 1.59271 | 4.02 | 5.13 | 708.36 | 444.75 | 0.169522386 | 0.27
GUYLUI | ZnO | core-mof-ddec-900 | 80 | 2.492448065 | 85.78991076 | 22.36112 | 1.271391396 | 43.7612145 | 1.5356 | 3.84 | 4.74 | 275.157 | 179.186 | 0.117218026 | 0.18
GUYMAP | ZnO | core-mof-ddec-901 | 80 | 6.858167046 | 165.5027902 | 15.48102 | 4.993171196 | 120.4963016 | 1.07662 | 5.21 | 7.05 | 1444.5 | 1341.69 | 0.464416414 | 0.5
HABRIN | None | core-mof-ddec-902 | 80 | 1.763163389 | 58.18167911 | 22.79708 | 1.124469196 | 37.10575341 | 1.47217 | 2.43 | 3.87 | 0 | 0 | 0.061134244 | 0.09
HABZEQ | None | core-mof-ddec-903 | 80 | 2.947610098 | 109.4574108 | 20.07992 | 1.955736084 | 72.62487267 | 1.65675 | 2.49 | 4.22 | 0 | 0 | 0.126754187 | 0.21
HAFQOW | None | core-mof-ddec-904 | 80 | 12.15240337 | 257.4501847 | 17.54864 | 8.205056052 | 173.8251383 | 0.945179 | 6.93 | 7.39 | 1431.15 | 1514.16 | 0.592480366 | 0.56
HAFQUC | None | core-mof-ddec-905 | 80 | 10.89163145 | 225.1195302 | 17.48915 | 7.727816064 | 159.7265138 | 0.922153 | 5.31 | 6.71 | 1340.72 | 1453.91 | 0.498832623 | 0.46
HAFTOZ | None | core-mof-ddec-906 | 80 | 14.38885173 | 178.671029 | 9.9324 | 12.99737094 | 161.3925616 | 0.554007 | 7.52 | 15.37 | 1988.62 | 3589.52 | 1.407924449 | 0.78
HAFVOB | None | core-mof-ddec-907 | 80 | 8.579698206 | 190.3568382 | 17.94734 | 5.656151025 | 125.4924124 | 0.989877 | 4.11 | 5.6 | 1106.55 | 1117.87 | 0.454601935 | 0.45
HAFVUH | None | core-mof-ddec-908 | 80 | 9.57606846 | 201.6114893 | 15.43982 | 7.196075989 | 151.5038873 | 0.939311 | 7.14 | 7.26 | 1439.79 | 1532.82 | 0.574889467 | 0.54
HAFWUI | None | core-mof-ddec-909 | 80 | 2.677384894 | 83.26523791 | 20.65619 | 1.377467498 | 42.83850231 | 1.38752 | 3.44 | 5.18 | 0 | 0 | 0.12972786 | 0.18
ATIBOU | None | core-mof-ddec-91 | 80 | 2.278763756 | 84.92383135 | 15.99366 | 1.711352935 | 63.77784781 | 1.66268 | 3.95 | 4.76 | 571.275 | 343.587 | 0.144345274 | 0.24
HAJJAE | None | core-mof-ddec-910 | 80 | 0.449130765 | 17.3429456 | 15.17552 | 0.408290395 | 15.76591644 | 1.7228 | 3.01 | 3.58 | 0 | 0 | 0.034827026 | 0.06
HAJLEK | None | core-mof-ddec-911 | 80 | 1.452096904 | 44.28578067 | 19.91305 | 0.681141486 | 20.77332607 | 1.36069 | 3.45 | 5.85 | 0 | 0 | 0.08819055 | 0.12
HAJLIO | None | core-mof-ddec-912 | 80 | 1.475818472 | 45.07310957 | 19.65372 | 0.711378888 | 21.72628896 | 1.36262 | 3.52 | 5.88 | 0 | 0 | 0.088065638 | 0.12
HAJLOU | None | core-mof-ddec-913 | 80 | 1.491187438 | 45.38720866 | 19.67119 | 0.721666576 | 21.96533491 | 1.35798 | 3.53 | 5.89 | 0 | 0 | 0.088366544 | 0.12
HAJLUA | None | core-mof-ddec-914 | 80 | 1.517022853 | 45.7761416 | 19.21522 | 0.736678021 | 22.22924811 | 1.34629 | 3.6 | 5.94 | 0 | 0 | 0.096561662 | 0.13
HAJMAH | None | core-mof-ddec-915 | 80 | 1.532834252 | 45.63369848 | 18.94943 | 0.779835364 | 23.21632089 | 1.32826 | 3.63 | 5.96 | 0 | 0 | 0.097872404 | 0.13
HAJMEL | None | core-mof-ddec-916 | 80 | 1.517352735 | 45.24064185 | 18.93814 | 0.77086765 | 22.98381022 | 1.33025 | 3.62 | 5.96 | 0 | 0 | 0.090208607 | 0.12
HAKCIG | None | core-mof-ddec-917 | 80 | 2.329564549 | 72.41910407 | 20.05699 | 1.293499252 | 40.21097289 | 1.38697 | 2.99 | 5.41 | 0 | 0 | 0.144199226 | 0.2
HAKWUM | None | core-mof-ddec-918 | 80 | 2.480979499 | 123.7518843 | 24.50559 | 1.658726912 | 82.73771749 | 2.2254 | 2.64 | 3.51 | 0 | 0 | 0.031455019 | 0.07
HAMJOW | ZnO | core-mof-ddec-919 | 80 | 10.70451053 | 219.8121842 | 15.94925 | 7.887449399 | 161.9651338 | 0.916107 | 5.68 | 5.98 | 1703.27 | 1859.25 | 0.676776839 | 0.62
ATIBUA | None | core-mof-ddec-92 | 80 | 2.232969794 | 83.87384146 | 16.20453 | 1.671594579 | 62.78770947 | 1.6758 | 3.79 | 4.93 | 516.08 | 307.961 | 0.137247882 | 0.23
HAMREU | None | core-mof-ddec-920 | 80 | 2.75693791 | 111.0965723 | 17.23082 | 1.89320526 | 76.29066086 | 1.79786 | 5.09 | 7.37 | 722.826 | 402.049 | 0.144616377 | 0.26
HAMRIY | None | core-mof-ddec-921 | 80 | 2.575701166 | 113.6937905 | 18.04127 | 1.706017507 | 75.30516335 | 1.96935 | 5.02 | 7.13 | 682.538 | 346.581 | 0.126945439 | 0.25
HAOAER | None | core-mof-ddec-922 | 80 | 0.193383552 | 10.97945023 | 14.27502 | 0.180309282 | 10.23715185 | 2.53304 | 2.51 | 3.29 | 0 | 0 | 0.03553043 | 0.09
HAPVAX | None | core-mof-ddec-923 | 80 | 2.077224796 | 128.1658133 | 15.8961 | 1.571519716 | 96.96355582 | 2.75276 | 4.37 | 4.78 | 921.524 | 334.763 | 0.152574144 | 0.42
HAPVEB | None | core-mof-ddec-924 | 80 | 2.082000282 | 129.4558353 | 15.98016 | 1.573656676 | 97.84774824 | 2.7741 | 4.35 | 4.77 | 913.432 | 329.271 | 0.151400454 | 0.42
HARNAR | None | core-mof-ddec-925 | 80 | 2.00964721 | 78.07599085 | 18.62638 | 1.531128433 | 59.48525141 | 1.73333 | 2.84 | 4.03 | 0 | 0 | 0.103846354 | 0.18
HAWWIN | None | core-mof-ddec-926 | 80 | 7.872059983 | 182.9054419 | 12.40299 | 6.694936781 | 155.5552642 | 1.03663 | 6 | 6.95 | 2214.35 | 2136.09 | 0.636678468 | 0.66
HAWWOT | None | core-mof-ddec-927 | 80 | 8.099534112 | 184.7535727 | 12.3118 | 6.95491392 | 158.6443339 | 1.0177 | 6.39 | 7.06 | 2203.83 | 2165.5 | 0.658347254 | 0.67
HAWWUZ | None | core-mof-ddec-928 | 80 | 7.954861296 | 183.2306009 | 12.39163 | 6.791397494 | 156.4316206 | 1.02767 | 6.21 | 6.86 | 2190.08 | 2131.11 | 0.65196026 | 0.67
HAWYUB | None | core-mof-ddec-929 | 80 | 3.996419676 | 135.0292176 | 17.9928 | 2.482241371 | 83.86884696 | 1.50744 | 5.69 | 6.05 | 939.478 | 623.227 | 0.218914186 | 0.33
ATICAH | None | core-mof-ddec-93 | 80 | 2.379440217 | 85.07417022 | 15.24294 | 1.811818629 | 64.77950793 | 1.59515 | 3.97 | 5.25 | 686.953 | 430.652 | 0.162994076 | 0.26
HAXJEX | ZnO | core-mof-ddec-930 | 80 | 1.388150289 | 52.60442442 | 20.85196 | 1.031612179 | 39.09329222 | 1.69059 | 3.24 | 3.71 | 0 | 0 | 0.047320758 | 0.08
HAXMUP | None | core-mof-ddec-931 | 80 | 4.279393453 | 104.2718825 | 12.48134 | 3.690860431 | 89.9316619 | 1.0871 | 5.77 | 8.05 | 1072.68 | 986.735 | 0.275963573 | 0.3
HAZGOF01 | None | core-mof-ddec-932 | 80 | 3.332752929 | 92.53718914 | 20.63852 | 2.688858408 | 74.65881941 | 1.23879 | 3.02 | 3.89 | 0 | 0 | 0.137230685 | 0.17
HAZNON | None | core-mof-ddec-933 | 80 | 1.733463276 | 78.1892431 | 21.03823 | 0.825658686 | 37.24199328 | 2.01241 | 2.61 | 4.93 | 0 | 0 | 0.104352493 | 0.21
HEBGUS | None | core-mof-ddec-934 | 80 | 0.890086604 | 30.10806611 | 23.95318 | 0.173850996 | 5.880683132 | 1.50916 | 2.41 | 4.66 | 0 | 0 | 0.059635824 | 0.09
HEBJAB | None | core-mof-ddec-935 | 80 | 2.8334569 | 75.67099325 | 16.41589 | 2.06865994 | 55.2461385 | 1.19151 | 4.16 | 4.69 | 529.42 | 444.325 | 0.151068812 | 0.18
HEBKEG | None | core-mof-ddec-936 | 80 | 3.31318786 | 116.4487287 | 19.87856 | 1.652713415 | 58.08797573 | 1.56809 | 3.88 | 5.18 | 679.964 | 433.624 | 0.159429625 | 0.25
HEBTAL | None | core-mof-ddec-937 | 80 | 4.586193641 | 127.0492618 | 20.02232 | 2.528874885 | 70.0562847 | 1.23596 | 3.03 | 4.71 | 0 | 0 | 0.242726302 | 0.3
HEBTEP | ZnO | core-mof-ddec-938 | 80 | 4.667989145 | 132.5930511 | 19.98556 | 2.510936028 | 71.32250286 | 1.2672 | 3.05 | 4.72 | 0 | 0 | 0.236742424 | 0.3
HEBZAR | None | core-mof-ddec-939 | 80 | 3.551542915 | 136.53641 | 16.54986 | 2.457957437 | 94.49433455 | 1.7151 | 3.25 | 7.8 | 0 | 0 | 0.279867063 | 0.48
ATICEL | None | core-mof-ddec-94 | 80 | 2.295612357 | 82.83781576 | 15.29265 | 1.749846687 | 63.14370851 | 1.60993 | 3.92 | 4.94 | 623.058 | 387.008 | 0.155286255 | 0.25
HEBZEV | None | core-mof-ddec-940 | 80 | 4.471072237 | 146.4079017 | 16.32788 | 3.125491814 | 102.3460758 | 1.46085 | 3.71 | 7.75 | 0 | 0 | 0.335421159 | 0.49
HEDBEZ | None | core-mof-ddec-941 | 80 | 3.255903462 | 150.4640682 | 15.63154 | 2.534562985 | 117.1289819 | 2.06178 | 3.63 | 5.55 | 0 | 0 | 0.198857298 | 0.41
HEDBID | None | core-mof-ddec-942 | 80 | 3.207217461 | 149.744267 | 15.77582 | 2.503352634 | 116.8809754 | 2.08307 | 3.59 | 5.56 | 0 | 0 | 0.196824879 | 0.41
HEDBOJ | None | core-mof-ddec-943 | 80 | 2.683509764 | 135.8830179 | 13.18502 | 2.305264229 | 116.7300617 | 2.25914 | 4.55 | 6.13 | 1306.4 | 578.275 | 0.199190843 | 0.45
HEDBUP | None | core-mof-ddec-944 | 80 | 2.647236392 | 135.2493631 | 13.07841 | 2.269349911 | 115.9428493 | 2.27942 | 4.54 | 6.08 | 1299.31 | 570.017 | 0.197418642 | 0.45
HEDCEA | ZnO | core-mof-ddec-945 | 80 | 3.544794254 | 101.3263784 | 21.89205 | 1.991951189 | 56.93904511 | 1.27525 | 2.93 | 4.76 | 0 | 0 | 0.180356793 | 0.23
HEDCIE | Cu-Cu | core-mof-ddec-946 | 80 | 7.077378442 | 163.1615807 | 15.57621 | 5.225082228 | 120.4588228 | 1.02856 | 6.25 | 6.94 | 1476.92 | 1435.91 | 0.456949522 | 0.47
HEDGUS | None | core-mof-ddec-947 | 80 | 0.306431526 | 11.98984707 | 14.24164 | 0.282941876 | 11.0707598 | 1.74568 | 2.94 | 3.5 | 0 | 0 | 0.028642134 | 0.05
HEDTER | None | core-mof-ddec-948 | 80 | 3.612600262 | 87.77437343 | 22.1089 | 1.911664661 | 46.44720025 | 1.08402 | 2.78 | 4.77 | 0 | 0 | 0.175273519 | 0.19
HEGJUZ | ZnO | core-mof-ddec-949 | 80 | 6.196555002 | 151.439961 | 17.41502 | 4.016275618 | 98.15528513 | 1.09032 | 4.74 | 6.23 | 1055.05 | 967.649 | 0.403551251 | 0.44
ATIJUJ | None | core-mof-ddec-95 | 80 | 7.258540867 | 122.571172 | 9.73508 | 6.582320384 | 111.1521914 | 0.753395 | 16.95 | 17.44 | 1201.99 | 1595.44 | 0.730028737 | 0.55
HEKTAU | None | core-mof-ddec-950 | 80 | 7.87510666 | 197.4132648 | 18.91817 | 4.900943727 | 122.856914 | 1.11842 | 4.04 | 4.87 | 1063.88 | 951.231 | 0.393412135 | 0.44
HEKTUO | None | core-mof-ddec-951 | 80 | 3.764865367 | 135.3274752 | 20.55337 | 2.046035744 | 73.54442311 | 1.60368 | 3.27 | 4.59 | 0 | 0 | 0.18706974 | 0.3
HELCUY | ZnO | core-mof-ddec-952 | 80 | 1.023529098 | 44.47494608 | 20.17389 | 0.783365979 | 34.03924688 | 1.93847 | 2.6 | 3.76 | 0 | 0 | 0.020634831 | 0.04
HELDEJ | ZnO | core-mof-ddec-953 | 80 | 2.819213289 | 88.00542531 | 19.46201 | 1.766640546 | 55.14799224 | 1.39267 | 3.4 | 5.22 | 0 | 0 | 0.143609039 | 0.2
HENYUV | ZnO | core-mof-ddec-954 | 80 | 3.410648733 | 118.4505252 | 20.45187 | 2.348562512 | 81.56467722 | 1.54934 | 2.98 | 4.34 | 0 | 0 | 0.116178502 | 0.18
HESVOR | ZnO | core-mof-ddec-955 | 80 | 3.534019359 | 122.3372487 | 20.19729 | 2.400747041 | 83.10672862 | 1.54432 | 3 | 4.41 | 0 | 0 | 0.116556154 | 0.18
HEXNII | None | core-mof-ddec-956 | 80 | 2.444298894 | 85.86421506 | 22.02749 | 0.920761121 | 32.34482948 | 1.56728 | 4.12 | 4.82 | 396.757 | 253.15 | 0.108468174 | 0.17
HEZKIH | ZnO | core-mof-ddec-957 | 80 | 5.344602789 | 153.3164888 | 19.50532 | 3.444843755 | 98.81956989 | 1.27975 | 3.39 | 4.71 | 0 | 0 | 0.242234811 | 0.31
HEZSAG | None | core-mof-ddec-958 | 80 | 2.142138697 | 79.81983817 | 20.24577 | 1.445920861 | 53.8775427 | 1.66245 | 2.99 | 4.01 | 0 | 0 | 0.102258715 | 0.17
HEZSEK | None | core-mof-ddec-959 | 80 | 1.970877305 | 82.76960466 | 19.78499 | 1.502746166 | 63.109817 | 1.87367 | 2.52 | 3.9 | 0 | 0 | 0.085393906 | 0.16
ATOTIM | None | core-mof-ddec-96 | 80 | 8.944552303 | 172.7417129 | 14.60166 | 7.108472571 | 137.2824135 | 0.861631 | 13.71 | 13.97 | 1280.12 | 1485.69 | 0.684747879 | 0.59
HGCNCO | None | core-mof-ddec-960 | 80 | 3.362067608 | 117.5838886 | 13.35431 | 2.838334222 | 99.26700291 | 1.56034 | 3.49 | 5.32 | 0 | 0 | 0.262763244 | 0.41
HIBGEF | None | core-mof-ddec-961 | 80 | 2.928813044 | 93.18989609 | 18.04016 | 1.951197761 | 62.08382503 | 1.41956 | 3.61 | 4.68 | 0 | 0 | 0.162022035 | 0.23
HIBGIJ | None | core-mof-ddec-962 | 80 | 2.271105881 | 84.46994606 | 16.06435 | 1.721009904 | 64.01005561 | 1.65937 | 3.8 | 4.81 | 473.725 | 285.485 | 0.138606821 | 0.23
HICVOG | ZnO | core-mof-ddec-963 | 80 | 5.982723074 | 168.4965451 | 20.30662 | 2.962112994 | 83.4245208 | 1.25646 | 4.34 | 4.79 | 808.048 | 643.116 | 0.374066823 | 0.47
HICVUM | None | core-mof-ddec-964 | 80 | 5.402760819 | 167.9979703 | 17.57889 | 3.351743619 | 104.2219235 | 1.38731 | 4.18 | 5.71 | 1265.85 | 912.451 | 0.353201519 | 0.49
HIDBON | None | core-mof-ddec-965 | 80 | 2.359902568 | 86.28521383 | 22.17582 | 1.798879205 | 65.77249371 | 1.63128 | 2.82 | 3.58 | 0 | 0 | 0.085822176 | 0.14
HIDMEO | ZnO | core-mof-ddec-966 | 80 | 1.587803691 | 54.17548344 | 24.62475 | 0.915374458 | 31.23235831 | 1.52219 | 2.56 | 3.7 | 0 | 0 | 0.045986375 | 0.07
HIFGIO | ZnO | core-mof-ddec-967 | 80 | 11.21774015 | 183.8536827 | 12.81262 | 9.491587506 | 155.5628223 | 0.731183 | 12.06 | 12.58 | 1593.78 | 2179.73 | 0.806911539 | 0.59
HIFGOU | ZnO | core-mof-ddec-968 | 80 | 5.411809348 | 133.9310627 | 20.2155 | 2.921059929 | 72.29017792 | 1.10411 | 4.73 | 5.85 | 560.705 | 507.835 | 0.271712058 | 0.3
HIFTOG01 | ZnO | core-mof-ddec-969 | 80 | 13.04850235 | 170.888888 | 8.87357 | 11.90456049 | 155.9073256 | 0.584242 | 7.94 | 15.08 | 2170.4 | 3714.89 | 1.386411795 | 0.81
ATOWIQ | ZnO | core-mof-ddec-97 | 80 | 10.31082516 | 200.3228759 | 13.10851 | 8.584044073 | 166.7742755 | 0.866746 | 7.69 | 9.55 | 1635.35 | 1886.77 | 0.703781731 | 0.61
HIFTOG02 | ZnO | core-mof-ddec-970 | 80 | 7.016666484 | 182.1265369 | 15.70719 | 5.365795954 | 139.2760846 | 1.15793 | 4.15 | 7.88 | 1312.62 | 1133.6 | 0.466349434 | 0.54
HIFTOG | ZnO | core-mof-ddec-971 | 80 | 7.002721319 | 183.002911 | 15.75191 | 5.327134242 | 139.2146038 | 1.16582 | 4.14 | 7.96 | 1290 | 1106.52 | 0.463193289 | 0.54
HIFTUM | None | core-mof-ddec-972 | 80 | 3.40328191 | 89.07430922 | 14.91064 | 2.628472554 | 68.79517574 | 1.16773 | 4.5 | 6.31 | 772.652 | 661.67 | 0.205526963 | 0.24
HIFVOI | ZIF | core-mof-ddec-973 | 80 | 8.32362488 | 159.3972306 | 13.43547 | 6.824217602 | 130.6836147 | 0.85431 | 6.57 | 9 | 1900.09 | 2224.13 | 0.678910466 | 0.58
HIFVUO | ZIF | core-mof-ddec-974 | 80 | 9.097359439 | 167.1249387 | 12.10729 | 7.775470895 | 142.8409095 | 0.819546 | 5.98 | 7.5 | 1941.65 | 2369.18 | 0.744314535 | 0.61
HIFWAV | ZIF | core-mof-ddec-975 | 80 | 5.204672948 | 133.2155897 | 15.67485 | 3.845172764 | 98.41866386 | 1.14185 | 4.81 | 6.83 | 1128.38 | 988.206 | 0.341550992 | 0.39
HIGRIA | None | core-mof-ddec-976 | 80 | 14.19907321 | 206.7507571 | 10.73652 | 12.63592909 | 183.99003 | 0.649596 | 6.86 | 11.33 | 2263.4 | 3484.32 | 1.20074631 | 0.78
HIHGOW | ZnO | core-mof-ddec-977 | 80 | 10.04050909 | 206.1252747 | 16.37874 | 7.113185897 | 146.0291887 | 0.915891 | 4.76 | 7.39 | 1731.7 | 1890.73 | 0.622344799 | 0.57
HIHJUF | None | core-mof-ddec-978 | 80 | 3.279596452 | 108.4819745 | 20.07174 | 1.76161649 | 58.27047259 | 1.47566 | 4.91 | 5.87 | 571.049 | 386.978 | 0.21685212 | 0.32
HIHNUJ | None | core-mof-ddec-979 | 80 | 13.55655201 | 247.0323346 | 13.17648 | 11.05646364 | 201.4748311 | 0.812993 | 7.95 | 8.15 | 2213.5 | 2722.66 | 0.959417855 | 0.78
ATOWOW | ZnO | core-mof-ddec-98 | 80 | 10.37152161 | 201.2116238 | 13.06556 | 8.703462726 | 168.8506213 | 0.865497 | 7.74 | 9.6 | 1613.5 | 1864.25 | 0.704797359 | 0.61
HIMSAY | None | core-mof-ddec-980 | 80 | 8.811146538 | 194.664078 | 20.94707 | 5.084527689 | 112.3321341 | 0.985668 | 3.65 | 5.17 | 0 | 0 | 0.436252369 | 0.43
HITXUE | None | core-mof-ddec-981 | 80 | 0.965325645 | 44.53570724 | 33.0324 | 0.058863019 | 2.715670279 | 2.05834 | 1.01 | 3.7 | 0 | 0 | 0.043724555 | 0.09
HIWKEE | None | core-mof-ddec-982 | 80 | 4.157297239 | 109.9896415 | 14.99588 | 3.304364543 | 87.42359533 | 1.1804 | 3.9 | 5.34 | 498.267 | 422.119 | 0.271094544 | 0.32
HIWKII | None | core-mof-ddec-983 | 80 | 3.923564672 | 111.613995 | 13.50947 | 3.435172732 | 97.72066582 | 1.26918 | 3.52 | 4.5 | 0 | 0 | 0.2600104 | 0.33
HIWLOO | None | core-mof-ddec-984 | 80 | 2.207715323 | 98.32471254 | 23.49924 | 1.065266428 | 47.44362383 | 1.98702 | 2.63 | 4.61 | 0 | 0 | 0.085555254 | 0.17
HIWXER01 | None | core-mof-ddec-985 | 80 | 0.568047943 | 32.0726018 | 16.62795 | 0.51283186 | 28.95504198 | 2.51869 | 2.75 | 3.24 | 0 | 0 | 0.035732861 | 0.09
IQUNAJ01 | None | core-mof-ddec-986 | 80 | 1.493182286 | 57.55640968 | 14.91222 | 1.373647122 | 52.94879082 | 1.71972 | 2.53 | 2.83 | 0 | 0 | 0.116298002 | 0.2
HIWXER | None | core-mof-ddec-987 | 80 | 0.388797483 | 22.22054751 | 16.61872 | 0.35734686 | 20.42308201 | 2.54951 | 2.68 | 3.23 | 0 | 0 | 0.027456256 | 0.07
HIXDOH01 | None | core-mof-ddec-988 | 80 | 2.849924606 | 118.2845627 | 16.86394 | 2.123273158 | 88.12529161 | 1.85173 | 2.84 | 5.14 | 0 | 0 | 0.129608528 | 0.24
HIYZEV01 | None | core-mof-ddec-989 | 80 | 5.541788867 | 151.0480205 | 16.09048 | 4.040207442 | 110.12064 | 1.21604 | 3.19 | 6.78 | 0 | 0 | 0.304266307 | 0.37
ATOXEN | ZnO | core-mof-ddec-99 | 80 | 3.187248959 | 94.64024622 | 21.50137 | 1.82874558 | 54.30166711 | 1.32471 | 3.65 | 4.56 | 0 | 0 | 0.15097644 | 0.2
HIZQEN | None | core-mof-ddec-990 | 80 | 4.652408093 | 156.6065645 | 18.22477 | 3.124900303 | 105.1885155 | 1.50181 | 3.9 | 5.11 | 811.337 | 540.241 | 0.206417589 | 0.31
HOGLEV01 | Cu-Cu | core-mof-ddec-991 | 80 | 11.55709646 | 220.5419797 | 13.82474 | 9.451640068 | 180.3639365 | 0.851383 | 5.6 | 9.5 | 1954.11 | 2295.22 | 0.857428443 | 0.73
HOGSIG | None | core-mof-ddec-992 | 80 | 4.060149299 | 109.0363599 | 16.51981 | 2.810510445 | 75.47698517 | 1.19816 | 3.95 | 5.41 | 784.1 | 654.422 | 0.22534553 | 0.27
HOGTOM | None | core-mof-ddec-993 | 80 | 2.097867752 | 83.34691546 | 12.92 | 1.742543552 | 69.23011709 | 1.77252 | 5.12 | 7.71 | 757.172 | 427.172 | 0.157967188 | 0.28
HOJLEY | Cu-Cu | core-mof-ddec-994 | 80 | 2.743573377 | 86.76805784 | 24.08051 | 1.768252348 | 55.92262387 | 1.41101 | 2.83 | 3.63 | 0 | 0 | 0.063784098 | 0.09
HOMZEP | None | core-mof-ddec-995 | 80 | 8.659468519 | 253.2511406 | 18.39833 | 5.776560677 | 168.9388416 | 1.30479 | 6.78 | 8.53 | 1053.65 | 807.527 | 0.505828524 | 0.66
HOPHUP | None | core-mof-ddec-996 | 80 | 2.782926089 | 127.423854 | 20.68435 | 2.111140746 | 96.66433157 | 2.04282 | 2.57 | 3.25 | 0 | 0 | 0.068532715 | 0.14
HORCOH | None | core-mof-ddec-997 | 80 | 2.170838187 | 116.66205 | 21.77093 | 1.635806262 | 87.90913712 | 2.39765 | 2.55 | 3.95 | 0 | 0 | 0.066732008 | 0.16
HORCUN | None | core-mof-ddec-998 | 80 | 1.926216437 | 100.6215374 | 19.92455 | 1.583568468 | 82.72232068 | 2.3306 | 2.58 | 3.98 | 0 | 0 | 0.064361109 | 0.15
HOWPOZ | None | core-mof-ddec-999 | 80 | 6.247615718 | 179.2262175 | 15.16686 | 4.74497168 | 136.1196598 | 1.27988 | 5.99 | 7.22 | 1354.23 | 1058.08 | 0.390661625 | 0.5
IRMOF-1 | IRMOF | core-mof-ddec-1111 | 80 | 0.23036309 | 174.268977 | 15.0739442 | 11.25665 | 158.919407 | 16.6972004 | 7.92 | 15.07 | 2153.76 | 3629.89 | 0.048511126 | 0.81
IRMOF-6 | IRMOF | core-mof-ddec-1112 | 80 | 0.27093163 | 188.255209 | 14.4292686 | 12.48605 | 168.743132 | 15.2697433 | 6.71 | 15.04 | 2063.15 | 3160.6 | 0.049771629 | 0.76
IRMOF-7 | IRMOF | core-mof-ddec-1113 | 80 | 0.32459149 | 210.13631 | 14.5363843 | 13.75375 | 185.083681 | 14.8014751 | 4.74 | 10.76 | 2350.99 | 3314.32 | 0.0486438 | 0.72
MIL-47 | MIL | core-mof-ddec-1537 | 80 | 0.41058744 | 211.5999835 | 10.00176289 | 17.7235 | 169.9524298 | 8.864201162 | 7.21 | 7.68 | 1567.5 | 1566.92 | 0.060919195 | 0.54
MIL-53Crlt | MIL | core-mof-ddec-1538 | 80 | 0.000160862 | 0.381024863 | 0.013440932 | 10.20069 | 0.358359397 | 0.018159558 | 2.46 | 3.06 | 0 | 0 | 1.652022588 | 0.03
MIL-88A-dry | MIL | core-mof-ddec-1539 | 80 | 0.361358961 | 116.6148909 | 3.451871399 | 17.90559 | 70.98360298 | 2.257295151 | 2.38 | 5.17 | 0 | 0 | 0.124042264 | 0.28
MIL-88A-open | MIL | core-mof-ddec-1540 | 80 | 0.151065549 | 141.485845 | 7.808094044 | 12.25764 | 127.03124 | 8.289650989 | 5.28 | 7.39 | 2370.05 | 2624.72 | 0.069966757 | 0.58
MIL-88B-dry | MIL | core-mof-ddec-1541 | 80 | 0.086823124 | 40.80462128 | 1.215343875 | 19.84035 | 28.39830978 | 0.903020157 | 1.8 | 4.01 | 0 | 0 | 0.088591599 | 0.08
MIL-88C-dry | MIL | core-mof-ddec-1542 | 80 | 0.175815209 | 69.5904611 | 2.251808852 | 20.32659 | 48.49489298 | 1.731895167 | 3.2 | 3.8 | 0 | 0 | 0.069288258 | 0.12
MIL-88C-open | MIL | core-mof-ddec-1543 | 80 | 0.245436404 | 156.6196788 | 15.75602464 | 10.80011 | 143.1775904 | 17.68083125 | 10.89 | 13.75 | 1983.12 | 3899.64 | 0.043549989 | 0.77
MOF-1-Dybtsev-dmol | None | core-mof-ddec-1571 | 80 | 0.383389195 | 221.5100937 | 12.78870422 | 16.4925 | 188.4605855 | 12.17009444 | 7.58 | 9.36 | 1791.77 | 2167.96 | 0.048479492 | 0.59
MOF-69c | None | core-mof-ddec-1572 | 80 | 0.34642925 | 183.1333196 | 6.797677067 | 17.84644 | 141.2879897 | 5.830625186 | 5.83 | 7.06 | 1356.86 | 1074.09 | 0.092614425 | 0.54
MOF-70 | None | core-mof-ddec-1573 | 80 | 0.499042173 | 187.3549168 | 5.136663205 | 18.70174 | 119.4632396 | 3.596145618 | 4.32 | 5.01 | 1185.76 | 703.098 | 0.125133976 | 0.45
Mg-DOBDC | CPO27 | core-mof-ddec-1613 | 80 | 0.360446399 | 214.3232831 | 11.16606155 | 14.82726 | 180.1721351 | 10.59327178 | 10.92 | 11.71 | 1475.5 | 1600.64 | 0.060415707 | 0.64
MgMOF-74 | CPO27 | core-mof-ddec-1614 | 80 | 0.328652404 | 205.7675042 | 11.22015598 | 14.51905 | 175.2833666 | 10.88214735 | 11.06 | 11.87 | 1476.07 | 1671.19 | 0.058811922 | 0.64
Ni-DOBDC | CPO27 | core-mof-ddec-1740 | 80 | 0.223338808 | 198.236356 | 8.019329313 | 14.06268 | 169.4461187 | 7.777182744 | 10.71 | 11.47 | 1448.09 | 1212.69 | 0.078434572 | 0.61
ZIF-1 | ZIF | core-mof-ddec-2903 | 80 | 0.36555605 | 108.833983 | 4.22414876 | 17.68242 | 73.5482022 | 3.20637781 | 2.2 | 6.5 | 0 | 0 | 0.096682306 | 0.31
ZIF-2 | ZIF | core-mof-ddec-2904 | 80 | 0.42912693 | 174.033303 | 8.86635253 | 15.95583 | 135.341759 | 7.75595018 | 5.29 | 6.42 | 1713.6 | 1844.61 | 0.070913297 | 0.55
ZIF-3 | ZIF | core-mof-ddec-2905 | 80 | 0.4098881 | 166.400072 | 9.00980984 | 14.53555 | 134.164169 | 8.23044536 | 5.69 | 8.47 | 1787.51 | 2031.24 | 0.06804006 | 0.56
ZIF-4 | ZIF | core-mof-ddec-2906 | 80 | 0.51486775 | 90.7086872 | 3.48959658 | 18.73579 | 50.5973367 | 2.25022281 | 2.49 | 5.19 | 0 | 0 | 0.133320131 | 0.3
ZIF-5 | ZIF | core-mof-ddec-2907 | 80 | 0.16222533 | 72.6060098 | 2.16324818 | 21.45789 | 49.4124233 | 1.56140358 | 2.17 | 3.88 | 0 | 0 | 0.070449435 | 0.11
ZIF-77 | ZIF | core-mof-ddec-2910 | 80 | 0.303846904 | 109.4133203 | 3.268682598 | 18.07028 | 73.00158348 | 2.386003486 | 3.99 | 5.05 | 580.439 | 373.81 | 0.121542153 | 0.29
ZIF-8 | ZIF | core-mof-ddec-2911 | 80 | 0.273358692 | 164.6098151 | 8.550486694 | 15.77167 | 138.9925466 | 8.145345753 | 3.43 | 11.39 | 0 | 0 | 0.062612443 | 0.51
ZIF-9 | ZIF | core-mof-ddec-2912 | 80 | 1.343629219 | 106.7948332 | 4.015783459 | 21.68432 | 41.46213882 | 1.834105045 | 2.47 | 5.64 | 0 | 0 | 0.13630626 | 0.25
ZIF-90 | ZIF | core-mof-ddec-2913 | 80 | 0.208302452 | 153.9864221 | 7.501790319 | 14.7474 | 132.5423394 | 7.416750943 | 3.49 | 11.02 | 0 | 0 | 0.071459862 | 0.53
Zn-DOBDC | CPO27 | core-mof-ddec-2928 | 80 | 0.256169046 | 209.8586137 | 8.274544886 | 14.51452 | 176.5541495 | 7.843099582 | 10.91 | 11.72 | 1454.83 | 1193.01 | 0.077775374 | 0.61
ZnBDC | ZnO | core-mof-ddec-2929 | 80 | 0.567006796 | 181.2185163 | 6.956861508 | 18.78898 | 123.8032695 | 5.299282474 | 4.92 | 6.22 | 1185.3 | 981.21 | 0.077368965 | 0.41
ZnBDCdabco | ZnO | core-mof-ddec-2930 | 80 | 0.38115876 | 221.45556 | 12.7882504 | 16.77872 | 188.602565 | 12.1729603 | 7.58 | 9.36 | 1791.77 | 2167.96 | 0.048468079 | 0.59
ZnHBDC | ZnO | core-mof-ddec-2931 | 80 | 0.36800089 | 200.503357 | 11.0491136 | 15.38986 | 167.512425 | 10.345318 | 7.69 | 9.55 | 1620.42 | 1869.52 | 0.058963871 | 0.61
ZnMOF-74 | CPO27 | core-mof-ddec-2932 | 80 | 0.23539442 | 203.042358 | 8.30115436 | 14.02532 | 173.73598 | 8.06018156 | 11.09 | 11.92 | 1495.46 | 1268.85 | 0.078162011 | 0.63
COF-1 | COF | core-mof-ddec-313 | 80 | 0.924978034 | 158.0386886 | 7.983225499 | 20.72766 | 91.52828898 | 5.002828165 | 3.07 | 4.2 | 0 | 0 | 0.045973996 | 0.23
COF-300 | COF | core-mof-ddec-314 | 80 | 0.592812689 | 215.4928169 | 19.02096503 | 15.05019 | 182.5530572 | 18.24355338 | 9.27 | 9.37 | 1788.68 | 3280.06 | 0.03288833 | 0.6
COF-5 | COF | core-mof-ddec-315 | 80 | 0.228451265 | 135.8776121 | 11.87314608 | 9.77634 | 121.6037206 | 13.16651102 | 23.68 | 23.91 | 976.258 | 1680.1 | 0.045570159 | 0.6
Cd3BTB2 | None | core-mof-ddec-363 | 80 | 0.593272368 | 214.8668327 | 10.38617081 | 17.51825 | 162.9773573 | 8.715565932 | 4.57 | 6.57 | 1951.47 | 2008.85 | 1.032577831 | 0.6
Co-DOBDC | CPO27 | core-mof-ddec-364 | 80 | 0.233773862 | 201.2141913 | 8.19874038 | 14.026 | 172.040657 | 7.950408241 | 10.82 | 11.53 | 1412.27 | 1196.27 | 1.032577831 | 0.6
Co26NDP | None | core-mof-ddec-365 | 80 | 0.509518596 | 209.3651451 | 15.54951846 | 14.10617 | 176.3996557 | 15.03728085 | 10.6 | 10.93 | 1656.83 | 2547.92 | 1.032577831 | 0.6
AFIXAO | ZIF | core-mof-ddec-1 | 100 | 5.292363167 | 133.1200745 | 15.65047 | 3.753900509 | 94.42275595 | 1.12223 | 4.52 | 6.33 | 1039.3 | 926.107 | 0.302968197 | 0.34
ABUWOJ | ZnO | core-mof-ddec-10 | 100 | 7.855875358 | 203.9786778 | 17.29886 | 5.312047099 | 137.927894 | 1.15833 | 4.03 | 5.08 | 1023.45 | 883.557 | 0.4230228 | 0.49
AVAQIX | None | core-mof-ddec-100 | 100 | 5.957277605 | 174.5275853 | 20.14626 | 3.127842686 | 91.63494926 | 1.30707 | 3.64 | 5.45 | 0 | 0 | 0.336630785 | 0.44
HOWPUF | None | core-mof-ddec-1000 | 100 | 9.590097315 | 208.8851006 | 13.26044 | 7.402931411 | 161.2457122 | 0.971712 | 5.48 | 7.93 | 1852.28 | 1906.2 | 0.617466904 | 0.6
HOWQAM | None | core-mof-ddec-1001 | 100 | 10.28690045 | 234.023437 | 14.60788 | 7.67448347 | 174.5918518 | 1.01498 | 5.31 | 6.83 | 2003.55 | 1973.98 | 0.640406708 | 0.65
HOWQEQ | None | core-mof-ddec-1002 | 100 | 3.66368286 | 124.3443362 | 20.4489 | 2.040736013 | 69.26198984 | 1.51423 | 3.43 | 5.04 | 0 | 0 | 0.178308447 | 0.27
HOXKUB | None | core-mof-ddec-1003 | 100 | 4.535289879 | 174.4363846 | 17.74474 | 2.884625293 | 110.9484995 | 1.716 | 4.21 | 6.32 | 1022.8 | 596.037 | 0.285547786 | 0.49
HOYTUL | None | core-mof-ddec-1004 | 100 | 3.242837878 | 100.8503093 | 15.10654 | 2.417851136 | 75.19371741 | 1.38751 | 3.5 | 5.48 | 0 | 0 | 0.201800347 | 0.28
HUCLIB | None | core-mof-ddec-1005 | 100 | 1.510285038 | 75.03418559 | 22.1262 | 0.988327024 | 49.10219688 | 2.21655 | 3.34 | 3.72 | 0 | 0 | 0.040603641 | 0.09
HUHJAW | None | core-mof-ddec-1006 | 100 | 0.951302995 | 45.0553142 | 21.96301 | 0.759155269 | 35.95487381 | 2.11306 | 2.52 | 3.68 | 0 | 0 | 0.033127313 | 0.07
HURGEH | None | core-mof-ddec-1007 | 100 | 8.185097768 | 187.0380627 | 12.74785 | 6.353378022 | 145.1813467 | 1.0195 | 5.17 | 7.76 | 1844.1 | 1808.82 | 0.598332516 | 0.61
HURGUX01 | None | core-mof-ddec-1008 | 100 | 3.518394757 | 104.5600444 | 20.76961 | 1.735477891 | 51.57512381 | 1.32588 | 3.84 | 4.96 | 394.92 | 297.854 | 0.173469696 | 0.23
HURGUX | None | core-mof-ddec-1009 | 100 | 3.518174679 | 104.5037582 | 20.64691 | 1.726387458 | 51.28056281 | 1.32525 | 3.84 | 4.97 | 407.75 | 307.677 | 0.181097906 | 0.24
AVELOD | None | core-mof-ddec-101 | 100 | 8.804620891 | 180.6171827 | 15.03849 | 6.509221381 | 133.5295683 | 0.915242 | 4.98 | 8.08 | 1517.32 | 1657.84 | 0.513525385 | 0.47
HURNOX | None | core-mof-ddec-1010 | 100 | 1.460578721 | 52.49130523 | 19.73011 | 1.169782119 | 42.04045243 | 1.60341 | 2.49 | 3.2 | 0 | 0 | 0.049893664 | 0.08
HURQUG | None | core-mof-ddec-1011 | 100 | 3.164574231 | 118.6709095 | 16.28473 | 2.193239309 | 82.24604148 | 1.67305 | 3.22 | 6.31 | 0 | 0 | 0.173336123 | 0.29
HUSQES | None | core-mof-ddec-1012 | 100 | 5.910872503 | 186.099418 | 20.20856 | 3.867353685 | 121.7607501 | 1.4047 | 3.23 | 3.89 | 0 | 0 | 0.227806649 | 0.32
HUTTIA | ZnO | core-mof-ddec-1013 | 100 | 3.285082155 | 94.99890817 | 19.2636 | 1.754247669 | 50.72981598 | 1.29015 | 2.95 | 4.94 | 0 | 0 | 0.217029028 | 0.28
HUTZAX01 | ZnO | core-mof-ddec-1014 | 100 | 2.025339646 | 64.30087874 | 19.66914 | 1.017731013 | 32.31112302 | 1.41637 | 3.92 | 5.15 | 283.381 | 200.075 | 0.127085437 | 0.18
HUTZEB | None | core-mof-ddec-1015 | 100 | 3.654341652 | 112.5101483 | 20.97858 | 2.192431669 | 67.50075274 | 1.37355 | 2.46 | 3.89 | 0 | 0 | 0.152888501 | 0.21
HUZSUR01 | ZnO | core-mof-ddec-1016 | 100 | 10.37161975 | 195.7901539 | 14.26638 | 7.834924721 | 147.9037175 | 0.8422 | 8.67 | 9.88 | 1341.73 | 1593.12 | 0.688672524 | 0.58
IBARUA | None | core-mof-ddec-1017 | 100 | 2.629994031 | 116.7201856 | 17.97523 | 1.688778172 | 74.94864986 | 1.98004 | 5.03 | 7.13 | 675.451 | 341.131 | 0.126260076 | 0.25
IBASEL | None | core-mof-ddec-1018 | 100 | 2.876343926 | 114.2577875 | 17.32205 | 1.94198402 | 77.1419563 | 1.77226 | 5.13 | 7.43 | 738.301 | 416.588 | 0.146705337 | 0.26
IBICAZ | ZnO | core-mof-ddec-1019 | 100 | 5.697809657 | 136.9510004 | 12.60836 | 4.497349777 | 108.0970738 | 1.0723 | 9.84 | 9.98 | 989.879 | 923.134 | 0.354378439 | 0.38
AVEMAQ | None | core-mof-ddec-102 | 100 | 8.334491368 | 169.4838038 | 14.86964 | 6.168397108 | 125.4357776 | 0.907269 | 4.98 | 7.9 | 1505.45 | 1659.32 | 0.484971932 | 0.44
IBICED | ZnO | core-mof-ddec-1020 | 100 | 4.820023443 | 132.4497045 | 12.44461 | 3.818102615 | 104.9178638 | 1.22593 | 9.94 | 10.07 | 959.865 | 782.97 | 0.309968758 | 0.38
IBICIH | ZnO | core-mof-ddec-1021 | 100 | 5.727488707 | 137.1751631 | 12.50156 | 4.53908256 | 108.7124606 | 1.06849 | 9.84 | 10 | 1000.47 | 936.337 | 0.355642074 | 0.38
IBICON | ZnO | core-mof-ddec-1022 | 100 | 4.883692366 | 133.9472596 | 12.50329 | 3.853399827 | 105.6889558 | 1.22363 | 9.94 | 10.1 | 960.429 | 784.904 | 0.310551392 | 0.38
IBICUT | ZnO | core-mof-ddec-1023 | 100 | 5.758925781 | 137.922107 | 12.48967 | 4.574107806 | 109.5465735 | 1.06845 | 10.01 | 10.15 | 964.85 | 903.041 | 0.365014741 | 0.39
IBIDAA | ZnO | core-mof-ddec-1024 | 100 | 4.954877704 | 134.4698084 | 12.47099 | 3.939956786 | 106.9259961 | 1.21075 | 10.08 | 10.21 | 960.711 | 793.484 | 0.322114392 | 0.39
IBITUK | None | core-mof-ddec-1025 | 100 | 4.574304138 | 120.7029528 | 16.87244 | 3.22051452 | 84.98027256 | 1.17728 | 4.11 | 5.11 | 662.848 | 563.035 | 0.237836369 | 0.28
IBOTAU | None | core-mof-ddec-1026 | 100 | 3.54966024 | 166.2343357 | 15.22612 | 2.507660715 | 117.4363981 | 2.08909 | 2.92 | 6.68 | 0 | 0 | 0.21061802 | 0.44
IBOZIK | None | core-mof-ddec-1027 | 100 | 9.516403451 | 200.5135472 | 15.1661 | 6.988273457 | 147.2450708 | 0.94006 | 4.49 | 6.14 | 1597.45 | 1699.31 | 0.531880944 | 0.5
IBUDOZ | None | core-mof-ddec-1028 | 100 | 3.047380133 | 101.7158801 | 19.29565 | 1.520919916 | 50.76547757 | 1.48919 | 4.25 | 5.09 | 602.658 | 404.689 | 0.141016257 | 0.21
IBUYAH | ZnO | core-mof-ddec-1029 | 100 | 1.242366809 | 41.6294723 | 20.64539 | 0.683335479 | 22.89734016 | 1.49492 | 4.03 | 4.28 | 127.256 | 85.1256 | 0.060203891 | 0.09
AVEMOE | None | core-mof-ddec-103 | 100 | 2.399472573 | 116.6940593 | 21.49665 | 1.62855371 | 79.20179845 | 2.16979 | 2.93 | 3.54 | 0 | 0 | 0.064522373 | 0.14
ICAGAU | None | core-mof-ddec-1030 | 100 | 2.364272126 | 107.2666235 | 17.85869 | 1.47419223 | 66.88385034 | 2.02392 | 2.54 | 4.84 | 0 | 0 | 0.177872643 | 0.36
ICAGOK | None | core-mof-ddec-1031 | 100 | 11.1256357 | 209.0198437 | 13.85572 | 8.467216715 | 159.0755225 | 0.838204 | 5 | 8.74 | 1762.88 | 2103.17 | 0.715816197 | 0.6
ICALOP | None | core-mof-ddec-1032 | 100 | 14.71221061 | 262.6516156 | 14.1575 | 11.11716681 | 198.470638 | 0.796498 | 6 | 7.49 | 2305.1 | 2894.04 | 0.94162195 | 0.75
ICANAD | None | core-mof-ddec-1033 | 100 | 2.855745867 | 128.8660941 | 20.84834 | 1.50944415 | 68.11396423 | 2.01327 | 2.77 | 7.32 | 0 | 0 | 0.134110179 | 0.27
ICANEH | None | core-mof-ddec-1034 | 100 | 2.887950079 | 129.1724661 | 20.58953 | 1.574508041 | 70.42472372 | 1.99556 | 2.81 | 7.44 | 0 | 0 | 0.140311492 | 0.28
ICEGED | None | core-mof-ddec-1035 | 100 | 10.05661623 | 212.6145375 | 12.83287 | 7.826714983 | 165.4705069 | 0.943252 | 6.42 | 7.44 | 2029.61 | 2151.71 | 0.646698867 | 0.61
ICIZOL | None | core-mof-ddec-1036 | 100 | 5.182929874 | 143.0492325 | 19.60187 | 3.300969979 | 91.1070058 | 1.23139 | 3.07 | 4.66 | 0 | 0 | 0.243627121 | 0.3
ICORAV | None | core-mof-ddec-1037 | 100 | 2.40678843 | 94.99287209 | 14.15447 | 1.811236035 | 71.48717806 | 1.76091 | 4.4 | 4.97 | 656.804 | 372.992 | 0.153329812 | 0.27
ICOWON | None | core-mof-ddec-1038 | 100 | 6.158505862 | 174.1841154 | 16.18901 | 4.342248652 | 122.8140003 | 1.26187 | 4.24 | 5.8 | 1125.38 | 891.834 | 0.285290878 | 0.36
ICOYIK | None | core-mof-ddec-1039 | 100 | 3.401027398 | 119.7833097 | 19.61352 | 1.991592968 | 70.14339178 | 1.57134 | 3.2 | 5 | 0 | 0 | 0.197283847 | 0.31
AVEROJ | None | core-mof-ddec-104 | 100 | 4.577065354 | 174.1550459 | 13.86053 | 3.398507361 | 129.3115041 | 1.69759 | 6.81 | 7.03 | 1352.46 | 796.694 | 0.270972378 | 0.46
IDAGOL | None | core-mof-ddec-1040 | 100 | 2.172938145 | 72.6294948 | 16.13885 | 1.685759142 | 56.34575247 | 1.49127 | 3.23 | 3.78 | 0 | 0 | 0.100585407 | 0.15
IDAGUR | None | core-mof-ddec-1041 | 100 | 2.926536859 | 90.73837312 | 16.50148 | 2.16963699 | 67.27040874 | 1.38333 | 3.26 | 4.22 | 0 | 0 | 0.130120795 | 0.18
IDAZEU | None | core-mof-ddec-1042 | 100 | 1.363687914 | 68.6242597 | 15.4489 | 1.061403351 | 53.41252821 | 2.24514 | 2.46 | 2.74 | 0 | 0 | 0.084627239 | 0.19
IDIWOH01 | None | core-mof-ddec-1043 | 100 | 9.978067351 | 223.5746727 | 14.21142 | 7.625230094 | 170.8555638 | 0.999675 | 7.22 | 7.68 | 1544.27 | 1544.77 | 0.530172306 | 0.53
IDIWOH | None | core-mof-ddec-1044 | 100 | 10.00997248 | 224.4459675 | 14.20351 | 7.63567128 | 171.2088252 | 1.00037 | 7.21 | 7.68 | 1539.6 | 1539.03 | 0.539800274 | 0.54
IDUDES | Cu-Cu | core-mof-ddec-1045 | 100 | 4.997147654 | 142.71213 | 21.84 | 2.328427307 | 66.49689856 | 1.27416 | 2.98 | 4.48 | 0 | 0 | 0.251145853 | 0.32
IDUDIW | Cu-Cu | core-mof-ddec-1046 | 100 | 8.959853628 | 219.6400344 | 18.9136 | 5.817202398 | 142.6017197 | 1.09369 | 3.49 | 4.41 | 0 | 0 | 0.411451142 | 0.45
IFASOZ | None | core-mof-ddec-1047 | 100 | 11.11198188 | 185.7241823 | 11.42229 | 8.926747199 | 149.2004614 | 0.745691 | 7.32 | 9.65 | 1708.62 | 2291.32 | 0.764391685 | 0.57
IFEHUY | None | core-mof-ddec-1048 | 100 | 8.355968789 | 194.2193396 | 11.85153 | 6.613520029 | 153.7192783 | 1.037 | 10.13 | 11.32 | 1488.15 | 1435.05 | 0.6268081 | 0.65
IFENOY01 | None | core-mof-ddec-1049 | 100 | 2.265765831 | 67.60266087 | 14.94667 | 1.770859313 | 52.83635227 | 1.33111 | 5.78 | 7.24 | 447.653 | 336.301 | 0.097662853 | 0.13
AVESAW | None | core-mof-ddec-105 | 100 | 1.368543953 | 62.36601381 | 22.07139 | 0.632297847 | 28.81449016 | 2.03317 | 2.47 | 4.33 | 0 | 0 | 0.073776418 | 0.15
IFENOY02 | None | core-mof-ddec-1050 | 100 | 2.359418968 | 70.01107536 | 15.26254 | 1.820174349 | 54.01006147 | 1.32381 | 5.76 | 7.27 | 447.595 | 338.11 | 0.098201404 | 0.13
IFENOY | None | core-mof-ddec-1051 | 100 | 2.225946191 | 67.32694494 | 15.01171 | 1.758393637 | 53.18514528 | 1.34939 | 5.79 | 7.3 | 452.389 | 335.253 | 0.088929072 | 0.12
IFEPUG | None | core-mof-ddec-1052 | 100 | 3.055169153 | 92.36825539 | 15.30344 | 2.141951619 | 64.75855321 | 1.34881 | 8.15 | 8.5 | 574.77 | 426.13 | 0.155692796 | 0.21
IFEQAN | None | core-mof-ddec-1053 | 100 | 3.032917605 | 91.70116245 | 15.29164 | 2.137323885 | 64.62262093 | 1.3489 | 8.16 | 8.46 | 607.577 | 450.425 | 0.155682408 | 0.21
IFEQIV | None | core-mof-ddec-1054 | 100 | 2.942201582 | 87.25714326 | 14.15525 | 2.207202108 | 65.45919615 | 1.3231 | 7.9 | 8.23 | 604.908 | 457.189 | 0.151160154 | 0.2
IGAHAB | None | core-mof-ddec-1055 | 100 | 7.007271163 | 172.286482 | 15.13396 | 4.909622003 | 120.7119696 | 1.09695 | 5.91 | 8.08 | 1113.45 | 1015.04 | 0.455809289 | 0.5
IGAHED01 | None | core-mof-ddec-1056 | 100 | 4.884244631 | 166.4052151 | 19.59733 | 3.002798391 | 102.3047267 | 1.52002 | 3.29 | 4.38 | 0 | 0 | 0.151313799 | 0.23
IGAHED02 | None | core-mof-ddec-1057 | 100 | 4.816213641 | 165.8720811 | 19.62269 | 2.933833258 | 101.0422428 | 1.53655 | 3.28 | 4.36 | 0 | 0 | 0.149685985 | 0.23
IGAHED | None | core-mof-ddec-1058 | 100 | 4.862487622 | 165.9563762 | 19.59855 | 2.997108619 | 102.291116 | 1.5227 | 3.29 | 4.38 | 0 | 0 | 0.151047481 | 0.23
IGOCOX | None | core-mof-ddec-1059 | 100 | 7.433335701 | 204.3872634 | 14.11109 | 5.567722707 | 153.090302 | 1.22663 | 2.56 | 12.17 | 0 | 0 | 0.513602309 | 0.63
AVIMOI | ZnO | core-mof-ddec-106 | 100 | 5.662358148 | 155.6263024 | 18.62587 | 3.273497497 | 89.96999092 | 1.22616 | 4.39 | 5.73 | 825.804 | 673.49 | 0.285443988 | 0.35
IHIWIF | None | core-mof-ddec-1060 | 100 | 1.77775319 | 82.40768261 | 16.77822 | 1.283987723 | 59.51920287 | 2.06811 | 2.56 | 4.72 | 0 | 0 | 0.116047986 | 0.24
IJANAJ | ZnO | core-mof-ddec-1061 | 100 | 3.205314423 | 101.7192229 | 21.06342 | 2.166382989 | 68.74919743 | 1.41576 | 3.01 | 4.15 | 0 | 0 | 0.105950161 | 0.15
IJANEN | ZnO | core-mof-ddec-1062 | 100 | 3.826081013 | 121.3851176 | 21.86047 | 2.544459731 | 80.72477888 | 1.41537 | 2.88 | 4 | 0 | 0 | 0.105979355 | 0.15
IJASAO01 | None | core-mof-ddec-1063 | 100 | 5.950687951 | 162.3172644 | 18.69557 | 3.5994775 | 98.18315899 | 1.21698 | 3.81 | 5.98 | 905.691 | 744.21 | 0.271163043 | 0.33
IJASAO | None | core-mof-ddec-1064 | 100 | 5.681744936 | 154.9812901 | 18.54416 | 3.466522343 | 94.55653336 | 1.21698 | 4.05 | 5.8 | 854.251 | 701.942 | 0.271163043 | 0.33
IJASES01 | None | core-mof-ddec-1065 | 100 | 3.914304247 | 143.2560097 | 19.77063 | 2.263318077 | 82.83309007 | 1.63283 | 2.92 | 4.87 | 0 | 0 | 0.177605752 | 0.29
IJASES | None | core-mof-ddec-1066 | 100 | 3.906468251 | 142.9692273 | 19.87736 | 2.217533376 | 81.15745806 | 1.63283 | 2.92 | 4.87 | 0 | 0 | 0.177605752 | 0.29
IJASIW | None | core-mof-ddec-1067 | 100 | 3.16805627 | 113.0068525 | 22.69694 | 1.360818683 | 48.54138405 | 1.59147 | 3.36 | 4.37 | 0 | 0 | 0.131953477 | 0.21
IJASOC | None | core-mof-ddec-1068 | 100 | 8.721288504 | 199.2688644 | 15.80339 | 6.198166489 | 141.6191653 | 1.0194 | 5.88 | 6.31 | 1628.89 | 1597.9 | 0.490484599 | 0.5
IJENER | None | core-mof-ddec-1069 | 100 | 3.587381837 | 132.296056 | 19.41714 | 1.97707553 | 72.9109158 | 1.64534 | 2.58 | 6 | 0 | 0 | 0.218799762 | 0.36
AVIMUO | None | core-mof-ddec-107 | 100 | 5.099908589 | 141.8506535 | 19.30733 | 3.253962605 | 90.50686185 | 1.24095 | 3.64 | 5.71 | 0 | 0 | 0.257866957 | 0.32
IJEXUR | ZnO | core-mof-ddec-1070 | 100 | 2.409805747 | 79.74112836 | 18.24908 | 1.548915659 | 51.25404094 | 1.47624 | 2.86 | 5.06 | 0 | 0 | 0.12870536 | 0.19
IJIROI | None | core-mof-ddec-1071 | 100 | 1.13974125 | 63.43546642 | 15.86457 | 0.812900731 | 45.24424907 | 2.48316 | 2.91 | 3.81 | 0 | 0 | 0.056379774 | 0.14
IJOMOJ02 | None | core-mof-ddec-1072 | 100 | 2.496198853 | 90.36740357 | 15.44812 | 1.783824914 | 64.5780386 | 1.61514 | 3.94 | 4.95 | 587.722 | 363.883 | 0.154785344 | 0.25
IJOMOJ04 | None | core-mof-ddec-1073 | 100 | 2.487340244 | 90.21746064 | 15.50323 | 1.805112399 | 65.47260966 | 1.6182 | 3.96 | 4.94 | 617.951 | 381.874 | 0.154492646 | 0.25
IJOMOJ06 | None | core-mof-ddec-1074 | 100 | 2.46631462 | 89.72039612 | 15.52412 | 1.769799315 | 64.38233562 | 1.62301 | 3.92 | 4.91 | 608.385 | 374.85 | 0.154034787 | 0.25
IJOMOJ07 | None | core-mof-ddec-1075 | 100 | 2.494966184 | 90.35064115 | 15.50071 | 1.800884282 | 65.21573341 | 1.61564 | 3.94 | 4.94 | 597.963 | 370.109 | 0.154737442 | 0.25
IKEBUV01 | None | core-mof-ddec-1076 | 100 | 6.461982861 | 186.3977218 | 14.77792 | 4.891749378 | 141.1038932 | 1.28693 | 3.9 | 4.91 | 1280.54 | 995.034 | 0.326358077 | 0.42
IKEBUV | None | core-mof-ddec-1077 | 100 | 6.390666657 | 185.7698867 | 14.95811 | 4.877369132 | 141.7799362 | 1.29691 | 3.89 | 4.88 | 1274.74 | 982.907 | 0.323846682 | 0.42
IKETAU | None | core-mof-ddec-1078 | 100 | 4.563646721 | 158.6253693 | 14.99827 | 3.324669264 | 115.5604108 | 1.55077 | 4.34 | 5.61 | 1298.15 | 837.1 | 0.238591151 | 0.37
IKETEY | None | core-mof-ddec-1079 | 100 | 4.39404421 | 159.1329028 | 15.25054 | 3.176075538 | 115.023449 | 1.61573 | 4.26 | 5.51 | 1246.83 | 771.683 | 0.222809504 | 0.36
AVIPAX | None | core-mof-ddec-108 | 100 | 8.892290605 | 192.0978624 | 14.8783 | 6.333132411 | 136.8130274 | 0.96381 | 5.25 | 7.26 | 1664.26 | 1726.75 | 0.59140287 | 0.57
IKETOH | Cu-Cu | core-mof-ddec-1080 | 100 | 11.01970986 | 217.2558821 | 12.96723 | 8.51400357 | 167.855359 | 0.879595 | 6.41 | 13.2 | 1905.79 | 2166.67 | 0.818558541 | 0.72
IKETOI | None | core-mof-ddec-1081 | 100 | 4.260134998 | 158.6862001 | 15.40175 | 3.04316443 | 113.3551401 | 1.66186 | 4.23 | 5.47 | 1241.65 | 747.147 | 0.216624746 | 0.36
IKEVAW | None | core-mof-ddec-1082 | 100 | 4.128975837 | 158.5364106 | 15.70947 | 2.910011105 | 111.7329657 | 1.71304 | 4.19 | 5.41 | 1208.71 | 705.595 | 0.204315136 | 0.35
ILIFOY | None | core-mof-ddec-1083 | 100 | 2.270785628 | 90.52103613 | 16.69783 | 1.36260786 | 54.31806234 | 1.7785 | 4.36 | 5.51 | 635.16 | 357.133 | 0.134945179 | 0.24
ILIFUE | None | core-mof-ddec-1084 | 100 | 2.223693637 | 90.11408425 | 16.94541 | 1.335042819 | 54.10194959 | 1.80799 | 4.31 | 5.47 | 611.218 | 338.064 | 0.132744097 | 0.24
ILIGAL | None | core-mof-ddec-1085 | 100 | 2.213590493 | 91.44649435 | 17.42088 | 1.275205752 | 52.68051878 | 1.8431 | 4.22 | 5.4 | 593.714 | 322.128 | 0.124789756 | 0.23
ILIGEP | None | core-mof-ddec-1086 | 100 | 2.193234293 | 91.40020819 | 17.44763 | 1.273157956 | 53.05721442 | 1.85928 | 4.22 | 5.4 | 584.718 | 314.486 | 0.123703799 | 0.23
ILOJEZ | None | core-mof-ddec-1087 | 100 | 2.218995246 | 69.06586321 | 21.79716 | 1.179779453 | 36.72044204 | 1.3886 | 3.11 | 4.07 | 0 | 0 | 0.100820971 | 0.14
ILOJOJ | None | core-mof-ddec-1088 | 100 | 3.553021169 | 101.8102729 | 17.61809 | 2.168942279 | 62.15009563 | 1.27844 | 4.84 | 6.13 | 707.395 | 553.326 | 0.195550828 | 0.25
ILOTOT | None | core-mof-ddec-1089 | 100 | 2.396435439 | 76.814638 | 22.53334 | 1.363194417 | 43.69543361 | 1.43009 | 3.18 | 4.13 | 0 | 0 | 0.069925669 | 0.1
AVUDAX | None | core-mof-ddec-109 | 100 | 7.22335688 | 161.6018279 | 16.4148 | 4.976160116 | 111.3272657 | 0.998153 | 3.72 | 5.89 | 0 | 0 | 0.400740167 | 0.4
ILUGOM | None | core-mof-ddec-1090 | 100 | 4.165186191 | 147.8844611 | 18.2814 | 3.132667936 | 111.2250181 | 1.58406 | 3.07 | 7.15 | 0 | 0 | 0.176760981 | 0.28
ILUHUT | None | core-mof-ddec-1091 | 100 | 4.122874388 | 140.3210239 | 18.14206 | 3.09189919 | 105.2320345 | 1.51847 | 3.21 | 7.11 | 0 | 0 | 0.177810559 | 0.27
ILUJAB | None | core-mof-ddec-1092 | 100 | 4.230164722 | 141.6801617 | 17.85094 | 3.133111015 | 104.9367352 | 1.49429 | 3.2 | 7.14 | 0 | 0 | 0.180687818 | 0.27
ILUJEF | None | core-mof-ddec-1093 | 100 | 4.09021835 | 143.5108109 | 18.17773 | 3.057116916 | 107.2630579 | 1.56537 | 3.13 | 7.09 | 0 | 0 | 0.172483183 | 0.27
ILUJIJ | None | core-mof-ddec-1094 | 100 | 4.184214529 | 143.0482787 | 17.98376 | 3.113835861 | 106.4545943 | 1.52527 | 3.15 | 7.16 | 0 | 0 | 0.183574056 | 0.28
IMACZN01 | None | core-mof-ddec-1095 | 100 | 2.019401076 | 64.34538176 | 20.50995 | 1.113374639 | 35.47612063 | 1.42152 | 3.5 | 4.8 | 0 | 0 | 0.098486128 | 0.14
IMIXIM | None | core-mof-ddec-1096 | 100 | 4.006451675 | 125.4113002 | 20.38671 | 2.690824346 | 84.22909025 | 1.39657 | 2.63 | 4.48 | 0 | 0 | 0.150368403 | 0.21
INESIE | None | core-mof-ddec-1097 | 100 | 1.506590923 | 49.73943211 | 21.59646 | 0.924410186 | 30.51899292 | 1.47296 | 2.63 | 4.16 | 0 | 0 | 0.074679557 | 0.11
INIQUR | None | core-mof-ddec-1098 | 100 | 3.653340957 | 95.25322472 | 14.71043 | 2.662818812 | 69.42743141 | 1.16326 | 4.53 | 6.29 | 775.903 | 667.006 | 0.206316731 | 0.24
INIRAY | None | core-mof-ddec-1099 | 100 | 4.029014883 | 103.8570017 | 14.593 | 2.978227253 | 76.77056597 | 1.15007 | 4.78 | 6.42 | 846.425 | 735.976 | 0.226073196 | 0.26
ACAKUM | None | core-mof-ddec-11 | 100 | 2.817525974 | 100.4284689 | 17.80214 | 1.927646296 | 68.70941668 | 1.59028 | 3.01 | 4.47 | 0 | 0 | 0.144628619 | 0.23
AWAGEL | None | core-mof-ddec-110 | 100 | 7.764569929 | 172.455074 | 14.81188 | 5.818559348 | 129.2331826 | 0.99094 | 7.29 | 8.55 | 1082.49 | 1092.39 | 0.433931419 | 0.43
INOVEN | None | core-mof-ddec-1100 | 100 | 8.37474252 | 208.5847524 | 14.80768 | 6.035628114 | 150.3258151 | 1.1112 | 4.87 | 6.59 | 2112.32 | 1900.93 | 0.557955364 | 0.62
IPIDAN | None | core-mof-ddec-1101 | 100 | 3.681431935 | 119.3202112 | 22.53083 | 1.34737193 | 43.67015494 | 1.44604 | 3.23 | 5.3 | 0 | 0 | 0.221294017 | 0.32
IPIDUH | None | core-mof-ddec-1102 | 100 | 4.105878492 | 144.2633854 | 17.83499 | 2.659313437 | 93.43714387 | 1.5676 | 3.86 | 5.17 | 724.099 | 461.916 | 0.210512886 | 0.33
IPIFAP | None | core-mof-ddec-1103 | 100 | 5.345753582 | 172.9050692 | 14.2544 | 4.04308668 | 130.7711198 | 1.44306 | 5.9 | 7.07 | 1348.18 | 934.248 | 0.263329314 | 0.38
IPIJUM | None | core-mof-ddec-1104 | 100 | 3.892152332 | 151.4101547 | 14.77518 | 2.984658757 | 116.1073888 | 1.73559 | 4.21 | 5.59 | 816.238 | 470.294 | 0.230469178 | 0.4
IPOWOA | None | core-mof-ddec-1105 | 100 | 1.136258669 | 44.20595442 | 19.96078 | 0.702082171 | 27.31439001 | 1.73574 | 2.84 | 4.17 | 0 | 0 | 0.07489601 | 0.13
IQEWOQ | None | core-mof-ddec-1106 | 100 | 2.564806766 | 91.29684268 | 15.03202 | 1.837832409 | 65.41946884 | 1.5881 | 4.01 | 5.17 | 706.361 | 444.782 | 0.170014483 | 0.27
IQIJIC | None | core-mof-ddec-1107 | 100 | 3.925685144 | 102.4553785 | 20.25755 | 2.01684201 | 52.63700575 | 1.16441 | 3.07 | 5.31 | 0 | 0 | 0.206112967 | 0.24
IQIPAZ | None | core-mof-ddec-1108 | 100 | 2.473388062 | 84.50324613 | 16.00958 | 1.718918326 | 58.72680498 | 1.52427 | 3.37 | 5.69 | 0 | 0 | 0.15745242 | 0.24
IQUNAJ | None | core-mof-ddec-1109 | 100 | 1.554918138 | 60.17630194 | 14.56298 | 1.209895254 | 46.82370108 | 1.72662 | 2.52 | 2.83 | 0 | 0 | 0.110041584 | 0.19
AWEJIW | None | core-mof-ddec-111 | 100 | 6.436524997 | 172.2189341 | 15.58651 | 4.57880922 | 122.5129466 | 1.19375 | 10.5 | 10.88 | 1141.18 | 955.963 | 0.385340314 | 0.46
IRISAD01 | None | core-mof-ddec-1110 | 100 | 4.561047895 | 217.0041964 | 21.01927 | 3.269942665 | 155.5763712 | 2.12267 | 3.4 | 3.59 | 0 | 0 | 0.122487245 | 0.26
ISACIP | None | core-mof-ddec-1114 | 100 | 2.583582954 | 101.881805 | 22.81507 | 1.193306254 | 47.05720601 | 1.75937 | 3.33 | 4.48 | 0 | 0 | 0.12504476 | 0.22
ISENUQ | None | core-mof-ddec-1115 | 100 | 5.121531056 | 149.7451039 | 18.52658 | 3.06395408 | 89.58495358 | 1.30449 | 4.24 | 5.98 | 930.74 | 713.492 | 0.260638257 | 0.34
ISEQIH | None | core-mof-ddec-1116 | 100 | 2.358139142 | 92.38392643 | 17.50659 | 1.500419388 | 58.78136361 | 1.74786 | 4.27 | 4.92 | 533.651 | 305.317 | 0.102983076 | 0.18
ISIKIF | None | core-mof-ddec-1117 | 100 | 3.2342567 | 97.85308888 | 20.09791 | 2.24183524 | 67.82717742 | 1.34984 | 2.44 | 4 | 0 | 0 | 0.17779885 | 0.24
ISIKOL | None | core-mof-ddec-1118 | 100 | 0.051066907 | 1.605241503 | 14.7317 | 0.038257789 | 1.202598608 | 1.40245 | 2.54 | 3.04 | 0 | 0 | 0.021391137 | 0.03
ISIMAZ | None | core-mof-ddec-1119 | 100 | 0.009045207 | 0.290623175 | 12.80303 | 0.006475783 | 0.208067401 | 1.43344 | 2.47 | 3.01 | 0 | 0 | 0.01395245 | 0.02
AWOFOI | None | core-mof-ddec-112 | 100 | 7.447553384 | 220.192764 | 15.87524 | 5.317745046 | 157.2233081 | 1.31908 | 4.19 | 5.45 | 1714.49 | 1299.76 | 0.424538315 | 0.56
ISOHEE | ZnO | core-mof-ddec-1120 | 100 | 10.78516721 | 204.8224642 | 13.74291 | 8.240859729 | 156.5032015 | 0.84726 | 6.29 | 8.55 | 1657.17 | 1955.92 | 0.672756887 | 0.57
ISOJOQ | None | core-mof-ddec-1121 | 100 | 9.944197906 | 220.3872636 | 17.33618 | 6.749432581 | 149.5836055 | 0.988783 | 4.18 | 5.96 | 1547.07 | 1564.62 | 0.495558682 | 0.49
ISUCUV | None | core-mof-ddec-1122 | 100 | 7.320932346 | 175.2361588 | 16.80387 | 4.847987859 | 116.0429751 | 1.06793 | 3.87 | 5.64 | 911.497 | 853.52 | 0.430739842 | 0.46
ISUXAW | None | core-mof-ddec-1123 | 100 | 1.121411502 | 56.69948895 | 21.51493 | 0.87679839 | 44.3316486 | 2.25578 | 2.51 | 3.25 | 0 | 0 | 0.044330564 | 0.1
ITETEH | None | core-mof-ddec-1124 | 100 | 3.814861557 | 133.6076675 | 20.95783 | 2.83006199 | 99.1170913 | 1.56255 | 2.59 | 3.58 | 0 | 0 | 0.108796519 | 0.17
ITIBET | None | core-mof-ddec-1125 | 100 | 1.387687418 | 77.32122487 | 19.18972 | 0.824264538 | 45.92759357 | 2.48592 | 2.85 | 4.61 | 0 | 0 | 0.084475768 | 0.21
ITIBOD | None | core-mof-ddec-1126 | 100 | 2.256472129 | 122.6986734 | 21.08357 | 1.318976256 | 71.72108836 | 2.426 | 3.48 | 4.51 | 0 | 0 | 0.1071723 | 0.26
ITIWIS | None | core-mof-ddec-1127 | 100 | 4.963932091 | 135.4276826 | 21.16576 | 2.548165154 | 69.51990787 | 1.21722 | 4.22 | 5.15 | 545.01 | 447.749 | 0.254678694 | 0.31
ITIWOY | None | core-mof-ddec-1128 | 100 | 5.011502272 | 136.6326706 | 21.04209 | 2.582256278 | 70.40215731 | 1.2164 | 4.23 | 5.17 | 557.538 | 458.353 | 0.254850378 | 0.31
ITIWUE | None | core-mof-ddec-1129 | 100 | 5.042155954 | 137.2260411 | 21.10319 | 2.575268069 | 70.08784446 | 1.21425 | 4.24 | 5.19 | 546.362 | 449.958 | 0.263537163 | 0.32
AXOCEW | ZnO | core-mof-ddec-113 | 100 | 6.422293633 | 161.7680996 | 15.61975 | 4.188999553 | 105.5147173 | 1.12374 | 5.39 | 7.56 | 1124 | 1000.23 | 0.391549647 | 0.44
IVARUT | None | core-mof-ddec-1130 | 100 | 3.390894928 | 97.01675756 | 24.34651 | 1.869505746 | 53.48835323 | 1.2765 | 2.99 | 3.98 | 0 | 0 | 0.101840971 | 0.13
IVEGEV | Cu-Cu | core-mof-ddec-1131 | 100 | 3.112982262 | 94.7532437 | 19.12129 | 1.489251886 | 45.32998743 | 1.35801 | 4.77 | 5.23 | 648.996 | 477.902 | 0.184092901 | 0.25
IVEHEW | None | core-mof-ddec-1132 | 100 | 11.37701909 | 218.7806952 | 13.65177 | 8.830331943 | 169.8077629 | 0.857961 | 6.65 | 8.09 | 1628.31 | 1897.88 | 0.652710321 | 0.56
IVETOT | None | core-mof-ddec-1133 | 100 | 13.55846589 | 207.168777 | 12.43251 | 10.67009249 | 163.0354075 | 0.681717 | 7.16 | 10.1 | 1634.71 | 2397.93 | 0.894799455 | 0.61
IWELIG01 | None | core-mof-ddec-1134 | 100 | 3.080989614 | 128.9970342 | 22.81161 | 0.965292109 | 40.41552708 | 1.86798 | 4.51 | 4.67 | 375.707 | 201.13 | 0.160601291 | 0.3
IWELIG | None | core-mof-ddec-1135 | 100 | 3.093220422 | 129.0230404 | 22.95703 | 0.983460975 | 41.02168868 | 1.86097 | 4.52 | 4.69 | 370.087 | 198.868 | 0.161206253 | 0.3
IWELOM | None | core-mof-ddec-1136 | 100 | 3.06967 | 128.315463 | 22.58327 | 1.010570562 | 42.24292177 | 1.86496 | 4.62 | 4.78 | 410.453 | 220.086 | 0.160861359 | 0.3
IWEPUW | None | core-mof-ddec-1137 | 100 | 1.288884169 | 49.16205454 | 24.2613 | 0.964740963 | 36.79822358 | 1.70177 | 2.51 | 3.18 | 0 | 0 | 0.029381174 | 0.05
IXAJUN | None | core-mof-ddec-1138 | 100 | 10.38659896 | 233.7556858 | 17.26452 | 6.859439215 | 154.375164 | 1.00409 | 4.63 | 6.09 | 1473.29 | 1467.28 | 0.55771893 | 0.56
IXAKAU | None | core-mof-ddec-1139 | 100 | 12.4802083 | 218.3689394 | 13.08852 | 9.60116674 | 167.9937184 | 0.780645 | 5.95 | 6.36 | 2337.81 | 2994.71 | 0.85826464 | 0.67
AXUBAW | ZnO | core-mof-ddec-114 | 100 | 11.57459541 | 192.4407131 | 11.2077 | 9.235217183 | 153.5459097 | 0.741721 | 5.52 | 14.25 | 1713.97 | 2310.8 | 0.83589382 | 0.62
IXEQIL | None | core-mof-ddec-1140 | 100 | 2.45124132 | 106.0768476 | 24.40672 | 1.199502728 | 51.90817691 | 1.93071 | 3.01 | 4.46 | 0 | 0 | 0.082871068 | 0.16
IXISAJ | None | core-mof-ddec-1141 | 100 | 4.046177952 | 151.8104156 | 19.89132 | 1.978281327 | 74.22404893 | 1.67395 | 4.42 | 5.71 | 963.954 | 575.855 | 0.227007975 | 0.38
IXISOX | None | core-mof-ddec-1142 | 100 | 3.134494384 | 135.8345133 | 20.16375 | 1.388120962 | 60.15475295 | 1.93342 | 4.33 | 5.57 | 888.964 | 459.788 | 0.191370732 | 0.37
IXODUV | None | core-mof-ddec-1143 | 100 | 9.581681005 | 217.2987444 | 14.37746 | 7.182467033 | 162.8880222 | 1.01181 | 6.49 | 6.95 | 1597.1 | 1578.46 | 0.52381376 | 0.53
IXOFAD | None | core-mof-ddec-1144 | 100 | 9.755799943 | 220.919372 | 14.16109 | 7.373965404 | 166.9829041 | 1.01031 | 6.74 | 7.25 | 1526.68 | 1511.1 | 0.524591462 | 0.53
IXOFEH | None | core-mof-ddec-1145 | 100 | 9.254934119 | 213.0757302 | 14.38257 | 6.940994335 | 159.8020491 | 1.02717 | 6.67 | 7.09 | 1415.96 | 1378.51 | 0.496509828 | 0.51
IXOFIL | None | core-mof-ddec-1146 | 100 | 9.492565759 | 216.0774289 | 14.36466 | 7.206717092 | 164.0451001 | 1.01557 | 6.67 | 7.14 | 1487.5 | 1464.7 | 0.512027728 | 0.52
IXOFOR | None | core-mof-ddec-1147 | 100 | 8.895335369 | 203.797766 | 14.45418 | 6.557226676 | 150.2302153 | 1.02216 | 6.1 | 6.59 | 1560.95 | 1527.11 | 0.508726618 | 0.52
IXOFUX01 | None | core-mof-ddec-1148 | 100 | 9.462283617 | 212.3961157 | 14.34886 | 7.091823479 | 159.1873401 | 1.00146 | 6.41 | 6.87 | 1583.77 | 1581.46 | 0.529227328 | 0.53
IXOFUX | None | core-mof-ddec-1149 | 100 | 9.706880555 | 217.9000419 | 14.34308 | 7.383689773 | 165.7490582 | 1.00152 | 6.61 | 7.09 | 1597.46 | 1595.03 | 0.529195623 | 0.53
AXUHIL | None | core-mof-ddec-115 | 100 | 4.164455711 | 114.7958128 | 19.2922 | 2.484846488 | 68.49633953 | 1.22986 | 3.35 | 5.53 | 0 | 0 | 0.219537183 | 0.27
IXURAV | None | core-mof-ddec-1150 | 100 | 4.320754481 | 119.8531291 | 21.91142 | 1.997584242 | 55.41086013 | 1.23753 | 3.93 | 4.71 | 239.307 | 193.374 | 0.226257141 | 0.28
IXUREZ | ZnO | core-mof-ddec-1151 | 100 | 6.755296612 | 177.0694142 | 18.96289 | 3.971554738 | 104.1021455 | 1.16939 | 3.77 | 5.49 | 558.957 | 477.991 | 0.359161614 | 0.42
IXURID | ZnO | core-mof-ddec-1152 | 100 | 7.357850958 | 189.7567479 | 18.78995 | 4.373639794 | 112.7948458 | 1.15055 | 4.18 | 5.42 | 1230.87 | 1069.81 | 0.382425796 | 0.44
IXUWII | None | core-mof-ddec-1153 | 100 | 8.989852387 | 186.4356895 | 16.62411 | 5.830724888 | 120.9202519 | 0.925259 | 5.14 | 7.48 | 1343.33 | 1451.84 | 0.551197016 | 0.51
IXUWOO | None | core-mof-ddec-1154 | 100 | 6.910992166 | 166.6464942 | 19.54834 | 3.943264374 | 95.08492672 | 1.07583 | 3.21 | 6.6 | 0 | 0 | 0.381101103 | 0.41
IYIGEC | None | core-mof-ddec-1155 | 100 | 0.843386868 | 40.90168406 | 24.11798 | 0.628767058 | 30.49327959 | 2.16371 | 3.18 | 3.42 | 0 | 0 | 0.018486766 | 0.04
IYIHUU | ZnO | core-mof-ddec-1156 | 100 | 14.52624928 | 206.5745204 | 11.70689 | 11.41992985 | 162.4002512 | 0.634446 | 10.44 | 11.84 | 1923.61 | 3031.96 | 1.10332479 | 0.7
IYUJAO | None | core-mof-ddec-1157 | 100 | 4.553976025 | 142.5956174 | 18.30975 | 2.834146275 | 88.74373419 | 1.39701 | 4.27 | 6.23 | 908.789 | 650.526 | 0.257693216 | 0.36
IYUREA | None | core-mof-ddec-1158 | 100 | 0.383670504 | 14.87017948 | 17.74279 | 0.269710515 | 10.45335443 | 1.72919 | 2.61 | 3.19 | 0 | 0 | 0.028915272 | 0.05
IYUSAX | None | core-mof-ddec-1159 | 100 | 0.389054073 | 14.89000147 | 17.50102 | 0.299198409 | 11.45101685 | 1.70754 | 2.61 | 3.25 | 0 | 0 | 0.029281891 | 0.05
AYUWUM | None | core-mof-ddec-116 | 100 | 3.672707479 | 103.7076492 | 19.38014 | 2.243161866 | 63.34102165 | 1.25983 | 3.14 | 4.54 | 0 | 0 | 0.182564314 | 0.23
IZEBEV | None | core-mof-ddec-1160 | 100 | 1.515719972 | 62.48911399 | 19.49455 | 0.959375545 | 39.55250897 | 1.83936 | 3.59 | 3.97 | 0 | 0 | 0.076113431 | 0.14
IZEHAX | None | core-mof-ddec-1161 | 100 | 2.600982631 | 122.2316722 | 21.77668 | 1.171647013 | 55.06087269 | 2.09667 | 3.15 | 4.46 | 0 | 0 | 0.124006162 | 0.26
IZUMUM | None | core-mof-ddec-1162 | 100 | 4.441448221 | 128.8479907 | 16.26215 | 3.132043497 | 90.86169448 | 1.29431 | 4.64 | 5.58 | 1001.73 | 773.945 | 0.247235979 | 0.32
JAHNEM | None | core-mof-ddec-1163 | 100 | 0.334751135 | 12.86495296 | 17.02201 | 0.249876449 | 9.603100424 | 1.71463 | 2.66 | 3.5 | 0 | 0 | 0.023328648 | 0.04
JASNAT | ZnO | core-mof-ddec-1164 | 100 | 5.161239383 | 144.474071 | 20.30374 | 2.744825963 | 76.83351846 | 1.2488 | 3.99 | 4.78 | 712.626 | 570.647 | 0.272261371 | 0.34
JASNEX | ZnO | core-mof-ddec-1165 | 100 | 1.821781261 | 61.07582291 | 21.47055 | 1.400829553 | 46.96327685 | 1.49567 | 2.72 | 3.26 | 0 | 0 | 0.060173701 | 0.09
JAVNIE | None | core-mof-ddec-1166 | 100 | 10.20794038 | 214.9625818 | 14.06788 | 7.707672781 | 162.3110225 | 0.939534 | 4.97 | 7.28 | 1881.88 | 2002.99 | 0.627970888 | 0.59
JAVTAC | None | core-mof-ddec-1167 | 100 | 2.908705032 | 131.707429 | 27.80677 | 0.903347786 | 40.90398064 | 2.02017 | 3.93 | 5.08 | 460.865 | 228.132 | 0.148502354 | 0.3
JAVWUY | None | core-mof-ddec-1168 | 100 | 7.239042853 | 180.7497583 | 18.43742 | 4.509445461 | 112.5951584 | 1.114 | 3.89 | 5.48 | 1013.22 | 909.528 | 0.314183124 | 0.35
JEBCOJ | None | core-mof-ddec-1169 | 100 | 2.744209843 | 116.4751124 | 17.94199 | 1.795138634 | 76.19277901 | 1.89362 | 5.05 | 7.2 | 692.429 | 365.664 | 0.137303155 | 0.26
AZIXUD | ZnO | core-mof-ddec-117 | 100 | 8.465458018 | 209.6127646 | 15.35783 | 6.154382107 | 152.3883345 | 1.10463 | 4.88 | 6 | 1576.64 | 1427.3 | 0.470745861 | 0.52
JEDJUY | None | core-mof-ddec-1170 | 100 | 4.683420021 | 175.2673462 | 16.26736 | 3.295928549 | 123.3433362 | 1.66961 | 4.15 | 5.06 | 1160.34 | 694.973 | 0.221608639 | 0.37
JEJKEP | None | core-mof-ddec-1171 | 100 | 3.824344811 | 122.2118177 | 21.23411 | 1.892234488 | 60.4687673 | 1.42573 | 2.8 | 5.09 | 0 | 0 | 0.175348769 | 0.25
JEJWIF | None | core-mof-ddec-1172 | 100 | 10.79504374 | 206.4293889 | 14.23034 | 8.113776723 | 155.156571 | 0.853165 | 4.97 | 7.56 | 1885.5 | 2210.01 | 0.656379481 | 0.56
JEJWOL | None | core-mof-ddec-1173 | 100 | 15.47397578 | 224.5509443 | 11.4074 | 12.31490373 | 178.7079998 | 0.647442 | 7.51 | 9.81 | 2125.42 | 3282.8 | 1.158404923 | 0.75
JEMNAR | None | core-mof-ddec-1174 | 100 | 3.737093297 | 121.4206286 | 21.14941 | 1.857927077 | 60.36527743 | 1.44958 | 3.16 | 5.06 | 0 | 0 | 0.172463748 | 0.25
JEMQEY | None | core-mof-ddec-1175 | 100 | 0.737697957 | 28.94366377 | 20.11476 | 0.577121332 | 22.64342152 | 1.7505 | 2.61 | 3.33 | 0 | 0 | 0.022850614 | 0.04
JETNOL | None | core-mof-ddec-1176 | 100 | 2.611102318 | 88.53866611 | 14.73558 | 2.02574718 | 68.69012827 | 1.51285 | 2.41 | 4.94 | 0 | 0 | 0.125590772 | 0.19
JETZAK | None | core-mof-ddec-1177 | 100 | 12.57503296 | 211.899153 | 14.93347 | 9.220834863 | 155.3782883 | 0.751805 | 6.04 | 6.93 | 1680.51 | 2235.29 | 0.758175325 | 0.57
JEWCAP | None | core-mof-ddec-1178 | 100 | 3.387207493 | 84.62900811 | 14.49255 | 2.479835632 | 61.95842159 | 1.11472 | 4.08 | 6.52 | 707.567 | 634.751 | 0.197358978 | 0.22
JEXSOV | None | core-mof-ddec-1179 | 100 | 1.224839959 | 76.39795265 | 16.22054 | 0.937406401 | 58.4696223 | 2.78283 | 2.97 | 4.39 | 0 | 0 | 0.050308499 | 0.14
AZOBUN | None | core-mof-ddec-118 | 100 | 0.96618039 | 37.1661028 | 19.66268 | 0.778900314 | 29.96199204 | 1.71622 | 2.57 | 3.39 | 0 | 0 | 0.040787312 | 0.07
JILXOS | None | core-mof-ddec-1180 | 100 | 2.151900733 | 75.95737843 | 21.13846 | 0.99664588 | 35.1794147 | 1.57483 | 4.05 | 4.52 | 306.479 | 194.611 | 0.101598268 | 0.16
JITPOS | ZnO | core-mof-ddec-1181 | 100 | 3.716593072 | 119.5634583 | 16.43468 | 2.569409178 | 82.65834899 | 1.43517 | 4.84 | 5.87 | 820.671 | 571.828 | 0.222970101 | 0.32
JIVFUQ | None | core-mof-ddec-1182 | 100 | 7.192401385 | 184.6837626 | 15.21636 | 5.174611861 | 132.8717263 | 1.14554 | 5.27 | 6.24 | 1434.66 | 1252.39 | 0.419016359 | 0.48
JIVHIG | None | core-mof-ddec-1183 | 100 | 4.802917187 | 107.5687462 | 18.26397 | 2.809267333 | 62.91787948 | 0.999234 | 3.79 | 5.86 | 617.924 | 618.398 | 0.260199313 | 0.26
JIXWUJ01 | None | core-mof-ddec-1184 | 100 | 2.428600067 | 89.23227897 | 15.78406 | 1.733061955 | 63.67662999 | 1.63925 | 3.92 | 4.91 | 544.523 | 332.179 | 0.146408418 | 0.24
JIXWUJ | None | core-mof-ddec-1185 | 100 | 2.46055365 | 90.00474778 | 15.65075 | 1.764038345 | 64.52687033 | 1.63196 | 3.97 | 4.94 | 587.935 | 360.262 | 0.147062428 | 0.24
JIYXUL | None | core-mof-ddec-1186 | 100 | 1.020638257 | 63.02451482 | 8.09327 | 0.812235587 | 50.155629 | 2.75496 | 5.39 | 6.6 | 1026.14 | 372.472 | 0.137933037 | 0.38
JOCPIB | None | core-mof-ddec-1187 | 100 | 0.082445557 | 3.279483049 | 14.3996 | 0.063826266 | 2.53885311 | 1.77469 | 2.59 | 3.52 | 0 | 0 | 0.022539148 | 0.04
JODGEP | None | core-mof-ddec-1188 | 100 | 1.199783943 | 58.17836333 | 15.90484 | 0.918895154 | 44.55786934 | 2.16342 | 2.85 | 4.14 | 0 | 0 | 0.087823908 | 0.19
JOGBIR | None | core-mof-ddec-1189 | 100 | 1.439722715 | 67.40078492 | 19.563 | 0.999345566 | 46.7844779 | 2.08868 | 2.7 | 4.99 | 0 | 0 | 0.043089415 | 0.09
BACMOH | None | core-mof-ddec-119 | 100 | 2.999884635 | 98.26643608 | 17.40533 | 2.286444247 | 74.89645593 | 1.46145 | 3.23 | 3.81 | 0 | 0 | 0.11632283 | 0.17
JOHFIW | None | core-mof-ddec-1190 | 100 | 6.856052131 | 199.4858265 | 15.78865 | 4.743198189 | 138.0095707 | 1.29813 | 6.4 | 6.8 | 1418.68 | 1092.86 | 0.400576213 | 0.52
JOJLOK | None | core-mof-ddec-1191 | 100 | 2.070840076 | 97.66512359 | 22.79354 | 1.517285081 | 71.5583191 | 2.10414 | 2.87 | 3.68 | 0 | 0 | 0.057030426 | 0.12
JOSNAG01 | None | core-mof-ddec-1192 | 100 | 4.110228578 | 136.9351199 | 18.35686 | 2.789186769 | 92.92369442 | 1.48639 | 3.49 | 4.34 | 0 | 0 | 0.141281898 | 0.21
JOSNAG | None | core-mof-ddec-1193 | 100 | 4.036210576 | 135.1294449 | 18.73978 | 2.766076678 | 92.60626992 | 1.49368 | 3.48 | 4.32 | 0 | 0 | 0.133897488 | 0.2
JOVDON | None | core-mof-ddec-1194 | 100 | 1.27756789 | 53.35579431 | 14.22358 | 1.021963508 | 42.68084313 | 1.86328 | 3.2 | 4.05 | 0 | 0 | 0.096603838 | 0.18
JUCXEK | None | core-mof-ddec-1195 | 100 | 1.964277904 | 113.6442002 | 10.78049 | 1.566991052 | 90.65898693 | 2.58085 | 6.26 | 7.07 | 1254.08 | 485.918 | 0.162737083 | 0.42
JUTCUW | None | core-mof-ddec-1196 | 100 | 6.565724412 | 155.4030957 | 9.83116 | 5.25190761 | 124.3065731 | 1.05599 | 5.61 | 6.93 | 2360.69 | 2235.52 | 0.482959119 | 0.51
KABXES | None | core-mof-ddec-1197 | 100 | 6.737898817 | 178.6314802 | 14.84031 | 4.846981923 | 128.500528 | 1.18279 | 4.97 | 5.53 | 1674.24 | 1415.5 | 0.473456827 | 0.56
KABXIW | None | core-mof-ddec-1198 | 100 | 6.851621318 | 175.2254552 | 14.50952 | 4.954894268 | 126.7179786 | 1.141 | 4.95 | 5.62 | 1691.9 | 1482.82 | 0.490797546 | 0.56
KAFTUI | ZnO | core-mof-ddec-1199 | 100 | 2.837779476 | 96.594502 | 20.52231 | 1.453786102 | 49.48508005 | 1.51856 | 3.12 | 5.18 | 0 | 0 | 0.131703719 | 0.2
ACALIB | None | core-mof-ddec-12 | 100 | 1.874893356 | 75.08275779 | 18.84435 | 1.314946234 | 52.65888287 | 1.78668 | 2.42 | 3.96 | 0 | 0 | 0.095148544 | 0.17
BAEDTA01 | None | core-mof-ddec-120 | 100 | 1.333697358 | 64.04606708 | 18.92988 | 0.594173625 | 28.53307282 | 2.14248 | 4.27 | 5.35 | 266.126 | 124.214 | 0.084014787 | 0.18
KAFYAT | ZnO | core-mof-ddec-1200 | 100 | 3.311162497 | 121.1878799 | 20.88545 | 2.357164633 | 86.27175039 | 1.63276 | 2.81 | 3.69 | 0 | 0 | 0.085744384 | 0.14
KAHNOX | None | core-mof-ddec-1201 | 100 | 4.248550275 | 103.3388672 | 8.25512 | 3.346536481 | 81.39889297 | 1.08519 | 5.41 | 6.67 | 2311.53 | 2130.06 | 0.479178761 | 0.52
KALGAH | None | core-mof-ddec-1202 | 100 | 10.08694629 | 212.0260954 | 17.25452 | 6.547735798 | 137.6324227 | 0.937811 | 4.79 | 6.33 | 1403.86 | 1496.95 | 0.543819597 | 0.51
KAMZUV | ZIF | core-mof-ddec-1203 | 100 | 7.404756602 | 149.9017478 | 12.62395 | 5.870665229 | 118.8456321 | 0.903126 | 3.75 | 11.32 | 1211.8 | 1341.78 | 0.465051388 | 0.42
KANCIN | ZnO | core-mof-ddec-1204 | 100 | 5.75049854 | 153.0263241 | 19.96331 | 3.343578668 | 88.97585994 | 1.1872 | 4.02 | 4.68 | 586.57 | 494.08 | 0.27796496 | 0.33
KANDEK | ZnO | core-mof-ddec-1205 | 100 | 4.26661616 | 130.438098 | 21.46941 | 2.401117843 | 73.40647315 | 1.3639 | 3.3 | 4.89 | 0 | 0 | 0.183297896 | 0.25
KANDIO | ZnO | core-mof-ddec-1206 | 100 | 6.68372903 | 174.8575076 | 18.61359 | 4.163366504 | 108.920617 | 1.16715 | 4.18 | 6.35 | 853.62 | 731.369 | 0.342715161 | 0.4
KANMIX | Cu-Cu | core-mof-ddec-1207 | 100 | 8.111274368 | 196.9469672 | 14.63742 | 5.958022618 | 144.6646276 | 1.08328 | 3.95 | 9.77 | 1269.4 | 1171.81 | 0.535410974 | 0.58
KAPGUE | None | core-mof-ddec-1208 | 100 | 0.484937192 | 20.43275841 | 13.19337 | 0.369640537 | 15.57475053 | 1.87985 | 2.52 | 3.49 | 0 | 0 | 0.06383488 | 0.12
KAPHAL | None | core-mof-ddec-1209 | 100 | 0.455557627 | 19.43956469 | 13.31471 | 0.369071088 | 15.74900927 | 1.90381 | 2.48 | 3.48 | 0 | 0 | 0.0630315 | 0.12
BAHGUN01 | None | core-mof-ddec-121 | 100 | 3.195571178 | 108.2363144 | 25.44342 | 0.873925279 | 29.60048329 | 1.51116 | 3.23 | 4.23 | 0 | 0 | 0.086026629 | 0.13
KAPHOZ | None | core-mof-ddec-1210 | 100 | 4.295114608 | 130.0005491 | 14.41665 | 3.210372264 | 97.16857295 | 1.3503 | 2.5 | 3.65 | 0 | 0 | 0.266607421 | 0.36
KASRAZ | None | core-mof-ddec-1211 | 100 | 10.16276644 | 224.6971297 | 15.66902 | 7.290683504 | 161.1958384 | 0.986437 | 4.14 | 6.02 | 1904.87 | 1931.06 | 0.598112196 | 0.59
KATDAM | None | core-mof-ddec-1212 | 100 | 1.270044352 | 40.0115493 | 14.88262 | 0.896083117 | 28.23025334 | 1.40557 | 6.07 | 6.25 | 311.28 | 221.461 | 0.085374617 | 0.12
KAVGAQ | None | core-mof-ddec-1213 | 100 | 6.418675759 | 166.2141453 | 18.35823 | 3.750897322 | 97.13096843 | 1.15534 | 4.92 | 5.26 | 1191.6 | 1031.39 | 0.320252047 | 0.37
KAVKIC | None | core-mof-ddec-1214 | 100 | 1.445965067 | 83.39358604 | 17.21245 | 0.975797174 | 56.27744918 | 2.5731 | 3.47 | 5.02 | 0 | 0 | 0.097159069 | 0.25
KAVLID | None | core-mof-ddec-1215 | 100 | 2.002136204 | 60.91663122 | 23.7358 | 0.979740427 | 29.80940366 | 1.35746 | 2.42 | 3.81 | 0 | 0 | 0.073666996 | 0.1
KAVREG | None | core-mof-ddec-1216 | 100 | 1.967287363 | 80.31876555 | 16.09698 | 1.352749848 | 55.2289411 | 1.82149 | 2.84 | 5.54 | 0 | 0 | 0.126270251 | 0.23
KAVRIK | None | core-mof-ddec-1217 | 100 | 2.796307436 | 87.20592971 | 16.67212 | 1.880708689 | 58.65197352 | 1.39136 | 2.97 | 5.6 | 0 | 0 | 0.179680313 | 0.25
KAVROQ | ZnO | core-mof-ddec-1218 | 100 | 2.018862406 | 85.81966627 | 16.63484 | 1.367000819 | 58.10973233 | 1.8963 | 2.87 | 5.57 | 0 | 0 | 0.147655962 | 0.28
KAVTUY | None | core-mof-ddec-1219 | 100 | 1.608297035 | 74.62356653 | 16.81531 | 1.073360695 | 49.80299132 | 2.0701 | 4.09 | 5.23 | 491.396 | 237.378 | 0.077290952 | 0.16
BAHGUN04 | None | core-mof-ddec-122 | 100 | 3.20466949 | 106.7081229 | 25.01269 | 0.905871663 | 30.16344278 | 1.48559 | 3.29 | 4.27 | 0 | 0 | 0.094238653 | 0.14
KAWBOB | None | core-mof-ddec-1220 | 100 | 7.165659408 | 174.1312569 | 13.69503 | 5.424715269 | 131.8249214 | 1.08418 | 6.39 | 7.62 | 1371.55 | 1265.06 | 0.442730912 | 0.48
KAXQIL | None | core-mof-ddec-1221 | 100 | 2.33705386 | 81.30964393 | 23.64419 | 0.819251207 | 28.5029905 | 1.55224 | 3.77 | 5.13 | 291.557 | 187.83 | 0.096634541 | 0.15
KAXQOR01 | None | core-mof-ddec-1222 | 100 | 2.203750754 | 77.43560676 | 24.24995 | 0.691572175 | 24.30052983 | 1.5677 | 3.66 | 4.99 | 0 | 0 | 0.095681572 | 0.15
KAXQOR | None | core-mof-ddec-1223 | 100 | 2.215468379 | 77.1486475 | 24.29258 | 0.616247353 | 21.4594125 | 1.55363 | 4.04 | 4.51 | 243.564 | 156.771 | 0.083675006 | 0.13
KAXZUG | None | core-mof-ddec-1224 | 100 | 1.035303702 | 37.32496828 | 22.11799 | 0.447511561 | 16.13377293 | 1.60849 | 2.59 | 4.51 | 0 | 0 | 0.043519077 | 0.07
KAYBIX | None | core-mof-ddec-1225 | 100 | 6.743344566 | 183.5478415 | 18.40609 | 3.794180695 | 103.274224 | 1.21439 | 5.49 | 5.69 | 1113.42 | 916.862 | 0.34585265 | 0.42
KAYBUJ | None | core-mof-ddec-1226 | 100 | 6.601648756 | 176.6922467 | 18.38554 | 3.741089442 | 100.1297589 | 1.19412 | 5.24 | 5.49 | 1133.4 | 949.153 | 0.351723445 | 0.42
KAYCIY | None | core-mof-ddec-1227 | 100 | 8.95511458 | 196.1230522 | 15.13126 | 6.220108173 | 136.2245663 | 0.977102 | 4.86 | 5.92 | 1676.2 | 1715.49 | 0.573123379 | 0.56
KECRAL10 | None | core-mof-ddec-1228 | 100 | 5.746721138 | 134.619861 | 8.64966 | 4.544809978 | 106.4644817 | 1.04513 | 5.72 | 7.14 | 2502.9 | 2394.81 | 0.554954886 | 0.58
KEDQAN | ZnO | core-mof-ddec-1229 | 100 | 4.696134609 | 130.7650558 | 20.35696 | 2.502374574 | 69.67925278 | 1.24227 | 4.7 | 6.47 | 691.801 | 556.885 | 0.249543175 | 0.31
BAHGUN | None | core-mof-ddec-123 | 100 | 3.206841771 | 107.3672997 | 24.94135 | 0.883119868 | 29.5674693 | 1.49375 | 3.26 | 4.28 | 0 | 0 | 0.093723849 | 0.14
KEFBEE | ZnO | core-mof-ddec-1230 | 100 | 14.80048212 | 234.2635603 | 11.38622 | 11.8267836 | 187.1955529 | 0.706119 | 7.04 | 11.08 | 2202.95 | 3119.8 | 1.090467754 | 0.77
KEFBOO | ZnO | core-mof-ddec-1231 | 100 | 13.9421751 | 225.2789207 | 11.57999 | 11.08817912 | 179.1637968 | 0.72084 | 8.05 | 11.99 | 2188.93 | 3036.63 | 1.040452805 | 0.75
KEFWID | None | core-mof-ddec-1232 | 100 | 2.53454292 | 101.6519642 | 17.17286 | 1.644578987 | 65.95851385 | 1.78935 | 3.71 | 5.19 | 0 | 0 | 0.162070025 | 0.29
KEGYAX | None | core-mof-ddec-1233 | 100 | 1.526321246 | 85.47856978 | 17.254 | 1.072865678 | 60.08369727 | 2.49857 | 3.78 | 4.05 | 135.839 | 54.3665 | 0.06003434 | 0.15
KEHGOV | None | core-mof-ddec-1234 | 100 | 1.382002506 | 49.53349116 | 17.7353 | 1.100466821 | 39.44273855 | 1.5991 | 2.85 | 3.61 | 0 | 0 | 0.068788694 | 0.11
KEJBOQ | None | core-mof-ddec-1235 | 100 | 5.233627085 | 153.5772673 | 20.49076 | 2.473717438 | 72.5895747 | 1.30921 | 3.93 | 5.18 | 685.464 | 523.573 | 0.313165955 | 0.41
KEJHIQ | None | core-mof-ddec-1236 | 100 | 5.506493765 | 160.2911141 | 20.06801 | 2.797970075 | 81.4474255 | 1.29873 | 3.99 | 5.29 | 704.347 | 542.336 | 0.315693023 | 0.41
KENJEU | None | core-mof-ddec-1237 | 100 | 5.061412356 | 133.8988314 | 18.15119 | 3.354838789 | 88.75170838 | 1.18024 | 3.67 | 6.21 | 0 | 0 | 0.237239883 | 0.28
KEQZAJ | None | core-mof-ddec-1238 | 100 | 1.831812501 | 54.4351556 | 22.7874 | 0.581092034 | 17.26805295 | 1.32582 | 3.11 | 4.83 | 0 | 0 | 0.11313753 | 0.15
KESGAS | None | core-mof-ddec-1239 | 100 | 4.858125917 | 122.705568 | 17.25113 | 2.957602475 | 74.70252891 | 1.12689 | 5.12 | 5.62 | 889.746 | 789.558 | 0.275093399 | 0.31
BAHMAZ | None | core-mof-ddec-124 | 100 | 3.658970493 | 118.8068921 | 18.43245 | 2.342113369 | 76.04849804 | 1.44866 | 3.87 | 5.11 | 369.071 | 254.767 | 0.20708793 | 0.3
KESHAT | None | core-mof-ddec-1240 | 100 | 2.898977276 | 116.1889864 | 16.43181 | 2.098414898 | 84.10300488 | 1.78814 | 3.89 | 4.71 | 634.471 | 354.821 | 0.162179695 | 0.29
KETHEY | None | core-mof-ddec-1241 | 100 | 3.943732281 | 130.9958491 | 20.13522 | 1.913598255 | 63.56248615 | 1.48195 | 3.59 | 5.29 | 0 | 0 | 0.20243598 | 0.3
KETSEI | None | core-mof-ddec-1242 | 100 | 2.114518678 | 97.53915085 | 21.9012 | 1.239806206 | 57.19015195 | 2.05802 | 3.27 | 4.17 | 0 | 0 | 0.058308471 | 0.12
KEVVIS | None | core-mof-ddec-1243 | 100 | 4.592280317 | 119.4876948 | 15.83186 | 3.160514743 | 82.23422678 | 1.16086 | 5.82 | 6.5 | 847.492 | 730.057 | 0.275657702 | 0.32
KEVWUF | None | core-mof-ddec-1244 | 100 | 8.230841754 | 192.2211652 | 11.1189 | 6.631764975 | 154.8766978 | 1.04193 | 4.19 | 9.54 | 1803.3 | 1730.72 | 0.604647145 | 0.63
KEWZOD | ZnO | core-mof-ddec-1245 | 100 | 11.73171152 | 221.3039461 | 14.19174 | 8.812710648 | 166.240675 | 0.841576 | 4.77 | 8.26 | 1848.82 | 2196.85 | 0.724830556 | 0.61
KEXKAB | ZnO | core-mof-ddec-1246 | 100 | 3.878311966 | 128.9510758 | 23.42557 | 1.970928213 | 65.53194162 | 1.48331 | 3.27 | 4.09 | 0 | 0 | 0.114608544 | 0.17
KEXKEF | ZnO | core-mof-ddec-1247 | 100 | 4.329621762 | 120.4766973 | 19.85772 | 2.546945278 | 70.87167713 | 1.24139 | 2.8 | 4.72 | 0 | 0 | 0.153054238 | 0.19
KEXPOU | ZnO | core-mof-ddec-1248 | 100 | 3.826479629 | 114.9026536 | 22.14764 | 2.020811229 | 60.68151282 | 1.33962 | 2.74 | 4.06 | 0 | 0 | 0.111972052 | 0.15
KEYYET | None | core-mof-ddec-1249 | 100 | 2.190618571 | 134.1328154 | 10.72275 | 1.740741149 | 106.5865661 | 2.73182 | 4.16 | 4.99 | 1606.69 | 588.141 | 0.204991544 | 0.56
BAKGAX | None | core-mof-ddec-125 | 100 | 2.949092329 | 113.3004081 | 18.4014 | 1.915157979 | 73.57795428 | 1.71407 | 3.05 | 4.24 | 0 | 0 | 0.151685754 | 0.26
KIDDIM | None | core-mof-ddec-1250 | 100 | 4.574369001 | 149.9932399 | 18.64386 | 2.641200745 | 86.60478787 | 1.46293 | 3.54 | 5.26 | 0 | 0 | 0.287095076 | 0.42
KIDDOS | ZnO | core-mof-ddec-1251 | 100 | 5.092405752 | 153.5045655 | 19.24769 | 2.729000969 | 82.26251567 | 1.34479 | 3.53 | 5.2 | 0 | 0 | 0.304880316 | 0.41
KIDVIE | None | core-mof-ddec-1252 | 100 | 3.535171056 | 126.3055159 | 12.28036 | 2.750251068 | 98.26168928 | 1.59401 | 4.28 | 6.07 | 1143.18 | 717.172 | 0.269759914 | 0.43
KIFJUF | None | core-mof-ddec-1253 | 100 | 10.17447461 | 187.3486197 | 13.75485 | 7.790841062 | 143.4573651 | 0.821526 | 4.66 | 5.86 | 2178.65 | 2651.96 | 0.657313341 | 0.54
KIFKAM | None | core-mof-ddec-1254 | 100 | 4.983224385 | 137.2546886 | 21.49782 | 2.594544001 | 71.46243106 | 1.22885 | 3.05 | 4.32 | 0 | 0 | 0.227855312 | 0.28
KIFKEQ | None | core-mof-ddec-1255 | 100 | 9.64770734 | 201.8165614 | 18.5785 | 5.874722793 | 122.8909948 | 0.933293 | 4.42 | 5.1 | 991.963 | 1062.86 | 0.503593191 | 0.47
KIFWUT | None | core-mof-ddec-1256 | 100 | 1.456433311 | 45.23410417 | 20.00036 | 0.722217642 | 22.43073391 | 1.38567 | 3.53 | 5.21 | 0 | 0 | 0.086600706 | 0.12
KIFXOO | None | core-mof-ddec-1257 | 100 | 4.471368901 | 118.1902087 | 20.46309 | 2.572407033 | 67.99558055 | 1.17931 | 3.03 | 4.98 | 0 | 0 | 0.195029297 | 0.23
KIGCEK | ZnO | core-mof-ddec-1258 | 100 | 7.548190606 | 167.6373392 | 13.24185 | 5.896074404 | 130.9455837 | 0.990795 | 10.28 | 10.39 | 1206.94 | 1218.15 | 0.454180734 | 0.45
KIHTOL | None | core-mof-ddec-1259 | 100 | 1.677056806 | 69.73587469 | 21.68737 | 1.298278863 | 53.98541765 | 1.85521 | 2.72 | 3.42 | 0 | 0 | 0.048512028 | 0.09
BAKGIF | None | core-mof-ddec-126 | 100 | 7.911298369 | 180.2894926 | 14.46081 | 5.994213191 | 136.6013016 | 1.01674 | 6.31 | 7.55 | 1337.91 | 1315.87 | 0.422920314 | 0.43
KIJYIM | None | core-mof-ddec-1260 | 100 | 1.194324845 | 74.72010791 | 17.46009 | 0.924540369 | 57.84168056 | 2.79124 | 2.52 | 3.01 | 0 | 0 | 0.035826371 | 0.1
KILFUI | None | core-mof-ddec-1261 | 100 | 4.053281798 | 118.0181186 | 20.25937 | 2.585248436 | 75.27385754 | 1.29906 | 3.53 | 4.6 | 0 | 0 | 0.146259603 | 0.19
KILJEV | None | core-mof-ddec-1262 | 100 | 1.861434602 | 81.75247865 | 20.23705 | 1.376309121 | 60.44621811 | 1.95946 | 3.18 | 3.85 | 0 | 0 | 0.051034469 | 0.1
KINDIW | None | core-mof-ddec-1263 | 100 | 3.169578585 | 113.0611545 | 22.70639 | 1.389599173 | 49.56800487 | 1.59147 | 3.37 | 4.38 | 0 | 0 | 0.131953477 | 0.21
KINDOC | None | core-mof-ddec-1264 | 100 | 8.718673558 | 199.2091167 | 15.92642 | 6.18038486 | 141.2128806 | 1.0194 | 5.98 | 6.25 | 1647.57 | 1616.23 | 0.490484599 | 0.5
KINFAQ | None | core-mof-ddec-1265 | 100 | 7.171087448 | 217.48729 | 15.59415 | 5.126608467 | 155.4816045 | 1.3531 | 5.6 | 7.62 | 1472.98 | 1088.59 | 0.391693149 | 0.53
KINFEU | None | core-mof-ddec-1266 | 100 | 6.080318123 | 199.0068413 | 16.46148 | 4.129466247 | 135.1560917 | 1.46024 | 5.37 | 7.76 | 1295.96 | 887.499 | 0.356105846 | 0.52
KINHAS | None | core-mof-ddec-1267 | 100 | 3.70117202 | 107.9276896 | 20.35781 | 2.055863621 | 59.94982392 | 1.30097 | 3.77 | 4.54 | 409.111 | 314.466 | 0.146044874 | 0.19
KINJUO | None | core-mof-ddec-1268 | 100 | 2.633884615 | 76.34560873 | 20.78727 | 1.34435384 | 38.96735327 | 1.29323 | 3.75 | 4.58 | 304.145 | 235.183 | 0.131453802 | 0.17
KINKAV | None | core-mof-ddec-1269 | 100 | 2.592892024 | 70.33174351 | 20.56216 | 1.380019383 | 37.43278485 | 1.21016 | 3.74 | 4.5 | 224.899 | 185.842 | 0.123950552 | 0.15
BAKJEE | None | core-mof-ddec-127 | 100 | 10.25975447 | 211.3280139 | 14.69161 | 7.346862088 | 151.3289405 | 0.918977 | 5.41 | 6.45 | 1981.47 | 2156.17 | 0.631136579 | 0.58
KINLAW | None | core-mof-ddec-1270 | 100 | 0.687908016 | 21.98459959 | 19.41495 | 0.583727768 | 18.65514131 | 1.42585 | 2.52 | 3.28 | 0 | 0 | 0.049093523 | 0.07
KINQAB | None | core-mof-ddec-1271 | 100 | 3.663101488 | 92.38375222 | 19.89857 | 2.17620825 | 54.8841697 | 1.12522 | 4.09 | 5.08 | 347.595 | 308.914 | 0.159968717 | 0.18
KIPJIE | None | core-mof-ddec-1272 | 100 | 3.306220198 | 122.3120706 | 15.30883 | 2.526748119 | 93.47586548 | 1.65051 | 5.51 | 6.99 | 912.667 | 552.96 | 0.181762001 | 0.3
KIPJOK | None | core-mof-ddec-1273 | 100 | 3.386540642 | 124.8452658 | 15.59473 | 2.568108006 | 94.67363919 | 1.64475 | 5.54 | 7.22 | 942.531 | 573.055 | 0.188478492 | 0.31
KIPKAX | None | core-mof-ddec-1274 | 100 | 1.854684589 | 77.39794508 | 16.22061 | 1.417173935 | 59.14016379 | 1.86184 | 7.1 | 7.4 | 492.414 | 264.477 | 0.118162678 | 0.22
KIPKEB | None | core-mof-ddec-1275 | 100 | 2.166850373 | 75.55435135 | 15.8163 | 1.690121714 | 58.93164171 | 1.55565 | 7 | 7.31 | 494.766 | 318.045 | 0.134991804 | 0.21
KIPZEQ | None | core-mof-ddec-1276 | 100 | 4.915477006 | 140.3774944 | 19.30823 | 2.740086549 | 78.25211743 | 1.27414 | 4.09 | 4.91 | 742.539 | 582.777 | 0.243301364 | 0.31
KIQKOK | None | core-mof-ddec-1277 | 100 | 2.121218765 | 101.9700665 | 21.81714 | 1.375236941 | 66.10963687 | 2.14473 | 2.9 | 4.01 | 0 | 0 | 0.055951099 | 0.12
KIRKAZ | None | core-mof-ddec-1278 | 100 | 0.988031848 | 29.73776671 | 20.60983 | 0.757484981 | 22.79877081 | 1.34284 | 2.41 | 3.2 | 0 | 0 | 0.044681421 | 0.06
KIVDUP | None | core-mof-ddec-1279 | 100 | 4.268048989 | 130.5405372 | 9.47845 | 3.460204184 | 105.8321763 | 1.36457 | 6.29 | 6.96 | 1904.56 | 1395.72 | 0.366415794 | 0.5
BAKJII | None | core-mof-ddec-128 | 100 | 10.67686167 | 229.5785571 | 16.41543 | 7.225665689 | 155.369429 | 0.959339 | 5.22 | 6.19 | 1605.55 | 1673.6 | 0.594159103 | 0.57
KIVFAX | None | core-mof-ddec-1280 | 100 | 4.222012039 | 131.4721014 | 9.54758 | 3.384787732 | 105.4012048 | 1.3893 | 6.29 | 6.96 | 1925.54 | 1385.98 | 0.359893472 | 0.5
KIXXOG | None | core-mof-ddec-1281 | 100 | 7.2563432 | 190.5567655 | 23.97376 | 3.490494527 | 91.66288427 | 1.17163 | 2.67 | 3.84 | 0 | 0 | 0.196307708 | 0.23
KIYMAI | None | core-mof-ddec-1282 | 100 | 6.638395386 | 196.5206357 | 23.5083 | 3.284643534 | 97.2373892 | 1.32079 | 2.96 | 3.95 | 0 | 0 | 0.196851884 | 0.26
KIYMEM | None | core-mof-ddec-1283 | 100 | 5.816733314 | 194.0270812 | 22.9896 | 2.856730956 | 95.29114349 | 1.48822 | 3.11 | 4.06 | 0 | 0 | 0.188144226 | 0.28
KIYMIP | None | core-mof-ddec-1284 | 100 | 2.513178259 | 75.88578496 | 18.11537 | 1.975052987 | 59.63701367 | 1.34717 | 2.46 | 4.02 | 0 | 0 | 0.096498586 | 0.13
KIYMIQ | None | core-mof-ddec-1285 | 100 | 6.94301277 | 161.5163839 | 16.98528 | 4.478133793 | 104.1755216 | 1.0379 | 6.95 | 7.09 | 1031.45 | 993.777 | 0.385393583 | 0.4
KOBPIB | None | core-mof-ddec-1286 | 100 | 2.87503305 | 107.0696016 | 20.57903 | 1.908390287 | 71.07069181 | 1.66152 | 2.92 | 4.11 | 0 | 0 | 0.114353122 | 0.19
KOBPUN | None | core-mof-ddec-1287 | 100 | 2.65685887 | 105.3944704 | 21.42132 | 1.80899991 | 71.76090141 | 1.76982 | 2.75 | 3.94 | 0 | 0 | 0.090404674 | 0.16
KOFPEB02 | None | core-mof-ddec-1288 | 100 | 2.923082506 | 116.0651782 | 17.13222 | 1.965725165 | 78.05193354 | 1.77151 | 5.07 | 7.34 | 750.042 | 423.392 | 0.152412349 | 0.27
KOFPEB03 | None | core-mof-ddec-1289 | 100 | 2.907269832 | 115.443377 | 16.88936 | 1.98245862 | 78.72049422 | 1.7716 | 5.11 | 7.32 | 743.486 | 419.669 | 0.152404606 | 0.27
BALMUW01 | None | core-mof-ddec-129 | 100 | 0.620143625 | 47.10155095 | 20.91317 | 0.506576591 | 38.47583389 | 3.38861 | 2.61 | 3.19 | 0 | 0 | 0.017706375 | 0.06
KOFPEB05 | None | core-mof-ddec-1290 | 100 | 2.923733251 | 117.2989811 | 17.23936 | 1.930996602 | 77.47079317 | 1.78994 | 5.01 | 7.29 | 736.195 | 411.296 | 0.150843045 | 0.27
KOFPEB | None | core-mof-ddec-1291 | 100 | 2.893644018 | 115.5284422 | 16.8957 | 1.947066032 | 77.73641271 | 1.78125 | 5.13 | 7.32 | 740.829 | 415.904 | 0.151578947 | 0.27
KOJCUI | None | core-mof-ddec-1292 | 100 | 1.971683616 | 67.34314514 | 16.45919 | 1.365171226 | 46.62762487 | 1.52384 | 4.83 | 5.42 | 441.622 | 289.809 | 0.118122638 | 0.18
KOJYEO | Cu-Cu | core-mof-ddec-1293 | 100 | 8.157972641 | 192.4196227 | 18.28073 | 4.991234613 | 117.7267347 | 1.05233 | 3.18 | 5.78 | 0 | 0 | 0.399114346 | 0.42
KOJZAL | None | core-mof-ddec-1294 | 100 | 6.73671007 | 170.4522308 | 20.83807 | 3.563890992 | 90.17356592 | 1.12886 | 4.05 | 5.32 | 725.85 | 642.993 | 0.310047304 | 0.35
KOMGUP | ZnO | core-mof-ddec-1295 | 100 | 3.213888826 | 115.0029771 | 18.82325 | 1.950495095 | 69.79480464 | 1.59631 | 3.52 | 4.69 | 0 | 0 | 0.187933421 | 0.3
KOMHAW | None | core-mof-ddec-1296 | 100 | 3.268041325 | 122.5249911 | 19.96684 | 2.219777072 | 83.22360063 | 1.67254 | 2.83 | 4.31 | 0 | 0 | 0.137515396 | 0.23
KONYOB | None | core-mof-ddec-1297 | 100 | 2.406962574 | 73.71001125 | 17.61525 | 1.593730622 | 48.80586982 | 1.36629 | 3.8 | 4.7 | 372.772 | 272.834 | 0.095148175 | 0.13
KUDLUR | None | core-mof-ddec-1298 | 100 | 2.670739993 | 116.5901549 | 17.93976 | 1.746151499 | 76.22759017 | 1.94765 | 5.01 | 7.15 | 706.159 | 362.569 | 0.128359818 | 0.25
KULRIT | None | core-mof-ddec-1299 | 100 | 6.334411854 | 209.3889591 | 17.07818 | 4.27263215 | 141.2352116 | 1.4748 | 3.79 | 5.78 | 1347.31 | 913.556 | 0.31868728 | 0.47
ACODED | None | core-mof-ddec-13 | 100 | 6.742219825 | 170.9868809 | 18.63782 | 3.916479809 | 99.32435965 | 1.13147 | 3.79 | 6.08 | 998.983 | 882.904 | 0.39771271 | 0.45
BALMUW | None | core-mof-ddec-130 | 100 | 0.656532115 | 48.79662647 | 20.73942 | 0.529666086 | 39.36733264 | 3.31599 | 2.73 | 3.22 | 0 | 0 | 0.018094144 | 0.06
KUNWEW | ZnO | core-mof-ddec-1300 | 100 | 3.005073767 | 99.09074664 | 17.8844 | 2.015242447 | 66.45157298 | 1.47108 | 3.81 | 5.29 | 508.461 | 345.638 | 0.142752264 | 0.21
KUQXIE | None | core-mof-ddec-1301 | 100 | 2.267290811 | 114.5072171 | 17.30438 | 1.476723975 | 74.58044286 | 2.25323 | 3.82 | 4.66 | 499.411 | 221.642 | 0.115389907 | 0.26
KUXLUL | None | core-mof-ddec-1302 | 100 | 7.615047986 | 207.9502352 | 14.11525 | 5.645634077 | 154.1698669 | 1.21834 | 5.28 | 5.74 | 1949.01 | 1599.73 | 0.500681255 | 0.61
LABGAY | ZnO | core-mof-ddec-1303 | 100 | 2.254009275 | 73.96907892 | 21.17685 | 1.165815186 | 38.25817243 | 1.46407 | 3.24 | 4.47 | 0 | 0 | 0.116114667 | 0.17
LABJUV | None | core-mof-ddec-1304 | 100 | 1.462105111 | 77.20878286 | 17.45258 | 1.003999482 | 53.01778745 | 2.35598 | 3.56 | 5.12 | 0 | 0 | 0.084890364 | 0.2
LABPOV | None | core-mof-ddec-1305 | 100 | 1.442801496 | 55.37706458 | 17.69763 | 0.971355847 | 37.28221494 | 1.71242 | 3.83 | 5.39 | 308.848 | 180.358 | 0.064236577 | 0.11
LABPUB | None | core-mof-ddec-1306 | 100 | 1.408352258 | 54.9414782 | 17.65322 | 0.981502736 | 38.28957623 | 1.74047 | 3.85 | 5.36 | 316.328 | 181.749 | 0.063201319 | 0.11
LACGAZ | None | core-mof-ddec-1307 | 100 | 3.720378405 | 98.54990639 | 20.79665 | 1.74279443 | 46.16525773 | 1.18182 | 2.51 | 4.57 | 0 | 0 | 0.211538136 | 0.25
LACGED | None | core-mof-ddec-1308 | 100 | 2.641773703 | 113.8822531 | 22.23636 | 1.382592205 | 59.60113663 | 1.92322 | 3.44 | 5.27 | 0 | 0 | 0.124790716 | 0.24
LACJAC | ZnO | core-mof-ddec-1309 | 100 | 2.818023403 | 100.5372204 | 20.14199 | 1.618789829 | 57.75276019 | 1.59158 | 3.36 | 4.56 | 0 | 0 | 0.125661293 | 0.2
BANMAG | None | core-mof-ddec-131 | 100 | 3.37781661 | 104.0265001 | 11.51455 | 2.666509533 | 82.12040089 | 1.37401 | 7.44 | 8.68 | 985.542 | 717.274 | 0.254728859 | 0.35
LADHEF | ZnO | core-mof-ddec-1310 | 100 | 7.121820514 | 185.2760051 | 14.44611 | 5.337214508 | 138.8490177 | 1.16057 | 4.27 | 6.84 | 1338.68 | 1153.47 | 0.456672152 | 0.53
LAGBUS | None | core-mof-ddec-1311 | 100 | 6.32687015 | 168.2710176 | 15.2341 | 4.552821176 | 121.0879683 | 1.18661 | 6.13 | 7.75 | 1282.31 | 1080.66 | 0.362376855 | 0.43
LAGCED | None | core-mof-ddec-1312 | 100 | 7.087859152 | 180.4690094 | 14.73382 | 5.290701753 | 134.7103101 | 1.13597 | 6.6 | 8.27 | 1414.22 | 1244.94 | 0.413743321 | 0.47
LAGCUT | None | core-mof-ddec-1313 | 100 | 7.128860159 | 183.6227609 | 14.89116 | 5.342084856 | 137.5996089 | 1.14917 | 6.57 | 8.26 | 1387.33 | 1207.24 | 0.408990837 | 0.47
LAGHIL | None | core-mof-ddec-1314 | 100 | 4.652865485 | 132.8109831 | 20.16302 | 2.247458861 | 64.151268 | 1.2735 | 4.1 | 5 | 535.711 | 420.661 | 0.188457008 | 0.24
LAGMUD | None | core-mof-ddec-1315 | 100 | 7.753213275 | 196.9741746 | 17.10989 | 5.149071459 | 130.8146783 | 1.13347 | 3.83 | 4.81 | 1225.98 | 1081.61 | 0.379366018 | 0.43
LAGNAK | None | core-mof-ddec-1316 | 100 | 8.612193211 | 197.561041 | 15.17417 | 6.357897289 | 145.8481917 | 1.02346 | 4.32 | 5.49 | 1559.81 | 1524.05 | 0.449455768 | 0.46
LAGNEO | None | core-mof-ddec-1317 | 100 | 8.11355905 | 190.8181971 | 15.34472 | 5.72647718 | 134.6777714 | 1.04928 | 4.63 | 5.28 | 1565.09 | 1491.59 | 0.419335163 | 0.44
LAGNIS | None | core-mof-ddec-1318 | 100 | 7.563108712 | 189.592517 | 16.4093 | 5.261416525 | 131.8935427 | 1.11842 | 4.03 | 5.11 | 1323.85 | 1183.68 | 0.36658858 | 0.41
LAGNOY | None | core-mof-ddec-1319 | 100 | 7.401759136 | 199.9647378 | 17.05086 | 4.87109369 | 131.596686 | 1.20532 | 4.95 | 7.14 | 1240.59 | 1029.27 | 0.389937942 | 0.47
BARZAW | ZnO | core-mof-ddec-132 | 100 | 2.11551177 | 70.23700169 | 18.84711 | 1.250047944 | 41.50277997 | 1.4812 | 2.56 | 7.74 | 0 | 0 | 0.121523089 | 0.18
LAGNUE | None | core-mof-ddec-1320 | 100 | 6.417703572 | 186.9216801 | 18.97398 | 4.002864961 | 116.5872239 | 1.29946 | 4.85 | 5.29 | 945.92 | 727.933 | 0.32321118 | 0.42
LAGPAM | None | core-mof-ddec-1321 | 100 | 5.850316226 | 170.0523062 | 17.48003 | 3.77814167 | 109.819996 | 1.29684 | 4.44 | 5.53 | 974.276 | 751.27 | 0.269886802 | 0.35
LAGQER | None | core-mof-ddec-1322 | 100 | 6.615551685 | 191.5855279 | 16.68369 | 4.569376226 | 132.3285492 | 1.29203 | 3.95 | 4.89 | 1354.08 | 1048.03 | 0.340549368 | 0.44
LAGQOB | None | core-mof-ddec-1323 | 100 | 6.43493745 | 191.6672671 | 16.50868 | 4.43205945 | 132.0107195 | 1.32887 | 3.93 | 4.9 | 1338.12 | 1006.96 | 0.331108385 | 0.44
LAGRES | None | core-mof-ddec-1324 | 100 | 3.168040946 | 119.2158629 | 20.67055 | 1.93880475 | 72.95874174 | 1.67891 | 2.46 | 4.05 | 0 | 0 | 0.125081154 | 0.21
LAGRIW | None | core-mof-ddec-1325 | 100 | 3.309109759 | 126.9158382 | 21.14274 | 1.840158355 | 70.57645623 | 1.71115 | 2.55 | 4.07 | 0 | 0 | 0.122724484 | 0.21
LAGVOG | None | core-mof-ddec-1326 | 100 | 10.86656887 | 227.7767178 | 12.46449 | 8.671944166 | 181.7746707 | 0.935187 | 6.71 | 7.39 | 2051.82 | 2194.02 | 0.673662059 | 0.63
LAGWEX | None | core-mof-ddec-1327 | 100 | 6.415752961 | 198.369137 | 15.73738 | 4.578077098 | 141.549902 | 1.37946 | 5.77 | 6.68 | 1357.54 | 984.113 | 0.35521146 | 0.49
LAJDUV01 | None | core-mof-ddec-1328 | 100 | 0.003306559 | 0.118501308 | 7.40806 | 0.002721022 | 0.097516702 | 1.59892 | 2.55 | 2.79 | 0 | 0 | 0.03752533 | 0.06
LAJDUV02 | None | core-mof-ddec-1329 | 100 | 0.003128601 | 0.112324591 | 6.92081 | 0.002296221 | 0.082440067 | 1.60178 | 2.56 | 2.79 | 0 | 0 | 0.031215273 | 0.05
BARZOK | Cu-Cu | core-mof-ddec-133 | 100 | 2.085334684 | 68.05763031 | 18.22595 | 1.266499131 | 41.33385892 | 1.45609 | 2.74 | 7.66 | 0 | 0 | 0.116751025 | 0.17
LAJDUV03 | None | core-mof-ddec-1330 | 100 | 0.003266375 | 0.116798331 | 7.32629 | 0.002571768 | 0.091960724 | 1.59533 | 2.55 | 2.8 | 0 | 0 | 0.037609774 | 0.06
LAJDUV | None | core-mof-ddec-1331 | 100 | 0.003197488 | 0.114853189 | 6.86001 | 0.002715281 | 0.097532421 | 1.60255 | 2.59 | 2.78 | 0 | 0 | 0.037440329 | 0.06
LALPIZ | None | core-mof-ddec-1332 | 100 | 2.81665901 | 91.70541833 | 18.64687 | 1.897953444 | 61.79399563 | 1.45261 | 3.31 | 4.79 | 0 | 0 | 0.117030724 | 0.17
LALPOF | None | core-mof-ddec-1333 | 100 | 2.657819602 | 91.81592756 | 18.48606 | 1.822598924 | 62.96274232 | 1.54127 | 3.37 | 4.91 | 0 | 0 | 0.116786806 | 0.18
LANCOU | None | core-mof-ddec-1334 | 100 | 1.046858709 | 50.94029094 | 21.33247 | 0.823174453 | 40.05578379 | 2.17094 | 2.47 | 3.29 | 0 | 0 | 0.041456696 | 0.09
LARVIL | None | core-mof-ddec-1335 | 100 | 1.708696068 | 85.15284435 | 12.29063 | 1.340415988 | 66.79961174 | 2.2234 | 7.1 | 7.34 | 752.11 | 338.271 | 0.103445174 | 0.23
LARZEL | None | core-mof-ddec-1336 | 100 | 1.050049393 | 49.88396044 | 19.49021 | 0.721976774 | 34.29844444 | 2.11949 | 3.22 | 4.02 | 0 | 0 | 0.042463045 | 0.09
LASWEJ | None | core-mof-ddec-1337 | 100 | 7.860411837 | 185.2531805 | 16.60679 | 5.199270545 | 122.535743 | 1.05149 | 4.84 | 7.11 | 1493.91 | 1420.75 | 0.437474441 | 0.46
LASWIN | None | core-mof-ddec-1338 | 100 | 5.191983769 | 147.3591246 | 19.99623 | 2.567216187 | 72.86284912 | 1.26627 | 3.83 | 4.48 | 466.163 | 368.138 | 0.284299557 | 0.36
LASYOU | None | core-mof-ddec-1339 | 100 | 11.87453855 | 246.622417 | 13.52854 | 9.082775503 | 188.6402606 | 0.926613 | 4.94 | 10.05 | 2080.89 | 2245.7 | 0.777023418 | 0.72
BARZUR | None | core-mof-ddec-134 | 100 | 9.666766814 | 200.5935737 | 18.10606 | 5.914779333 | 122.7366654 | 0.925783 | 5.3 | 5.49 | 1177.75 | 1272.16 | 0.540083367 | 0.5
LAVSUY | None | core-mof-ddec-1340 | 100 | 6.996403594 | 200.8302133 | 15.6772 | 4.851363684 | 139.2573184 | 1.28067 | 6.51 | 6.89 | 1358.19 | 1060.54 | 0.413845878 | 0.53
LAVTEJ01 | None | core-mof-ddec-1341 | 100 | 5.395812729 | 200.0437529 | 15.65509 | 3.747962904 | 138.9515542 | 1.65406 | 6.54 | 6.92 | 1329.21 | 803.605 | 0.314377955 | 0.52
LAVTEJ | None | core-mof-ddec-1342 | 100 | 5.516891732 | 196.5830753 | 15.27652 | 3.947170968 | 140.6493086 | 1.58977 | 6.57 | 6.93 | 1373.21 | 863.783 | 0.32709134 | 0.52
LAVTIN | None | core-mof-ddec-1343 | 100 | 5.365528939 | 196.0826656 | 15.36967 | 3.800687803 | 138.8957182 | 1.63046 | 6.49 | 6.88 | 1350.07 | 828.034 | 0.318928401 | 0.52
LAVTOT | None | core-mof-ddec-1344 | 100 | 5.362449741 | 196.0575604 | 15.38893 | 3.783481391 | 138.3285937 | 1.63118 | 6.5 | 6.87 | 1362.52 | 835.298 | 0.318787626 | 0.52
LAVTUZ | None | core-mof-ddec-1345 | 100 | 5.543125371 | 207.4806699 | 16.11249 | 3.74144595 | 140.0433257 | 1.66996 | 6.45 | 6.85 | 1343.7 | 804.628 | 0.323361039 | 0.54
LAWGEW | ZnO | core-mof-ddec-1346 | 100 | 15.0407291 | 199.4889937 | 8.9376 | 12.02412527 | 159.4790142 | 0.591684 | 7.94 | 15.07 | 2197.9 | 3714.65 | 1.368973979 | 0.81
LAWGIA | ZnO | core-mof-ddec-1347 | 100 | 15.04079403 | 199.1204154 | 8.89842 | 12.00535855 | 158.9352249 | 0.590588 | 7.94 | 15.07 | 2196.95 | 3719.94 | 1.371514491 | 0.81
LAWGOG | ZnO | core-mof-ddec-1348 | 100 | 15.01770902 | 198.424083 | 8.85899 | 12.03365474 | 158.9967486 | 0.589428 | 7.94 | 15.08 | 2196.26 | 3726.08 | 1.374213644 | 0.81
LAWGUM | ZnO | core-mof-ddec-1349 | 100 | 15.00491648 | 198.0472725 | 8.79857 | 11.98832889 | 158.2318595 | 0.58881 | 7.93 | 15.11 | 2196.2 | 3729.89 | 1.375655984 | 0.81
BASJUB | None | core-mof-ddec-135 | 100 | 6.928403356 | 159.983627 | 16.97125 | 4.470738974 | 103.2337467 | 1.03022 | 4.59 | 5.47 | 1228.73 | 1192.7 | 0.417386578 | 0.43
LAXGOH01 | None | core-mof-ddec-1350 | 100 | 2.550614333 | 116.829371 | 17.38407 | 2.030519019 | 93.00671482 | 2.04355 | 2.59 | 3.41 | 0 | 0 | 0.117442686 | 0.24
LAZGOK | Cu-Cu | core-mof-ddec-1351 | 100 | 3.334738536 | 95.87187977 | 13.31909 | 2.613981653 | 75.15051993 | 1.28266 | 3.65 | 4.95 | 0 | 0 | 0.226092651 | 0.29
LAZJAZ | None | core-mof-ddec-1352 | 100 | 3.46595484 | 98.93005557 | 20.17115 | 2.034303905 | 58.06590324 | 1.27342 | 3.39 | 5.54 | 0 | 0 | 0.157057373 | 0.2
LAZKUU | None | core-mof-ddec-1353 | 100 | 8.216550047 | 183.5100286 | 16.9084 | 5.499482996 | 122.8265241 | 0.996458 | 4.05 | 6.24 | 1191.73 | 1195.97 | 0.44156402 | 0.44
LAZLEF | None | core-mof-ddec-1354 | 100 | 2.879600818 | 97.55376721 | 20.53056 | 1.649101501 | 55.86748795 | 1.51146 | 3.29 | 4.79 | 0 | 0 | 0.13232239 | 0.2
LAZPIN | None | core-mof-ddec-1355 | 100 | 0.429613466 | 19.77424093 | 18.27967 | 0.369547972 | 17.00954746 | 2.05355 | 2.64 | 3.2 | 0 | 0 | 0.029217696 | 0.06
LAZPOT | None | core-mof-ddec-1356 | 100 | 0.464939084 | 21.60806341 | 18.82713 | 0.323670691 | 15.04260891 | 2.07349 | 2.62 | 3.18 | 0 | 0 | 0.02893672 | 0.06
LAZPUZ | None | core-mof-ddec-1357 | 100 | 0.390267577 | 18.27291248 | 18.69636 | 0.322328766 | 15.0919156 | 2.08895 | 2.62 | 3.17 | 0 | 0 | 0.028722564 | 0.06
LAZSIQ | None | core-mof-ddec-1358 | 100 | 5.636770342 | 154.876335 | 19.46982 | 3.374091871 | 92.70680745 | 1.22585 | 2.95 | 5.42 | 0 | 0 | 0.269200963 | 0.33
LECGEH | None | core-mof-ddec-1359 | 100 | 6.62108862 | 161.4966286 | 18.4367 | 4.415235457 | 107.6931124 | 1.08823 | 3.38 | 4.6 | 0 | 0 | 0.275677017 | 0.3
BASSOF | None | core-mof-ddec-136 | 100 | 0.873834981 | 46.48050092 | 20.8627 | 0.546264285 | 29.05655887 | 2.37315 | 2.89 | 4.01 | 0 | 0 | 0.033710469 | 0.08
LECHUX | None | core-mof-ddec-1360 | 100 | 0.981637172 | 62.48669649 | 14.90395 | 0.737829069 | 46.96694706 | 2.83999 | 2.72 | 4.67 | 0 | 0 | 0.070422783 | 0.2
LEDCAA | None | core-mof-ddec-1361 | 100 | 1.980201195 | 74.76802302 | 21.61075 | 1.392260083 | 52.56866533 | 1.68459 | 2.61 | 3.74 | 0 | 0 | 0.083106275 | 0.14
LEDHIN | None | core-mof-ddec-1362 | 100 | 2.627023487 | 94.63593949 | 20.3559 | 1.247895955 | 44.95422546 | 1.60723 | 4.22 | 5.14 | 495.125 | 308.062 | 0.136881467 | 0.22
LEDLEN | Cu-Cu | core-mof-ddec-1363 | 100 | 9.061728031 | 185.6580457 | 13.2244 | 6.950573385 | 142.4043921 | 0.914085 | 6.61 | 8.12 | 1844.33 | 2017.68 | 0.623574394 | 0.57
LEGGEK | None | core-mof-ddec-1364 | 100 | 4.409811491 | 149.4145258 | 24.01396 | 1.894583004 | 64.19281684 | 1.51154 | 3.59 | 4.38 | 0 | 0 | 0.138931156 | 0.21
LEGGIO | None | core-mof-ddec-1365 | 100 | 6.918782614 | 181.7588351 | 16.81431 | 4.589762272 | 120.5746574 | 1.17196 | 3.81 | 5.18 | 1231.64 | 1050.93 | 0.418103007 | 0.49
LEGGOU | ZnO | core-mof-ddec-1366 | 100 | 1.838541602 | 67.5488822 | 20.3855 | 1.128350483 | 41.45612685 | 1.63905 | 2.43 | 4.37 | 0 | 0 | 0.091516427 | 0.15
LEJBUX | None | core-mof-ddec-1367 | 100 | 6.536112347 | 153.4969316 | 9.64421 | 5.191096193 | 121.9099819 | 1.04776 | 4.82 | 6.31 | 2477.2 | 2364.28 | 0.563106055 | 0.59
LELMIA01 | None | core-mof-ddec-1368 | 100 | 4.797924925 | 158.9468578 | 17.34689 | 2.921555859 | 96.78603374 | 1.47804 | 4.86 | 5.76 | 1092.06 | 738.857 | 0.263862954 | 0.39
LELRUR | None | core-mof-ddec-1369 | 100 | 8.048426633 | 189.065195 | 14.66063 | 6.050232687 | 142.125719 | 1.04806 | 5.31 | 7.74 | 1380.62 | 1317.32 | 0.4961548 | 0.52
BASSUL | None | core-mof-ddec-137 | 100 | 0.779624352 | 41.66852385 | 21.43271 | 0.470524624 | 25.14809401 | 2.38455 | 2.65 | 4.06 | 0 | 0 | 0.033549307 | 0.08
LEMNOH | None | core-mof-ddec-1370 | 100 | 4.913283985 | 131.5081708 | 19.33987 | 3.142683416 | 84.11656002 | 1.19418 | 3.1 | 4.06 | 0 | 0 | 0.259592356 | 0.31
LENRUS | None | core-mof-ddec-1371 | 100 | 0.004371865 | 0.208379627 | 9.71457 | 0.003493499 | 0.166513401 | 2.12654 | 2.55 | 2.98 | 0 | 0 | 0.009404949 | 0.02
LEPLEZ | None | core-mof-ddec-1372 | 100 | 0.605268923 | 29.25515101 | 15.7457 | 0.469357477 | 22.68598855 | 2.15638 | 2.86 | 3.36 | 0 | 0 | 0.046374016 | 0.1
LERNAY01 | None | core-mof-ddec-1373 | 100 | 2.440436249 | 96.82885598 | 21.26185 | 1.26302417 | 50.11283764 | 1.77018 | 2.46 | 4.96 | 0 | 0 | 0.101684574 | 0.18
LERNAY02 | None | core-mof-ddec-1374 | 100 | 2.380658016 | 95.23705031 | 20.98237 | 1.254199931 | 50.17364995 | 1.7848 | 2.42 | 4.89 | 0 | 0 | 0.095248767 | 0.17
LERNAY | None | core-mof-ddec-1375 | 100 | 2.45465086 | 97.20260438 | 21.16096 | 1.259355722 | 49.86968128 | 1.76673 | 2.48 | 4.97 | 0 | 0 | 0.10188314 | 0.18
LERNEC01 | None | core-mof-ddec-1376 | 100 | 2.52815957 | 100.4333453 | 21.14343 | 1.321050532 | 52.47988531 | 1.77237 | 2.64 | 4.91 | 0 | 0 | 0.107201092 | 0.19
LERNEC | None | core-mof-ddec-1377 | 100 | 2.54599771 | 100.2084864 | 21.09521 | 1.316683332 | 51.82363016 | 1.75601 | 2.66 | 5 | 0 | 0 | 0.108199839 | 0.19
LESWAI | None | core-mof-ddec-1378 | 100 | 4.380643052 | 139.3985134 | 18.47965 | 2.417689095 | 76.93442764 | 1.41973 | 4.29 | 5.7 | 909.441 | 640.575 | 0.253569341 | 0.36
LETFEW | None | core-mof-ddec-1379 | 100 | 1.596580498 | 76.02202455 | 15.55917 | 1.083119005 | 51.57328406 | 2.12439 | 4.46 | 5.62 | 674.991 | 317.734 | 0.089437439 | 0.19
BASTAS | None | core-mof-ddec-138 | 100 | 0.781464516 | 40.64162182 | 21.21065 | 0.472122823 | 24.55368971 | 2.3203 | 2.67 | 4.08 | 0 | 0 | 0.0344783 | 0.08
LETRIN | ZnO | core-mof-ddec-1380 | 100 | 5.657581032 | 183.5497956 | 16.97165 | 3.72037837 | 120.7008235 | 1.44731 | 5.9 | 6.86 | 1210.24 | 836.195 | 0.317831011 | 0.46
LETROT | ZnO | core-mof-ddec-1381 | 100 | 3.484678788 | 130.548704 | 18.74468 | 2.005273242 | 75.12480748 | 1.67128 | 4.57 | 5.08 | 722.447 | 432.271 | 0.185486573 | 0.31
LEVNOQ01 | None | core-mof-ddec-1382 | 100 | 8.206416733 | 179.3535601 | 17.95042 | 5.061534258 | 110.6212636 | 0.975082 | 3.88 | 5.76 | 926.954 | 950.642 | 0.471755196 | 0.46
LEVNOQ | None | core-mof-ddec-1383 | 100 | 8.735044366 | 185.4857615 | 17.27006 | 5.591575167 | 118.7352388 | 0.947393 | 3.93 | 5.91 | 1054.39 | 1112.94 | 0.506653522 | 0.48
LEVYOC | None | core-mof-ddec-1384 | 100 | 2.948582824 | 115.742317 | 20.70711 | 1.697306627 | 66.62529535 | 1.7513 | 3.53 | 4.44 | 0 | 0 | 0.125620967 | 0.22
LEWTUD01 | None | core-mof-ddec-1385 | 100 | 2.453198455 | 98.14160575 | 21.26356 | 1.309910429 | 52.4037151 | 1.78485 | 2.51 | 4.81 | 0 | 0 | 0.095246099 | 0.17
LEWTUD | None | core-mof-ddec-1386 | 100 | 2.487357445 | 98.22060855 | 21.43364 | 1.38549543 | 54.71035318 | 1.76176 | 2.52 | 4.19 | 0 | 0 | 0.096494415 | 0.17
LEWVAL | None | core-mof-ddec-1387 | 100 | 2.436667979 | 97.19121692 | 21.38641 | 1.268259819 | 50.58699678 | 1.77956 | 2.43 | 4.94 | 0 | 0 | 0.101148599 | 0.18
LEZLAF | None | core-mof-ddec-1388 | 100 | 3.795319148 | 118.4942529 | 17.13603 | 2.617227421 | 81.71286677 | 1.39295 | 3.43 | 5.67 | 0 | 0 | 0.208191249 | 0.29
LEZZEX | None | core-mof-ddec-1389 | 100 | 2.470805989 | 91.33876118 | 22.1396 | 1.043094332 | 38.56026919 | 1.64932 | 4.14 | 5.56 | 389.655 | 236.252 | 0.109135886 | 0.18
BASTEW | None | core-mof-ddec-139 | 100 | 0.79773349 | 40.74706648 | 21.20449 | 0.479072694 | 24.47033644 | 2.27886 | 2.76 | 4.1 | 0 | 0 | 0.035105272 | 0.08
LIBJAJ | None | core-mof-ddec-1390 | 100 | 2.365299639 | 66.93468916 | 19.68546 | 1.898751585 | 53.73202831 | 1.26255 | 2.9 | 3.32 | 0 | 0 | 0.079204784 | 0.1
LICSUM | None | core-mof-ddec-1391 | 100 | 4.415634886 | 137.7771539 | 21.85417 | 3.538151331 | 110.3978097 | 1.39208 | 2.76 | 3.56 | 0 | 0 | 0.086201942 | 0.12
LIDZOP | None | core-mof-ddec-1392 | 100 | 2.474569784 | 91.50696247 | 22.5172 | 1.015548455 | 37.55390332 | 1.64984 | 4.15 | 5.56 | 387.474 | 234.855 | 0.109101489 | 0.18
LIDZUV | None | core-mof-ddec-1393 | 100 | 2.384180878 | 82.67798658 | 23.82713 | 0.833863148 | 28.91648314 | 1.54716 | 3.77 | 5.13 | 283.166 | 183.023 | 0.096951834 | 0.15
LIFWEE | None | core-mof-ddec-1394 | 100 | 6.302271444 | 181.9730271 | 17.46195 | 4.546247928 | 131.2692582 | 1.28823 | 3.87 | 4.95 | 494.927 | 384.192 | 0.333791326 | 0.43
LIFWOO | None | core-mof-ddec-1395 | 100 | 6.012370227 | 145.1480876 | 20.18042 | 2.893186824 | 69.84608712 | 1.07707 | 4.56 | 4.99 | 834.68 | 774.956 | 0.343524562 | 0.37
LIGHAM | None | core-mof-ddec-1396 | 100 | 5.693679273 | 133.8863462 | 16.98027 | 3.753868878 | 88.27188257 | 1.04913 | 4.98 | 5.56 | 921.476 | 878.324 | 0.295482924 | 0.31
LIHRIE | None | core-mof-ddec-1397 | 100 | 2.79562827 | 130.7529951 | 18.64795 | 2.244792726 | 104.9901288 | 2.08632 | 2.48 | 3.81 | 0 | 0 | 0.004793129 | 0.01
LIHSEB | None | core-mof-ddec-1398 | 100 | 0.000269833 | 0.014724086 | 0 | 0.00020987 | 0.011452067 | 2.43454 | 2.44 | 2.97 | 0 | 0 | 0.012322656 | 0.03
LIHSIF | None | core-mof-ddec-1399 | 100 | 2.385462832 | 103.5162903 | 18.49384 | 1.61861454 | 70.23918813 | 1.93607 | 2.59 | 4.52 | 0 | 0 | 0.092971845 | 0.18
ACOLIP | None | core-mof-ddec-14 | 100 | 7.722957516 | 181.6728122 | 20.30297 | 4.522615899 | 106.3888215 | 1.04949 | 3.58 | 4.91 | 0 | 0 | 0.314438442 | 0.33
BASTUM | None | core-mof-ddec-140 | 100 | 0.828737615 | 43.8287087 | 21.14852 | 0.50627284 | 26.77480112 | 2.35952 | 2.73 | 4.07 | 0 | 0 | 0.033905201 | 0.08
LIJXEI | None | core-mof-ddec-1400 | 100 | 1.945638886 | 70.76278649 | 21.28148 | 1.135287424 | 41.29034539 | 1.62266 | 3.13 | 4.62 | 0 | 0 | 0.080115366 | 0.13
LIKFOB | ZnO | core-mof-ddec-1401 | 100 | 5.039495669 | 179.2998533 | 20.51124 | 2.841578524 | 101.1003176 | 1.5872 | 3.38 | 4.38 | 0 | 0 | 0.119707661 | 0.19
LIQGEY | None | core-mof-ddec-1402 | 100 | 0.681053795 | 57.82197646 | 14.29974 | 0.518633021 | 44.03233123 | 3.78784 | 2.87 | 3.45 | 0 | 0 | 0.039600406 | 0.15
LIRNEH | None | core-mof-ddec-1403 | 100 | 3.477764672 | 90.04021566 | 19.56143 | 2.51730969 | 65.17379087 | 1.15507 | 2.52 | 4.04 | 0 | 0 | 0.155834711 | 0.18
LIVTEP | None | core-mof-ddec-1404 | 100 | 2.947211082 | 96.11379152 | 16.26948 | 2.128102712 | 69.40121177 | 1.45498 | 3.66 | 4.3 | 0 | 0 | 0.151204828 | 0.22
LIWXIZ | ZnO | core-mof-ddec-1405 | 100 | 0.68478759 | 25.01979676 | 20.454 | 0.410116791 | 14.98426505 | 1.63001 | 3.66 | 4.12 | 0 | 0 | 0.018404795 | 0.03
LIXNIP | None | core-mof-ddec-1406 | 100 | 0.768815632 | 30.19219626 | 16.4187 | 0.59573274 | 23.39504955 | 1.75208 | 2.51 | 3.13 | 0 | 0 | 0.051367517 | 0.09
LIXWAR01 | None | core-mof-ddec-1407 | 100 | 7.185927657 | 172.8387505 | 16.84368 | 4.720082421 | 113.5292737 | 1.07311 | 3.93 | 5.59 | 916.853 | 854.392 | 0.419341913 | 0.45
LIXWAR | None | core-mof-ddec-1408 | 100 | 7.349022272 | 175.0360041 | 16.85686 | 4.851942637 | 115.5615836 | 1.06263 | 3.9 | 5.64 | 913.058 | 859.244 | 0.432888211 | 0.46
LOBHAM | None | core-mof-ddec-1409 | 100 | 9.28113977 | 211.6832483 | 15.08886 | 6.975539057 | 159.0973525 | 1.01758 | 5.91 | 7.01 | 1438.6 | 1413.74 | 0.511016333 | 0.52
BAWRUO | None | core-mof-ddec-141 | 100 | 2.880928101 | 175.5861388 | 13.77564 | 2.228513485 | 135.8229239 | 2.71918 | 5.69 | 7.3 | 1252.56 | 460.638 | 0.198589281 | 0.54
LOFZUB | None | core-mof-ddec-1410 | 100 | 8.185980024 | 267.6477528 | 23.71416 | 3.164666151 | 103.4715185 | 1.45872 | 3.57 | 8.37 | 0 | 0 | 0.479872765 | 0.7
LOJFUL | None | core-mof-ddec-1411 | 100 | 16.07173681 | 219.6996472 | 13.29323 | 12.2221795 | 167.0764371 | 0.609882 | 8.64 | 11.51 | 1845.28 | 3025.63 | 1.180556239 | 0.72
LOLQIM | None | core-mof-ddec-1412 | 100 | 3.124037497 | 126.0045983 | 19.09378 | 1.699745617 | 68.55736013 | 1.79928 | 2.74 | 5 | 0 | 0 | 0.16673336 | 0.3
LOQLEJ | None | core-mof-ddec-1413 | 100 | 9.259153623 | 206.2486654 | 15.06015 | 6.674253743 | 148.6697363 | 0.993806 | 14.4 | 14.68 | 1230.89 | 1238.56 | 0.633926541 | 0.63
LOQLIN | None | core-mof-ddec-1414 | 100 | 10.2295477 | 217.825743 | 15.50264 | 7.173072264 | 152.7418261 | 0.950024 | 13.93 | 14.26 | 1144.73 | 1204.95 | 0.642089042 | 0.61
LOWPUI | ZnO | core-mof-ddec-1415 | 100 | 5.618369033 | 162.6199145 | 17.97544 | 3.255643154 | 94.23240239 | 1.29126 | 5.01 | 5.9 | 993.1 | 769.095 | 0.247819959 | 0.32
LOWQIX | ZnO | core-mof-ddec-1416 | 100 | 9.779688027 | 196.3222821 | 11.03073 | 7.766751182 | 155.9135949 | 0.895525 | 7.51 | 8.79 | 2048.59 | 2287.58 | 0.725831216 | 0.65
LUCDIW | None | core-mof-ddec-1417 | 100 | 11.97270204 | 220.7327985 | 11.91592 | 9.51482946 | 175.4186254 | 0.822543 | 6.17 | 8.52 | 2176.67 | 2646.27 | 0.814547081 | 0.67
LUFNAC01 | None | core-mof-ddec-1418 | 100 | 8.848747721 | 203.5675864 | 16.53694 | 5.928123577 | 136.37792 | 1.02639 | 5.87 | 7.69 | 1345.67 | 1311.07 | 0.496887148 | 0.51
LUFNAC02 | None | core-mof-ddec-1419 | 100 | 8.804524184 | 203.1872545 | 16.53107 | 5.914421712 | 136.4906364 | 1.02962 | 5.86 | 7.67 | 1320.67 | 1282.68 | 0.495328374 | 0.51
BAXSIE | None | core-mof-ddec-142 | 100 | 3.463434176 | 116.3920961 | 17.72562 | 2.076697275 | 69.78944495 | 1.49933 | 5.07 | 5.31 | 713.52 | 475.892 | 0.206759019 | 0.31
LUFNAC03 | None | core-mof-ddec-1420 | 100 | 8.879354815 | 204.1911914 | 16.47231 | 5.98805642 | 137.7023894 | 1.02599 | 5.84 | 7.68 | 1309.99 | 1276.81 | 0.497080868 | 0.51
LUFNAC04 | None | core-mof-ddec-1421 | 100 | 8.858417615 | 203.8304445 | 16.31326 | 5.981248198 | 137.6273429 | 1.02659 | 5.88 | 7.68 | 1327.06 | 1292.69 | 0.496790345 | 0.51
LUFNAC05 | None | core-mof-ddec-1422 | 100 | 8.767655577 | 202.610442 | 16.57821 | 5.831578395 | 134.7610733 | 1.03101 | 5.81 | 7.62 | 1308.51 | 1269.16 | 0.484961349 | 0.5
LUFNAC | None | core-mof-ddec-1423 | 100 | 8.781750387 | 203.0223796 | 16.74206 | 5.843973286 | 135.1048835 | 1.03145 | 5.65 | 7.52 | 1320.38 | 1280.12 | 0.484754472 | 0.5
LUFNEG | None | core-mof-ddec-1424 | 100 | 7.356020787 | 193.3114916 | 20.54673 | 3.756193347 | 98.71034352 | 1.17247 | 3.98 | 4.77 | 1128.82 | 962.777 | 0.400863135 | 0.47
LUFQUZ02 | None | core-mof-ddec-1425 | 100 | 5.278667323 | 153.3966416 | 18.73271 | 3.304243825 | 96.02042999 | 1.29652 | 4.02 | 4.34 | 608.741 | 469.521 | 0.161972048 | 0.21
LUKREO | None | core-mof-ddec-1426 | 100 | 3.280948983 | 98.41816024 | 22.76917 | 2.018538191 | 60.54980318 | 1.33832 | 3.67 | 4.04 | 0 | 0 | 0.104608763 | 0.14
LUKRIS | None | core-mof-ddec-1427 | 100 | 1.860221737 | 57.91171243 | 18.43722 | 1.093934942 | 34.05596468 | 1.38895 | 4.11 | 5.16 | 300.074 | 216.044 | 0.107995248 | 0.15
LUKRUE | None | core-mof-ddec-1428 | 100 | 1.437641676 | 44.02394068 | 20.35724 | 0.977416402 | 29.93076956 | 1.36623 | 3.21 | 3.99 | 0 | 0 | 0.058555294 | 0.08
LULHUW | None | core-mof-ddec-1429 | 100 | 6.439676821 | 181.4378769 | 18.79044 | 4.628097196 | 130.3966259 | 1.25703 | 3.26 | 4.08 | 0 | 0 | 0.182970971 | 0.23
BAZJIX | None | core-mof-ddec-143 | 100 | 12.09699455 | 208.8985848 | 13.32511 | 9.171926392 | 158.3866501 | 0.770453 | 7.46 | 8.76 | 1842.79 | 2391.83 | 0.869618264 | 0.67
LULJAE | None | core-mof-ddec-1430 | 100 | 6.885152756 | 190.082066 | 18.60989 | 4.893180492 | 135.0886306 | 1.23171 | 3.36 | 4.25 | 0 | 0 | 0.202969855 | 0.25
LULWUL | None | core-mof-ddec-1431 | 100 | 4.449541312 | 141.1148364 | 21.64166 | 2.565926697 | 81.37700066 | 1.41495 | 3.28 | 3.65 | 0 | 0 | 0.169617301 | 0.24
LULXAS | None | core-mof-ddec-1432 | 100 | 4.60464139 | 141.8705857 | 21.15693 | 2.532546672 | 78.02863441 | 1.37462 | 3.43 | 4.15 | 0 | 0 | 0.203692657 | 0.28
LULXEW | None | core-mof-ddec-1433 | 100 | 3.510145319 | 111.2019864 | 20.782 | 2.250304292 | 71.29001346 | 1.41342 | 2.95 | 3.98 | 0 | 0 | 0.155650833 | 0.22
LUMDEC | None | core-mof-ddec-1434 | 100 | 4.476798105 | 129.7382467 | 13.96124 | 3.363856351 | 97.48503619 | 1.29296 | 4.89 | 7.82 | 1137.13 | 879.476 | 0.286165079 | 0.37
LUMZUO | None | core-mof-ddec-1435 | 100 | 3.080788789 | 129.0744597 | 8.79675 | 2.432236997 | 101.902369 | 1.86922 | 4.76 | 5.98 | 2026.67 | 1084.24 | 0.320989504 | 0.6
LUNBEB | None | core-mof-ddec-1436 | 100 | 2.851464837 | 126.4863113 | 9.08782 | 2.263193577 | 100.3915614 | 1.97905 | 4.56 | 5.83 | 1865.54 | 942.642 | 0.293069907 | 0.58
LUNBIF | None | core-mof-ddec-1437 | 100 | 3.283098103 | 137.3715575 | 8.4008 | 2.585690731 | 108.1906029 | 1.86674 | 6.62 | 8.37 | 2212.74 | 1185.35 | 0.332129809 | 0.62
LUPHIN | None | core-mof-ddec-1438 | 100 | 2.589230939 | 120.5583705 | 17.42702 | 1.691531886 | 78.76019278 | 2.07732 | 2.57 | 5.13 | 0 | 0 | 0.168486319 | 0.35
LUPTAS | None | core-mof-ddec-1439 | 100 | 3.367810712 | 107.9215936 | 19.26478 | 1.886608166 | 60.45641432 | 1.42961 | 3.81 | 4.93 | 371.222 | 259.666 | 0.167877953 | 0.24
BEGBOG | None | core-mof-ddec-144 | 100 | 4.565574262 | 99.8780365 | 19.58367 | 3.417691602 | 74.76656976 | 0.976018 | 2.57 | 4.24 | 0 | 0 | 0.174177116 | 0.17
LUQGAG | None | core-mof-ddec-1440 | 100 | 6.14941684 | 150.4444038 | 16.11614 | 3.881508473 | 94.96042354 | 1.09152 | 4.98 | 6.95 | 1296.56 | 1187.85 | 0.393946057 | 0.43
LURGEL | ZnO | core-mof-ddec-1441 | 100 | 18.70499979 | 223.1059839 | 11.59706 | 14.81159438 | 176.6669539 | 0.532137 | 6.59 | 9.8 | 2315.21 | 4350.78 | 1.37182718 | 0.73
LUSHIR | None | core-mof-ddec-1442 | 100 | 5.066788771 | 139.8335401 | 18.17307 | 2.954146874 | 81.52872244 | 1.2313 | 5.07 | 5.65 | 947.85 | 769.798 | 0.284252416 | 0.35
LUSHOX01 | None | core-mof-ddec-1443 | 100 | 5.753612616 | 155.9535414 | 16.53933 | 3.725738717 | 100.9873598 | 1.20931 | 4.89 | 5.25 | 1029.08 | 850.965 | 0.363843845 | 0.44
LUSHOX02 | None | core-mof-ddec-1444 | 100 | 6.023809394 | 161.1434001 | 16.57499 | 3.967327543 | 106.1302919 | 1.1935 | 4.94 | 5.4 | 1093.87 | 916.519 | 0.377042313 | 0.45
LUSHOX | None | core-mof-ddec-1445 | 100 | 5.879504722 | 157.2891934 | 16.46074 | 3.886991317 | 103.9852433 | 1.19355 | 4.93 | 5.3 | 1024.98 | 858.763 | 0.36864815 | 0.44
LUSHUD | None | core-mof-ddec-1446 | 100 | 4.600125098 | 131.1495008 | 19.03595 | 2.527022349 | 72.04537112 | 1.27198 | 4.69 | 5.21 | 816.47 | 641.888 | 0.243714524 | 0.31
LUSJAL | None | core-mof-ddec-1447 | 100 | 3.305179531 | 101.6485296 | 19.75526 | 1.787771549 | 54.98168781 | 1.37211 | 4.02 | 4.6 | 499.756 | 364.224 | 0.167625045 | 0.23
LUSJEP | None | core-mof-ddec-1448 | 100 | 5.939565513 | 158.3204553 | 17.59657 | 3.614100569 | 96.33466396 | 1.18923 | 5.49 | 6.09 | 1018.11 | 856.11 | 0.327943291 | 0.39
LUSJIT | None | core-mof-ddec-1449 | 100 | 5.871995319 | 156.5585815 | 17.35083 | 3.663225862 | 97.66858005 | 1.18953 | 5.42 | 6.11 | 1029.28 | 865.284 | 0.319453902 | 0.38
BEKSAM | None | core-mof-ddec-145 | 100 | 2.487622549 | 161.5944747 | 31.0609 | 0.381101783 | 24.75614415 | 2.89814 | 3.38 | 4.03 | 0 | 0 | 0.124217602 | 0.36
LUSZIJ01 | None | core-mof-ddec-1450 | 100 | 2.513607034 | 106.7147798 | 22.55061 | 1.337494145 | 56.78309746 | 1.89412 | 2.57 | 3.94 | 0 | 0 | 0.089751441 | 0.17
LUSZIJ | None | core-mof-ddec-1451 | 100 | 2.504135911 | 106.936802 | 22.41585 | 1.32778031 | 56.70162689 | 1.90524 | 2.57 | 3.92 | 0 | 0 | 0.089227604 | 0.17
LUSZOP01 | None | core-mof-ddec-1452 | 100 | 2.498343208 | 106.3753448 | 22.57483 | 1.310170277 | 55.78489564 | 1.89964 | 2.57 | 3.95 | 0 | 0 | 0.08949064 | 0.17
LUSZOP | None | core-mof-ddec-1453 | 100 | 2.499119883 | 106.4323834 | 22.23279 | 1.332100566 | 56.73142747 | 1.90006 | 2.56 | 3.95 | 0 | 0 | 0.089470859 | 0.17
LUSZUV | None | core-mof-ddec-1454 | 100 | 2.4974263 | 106.3363044 | 22.76805 | 1.315137763 | 55.99640297 | 1.89964 | 2.57 | 3.94 | 0 | 0 | 0.08949064 | 0.17
LUTBEI | None | core-mof-ddec-1455 | 100 | 2.498321634 | 107.0938462 | 22.80958 | 1.317969392 | 56.49649328 | 1.91248 | 2.56 | 3.93 | 0 | 0 | 0.088889818 | 0.17
LUTBUY | None | core-mof-ddec-1456 | 100 | 2.503601947 | 106.0663077 | 22.45717 | 1.302236324 | 55.16987182 | 1.89014 | 2.58 | 3.94 | 0 | 0 | 0.089940428 | 0.17
LUTCAF | None | core-mof-ddec-1457 | 100 | 2.492723099 | 107.1824899 | 22.5126 | 1.303288072 | 56.03898025 | 1.91836 | 2.56 | 3.91 | 0 | 0 | 0.088617361 | 0.17
LUTCEJ | None | core-mof-ddec-1458 | 100 | 2.522813872 | 107.4092255 | 22.70847 | 1.342035538 | 57.13738908 | 1.89949 | 2.59 | 3.93 | 0 | 0 | 0.089497707 | 0.17
LUTCIN | None | core-mof-ddec-1459 | 100 | 2.490776018 | 107.1464188 | 22.74331 | 1.309835876 | 56.34558151 | 1.91922 | 2.55 | 3.9 | 0 | 0 | 0.088577651 | 0.17
BEKZEX01 | None | core-mof-ddec-146 | 100 | 0.272138002 | 19.48653573 | 13.29883 | 0.210668295 | 15.08497609 | 3.19465 | 2.92 | 3.63 | 0 | 0 | 0.0281721 | 0.09
LUTDAG | None | core-mof-ddec-1460 | 100 | 2.488278791 | 107.5654066 | 22.60652 | 1.264988272 | 54.68397607 | 1.92866 | 2.55 | 3.89 | 0 | 0 | 0.082959153 | 0.16
LUVTEC | None | core-mof-ddec-1461 | 100 | 6.254355347 | 151.3637394 | 13.15314 | 4.825779356 | 116.7902954 | 1.07967 | 10.05 | 10.45 | 1048.64 | 971.258 | 0.42605611 | 0.46
LUWYUY | None | core-mof-ddec-1462 | 100 | 2.577225136 | 87.04013005 | 21.82708 | 1.842778883 | 62.23581766 | 1.50679 | 2.93 | 3.68 | 0 | 0 | 0.086276123 | 0.13
LUXDEO | None | core-mof-ddec-1463 | 100 | 5.289813609 | 140.53478 | 20.36693 | 2.854546554 | 75.83690121 | 1.18531 | 2.58 | 5.13 | 0 | 0 | 0.269971569 | 0.32
LUYHAP | Cu-Cu | core-mof-ddec-1464 | 100 | 15.74727572 | 218.3172309 | 11.06447 | 12.46460351 | 172.8068887 | 0.618537 | 6.74 | 12.06 | 2193.36 | 3546.05 | 1.293374527 | 0.8
MABJOP | Cu-Cu | core-mof-ddec-1465 | 100 | 2.096761887 | 73.81586091 | 22.20851 | 0.895759486 | 31.53493873 | 1.57067 | 3.44 | 4.51 | 0 | 0 | 0.082767227 | 0.13
MABJUV01 | Cu-Cu | core-mof-ddec-1466 | 100 | 2.138877752 | 73.85385513 | 21.65321 | 0.965225109 | 33.32850382 | 1.54053 | 3.64 | 4.72 | 0 | 0 | 0.090877815 | 0.14
MABJUV | Cu-Cu | core-mof-ddec-1467 | 100 | 2.207776037 | 75.70069552 | 21.11561 | 1.000348923 | 34.30017717 | 1.52978 | 3.68 | 4.72 | 0 | 0 | 0.091516427 | 0.14
MABKEG | Cu-Cu | core-mof-ddec-1468 | 100 | 2.396255548 | 79.43941161 | 20.60996 | 1.148838158 | 38.08568223 | 1.47907 | 4.29 | 4.97 | 438.921 | 296.756 | 0.101415078 | 0.15
MABKIK01 | Cu-Cu | core-mof-ddec-1469 | 100 | 3.283688958 | 102.3515583 | 18.34822 | 1.988699249 | 61.98713391 | 1.39065 | 5.2 | 5.51 | 669.38 | 481.344 | 0.151008521 | 0.21
BEKZEX | None | core-mof-ddec-147 | 100 | 0.311462481 | 22.2852219 | 13.50435 | 0.251205278 | 17.97380333 | 3.1922 | 3.01 | 3.68 | 0 | 0 | 0.028193722 | 0.09
MADVUJ | None | core-mof-ddec-1470 | 100 | 2.007931533 | 74.55908417 | 19.3437 | 0.961955139 | 35.71959155 | 1.65668 | 4.69 | 5.32 | 494.624 | 298.563 | 0.108651037 | 0.18
MADWAQ | None | core-mof-ddec-1471 | 100 | 2.249437906 | 76.79364257 | 19.56725 | 1.07839627 | 36.81540952 | 1.52314 | 4.51 | 5.19 | 486.649 | 319.503 | 0.111611539 | 0.17
MAFZOK | ZnO | core-mof-ddec-1472 | 100 | 2.067628269 | 93.13054393 | 19.14033 | 1.299331107 | 58.52474288 | 2.00933 | 2.53 | 4.49 | 0 | 0 | 0.064698183 | 0.13
MAGBAZ | None | core-mof-ddec-1473 | 100 | 9.603341194 | 206.5657211 | 13.05838 | 7.51125436 | 161.5654013 | 0.9596 | 4.26 | 7.74 | 1767.74 | 1842.16 | 0.635681534 | 0.61
MAHTAR01 | None | core-mof-ddec-1474 | 100 | 4.406816568 | 132.6300836 | 17.99919 | 2.653450929 | 79.85978379 | 1.34276 | 4.15 | 5.35 | 712.555 | 530.663 | 0.245762459 | 0.33
MAHTAR | None | core-mof-ddec-1475 | 100 | 4.406898993 | 132.447222 | 18.00068 | 2.63130386 | 79.08256733 | 1.34089 | 4.14 | 5.35 | 703.996 | 525.023 | 0.246105199 | 0.33
MAJHOW | None | core-mof-ddec-1476 | 100 | 4.674612348 | 126.5019138 | 19.56673 | 2.839464732 | 76.84010907 | 1.20736 | 3.21 | 5.2 | 0 | 0 | 0.231910946 | 0.28
MAJHUC | None | core-mof-ddec-1477 | 100 | 2.202061819 | 58.55186567 | 16.836 | 1.496360501 | 39.78757468 | 1.18631 | 3.69 | 5.75 | 0 | 0 | 0.126442498 | 0.15
MAKSUO | None | core-mof-ddec-1478 | 100 | 1.189867048 | 47.48217639 | 23.51129 | 0.758203621 | 30.2564544 | 1.78039 | 2.88 | 3.81 | 0 | 0 | 0.033700481 | 0.06
MAKXAZ | ZnO | core-mof-ddec-1479 | 100 | 4.141590655 | 118.1684724 | 20.36488 | 2.01773367 | 57.57027319 | 1.27292 | 4.84 | 5.09 | 770.314 | 605.156 | 0.188542878 | 0.24
BELYIC | None | core-mof-ddec-148 | 100 | 5.816747424 | 125.5911246 | 16.38188 | 4.607113269 | 99.47355363 | 0.963295 | 3.1 | 4.03 | 0 | 0 | 0.249144862 | 0.24
MAPFIS | None | core-mof-ddec-1480 | 100 | 7.637729144 | 182.6530407 | 18.09649 | 4.810148577 | 115.0326552 | 1.06696 | 4.31 | 5.6 | 1137.98 | 1066.56 | 0.393641749 | 0.42
MAPFOY | None | core-mof-ddec-1481 | 100 | 3.859660855 | 107.7365139 | 23.36551 | 1.416108466 | 39.52849615 | 1.24538 | 3.39 | 4.53 | 0 | 0 | 0.20877162 | 0.26
MAQZOV | None | core-mof-ddec-1482 | 100 | 1.614433578 | 63.77302483 | 18.07468 | 1.202447469 | 47.49883385 | 1.76237 | 2.6 | 3.8 | 0 | 0 | 0.073764306 | 0.13
MARXEK | None | core-mof-ddec-1483 | 100 | 5.308611396 | 201.0279862 | 15.8585 | 3.639161436 | 137.8087866 | 1.6895 | 6.42 | 6.81 | 1327.67 | 785.84 | 0.313702279 | 0.53
MASZUD | None | core-mof-ddec-1484 | 100 | 4.057008267 | 133.6356276 | 16.71475 | 2.71770957 | 89.519863 | 1.46962 | 3.77 | 6.16 | 867.631 | 590.379 | 0.251765763 | 0.37
MATTOR | ZnO | core-mof-ddec-1485 | 100 | 5.720422938 | 159.0069481 | 20.21931 | 3.160784482 | 87.85831038 | 1.24007 | 3.91 | 5.58 | 550.967 | 444.303 | 0.282242131 | 0.35
MATTUX | ZnO | core-mof-ddec-1486 | 100 | 7.70086971 | 184.5948026 | 17.42018 | 4.798036345 | 115.0120188 | 1.06941 | 5.16 | 6.26 | 1199.27 | 1121.43 | 0.448845625 | 0.48
MATVAF | ZnO | core-mof-ddec-1487 | 100 | 10.40370609 | 204.7427782 | 14.06115 | 7.794121902 | 153.3867025 | 0.87799 | 5.91 | 7.16 | 1751.23 | 1994.59 | 0.660599779 | 0.58
MATVEJ | ZnO | core-mof-ddec-1488 | 100 | 14.19611353 | 227.8357233 | 12.37598 | 11.27938392 | 181.0246578 | 0.716016 | 6.66 | 8.53 | 2116.74 | 2956.27 | 0.963665616 | 0.69
MATVIN | ZnO | core-mof-ddec-1489 | 100 | 2.637287814 | 95.93398664 | 24.53822 | 1.410926494 | 51.32386487 | 1.62281 | 2.69 | 3.96 | 0 | 0 | 0.092432263 | 0.15
BENXOJ | ZnO | core-mof-ddec-149 | 100 | 3.87288944 | 125.7462848 | 21.56633 | 2.082094019 | 67.60213314 | 1.44846 | 3.47 | 4.12 | 0 | 0 | 0.186404871 | 0.27
MAYPIM | None | core-mof-ddec-1490 | 100 | 1.668669546 | 75.88311006 | 24.82157 | 0.358442628 | 16.30025638 | 2.0289 | 2.65 | 4.31 | 0 | 0 | 0.069002908 | 0.14
MAYXUG | None | core-mof-ddec-1491 | 100 | 1.453847158 | 76.43623685 | 19.38771 | 1.011859164 | 53.19865045 | 2.34564 | 2.89 | 3.94 | 0 | 0 | 0.042632288 | 0.1
MAYYAN | None | core-mof-ddec-1492 | 100 | 2.110305321 | 84.06475833 | 15.52521 | 1.610571811 | 64.15769734 | 1.77725 | 2.97 | 4.74 | 0 | 0 | 0.095653397 | 0.17
MAZJEC | None | core-mof-ddec-1493 | 100 | 2.026001644 | 86.6705353 | 17.10914 | 1.240362867 | 53.06161226 | 1.90857 | 2.93 | 5.75 | 0 | 0 | 0.125748597 | 0.24
MAZSUD | ZnO | core-mof-ddec-1494 | 100 | 8.013149308 | 207.7525615 | 16.95059 | 5.569138208 | 144.3880157 | 1.15662 | 3.93 | 5.33 | 1168.51 | 1010.28 | 0.354481161 | 0.41
MAZTIR | None | core-mof-ddec-1495 | 100 | 2.322045355 | 114.7356171 | 19.45766 | 1.470301327 | 72.64971359 | 2.20438 | 3.22 | 3.48 | 0 | 0 | 0.099801305 | 0.22
MECLEL | None | core-mof-ddec-1496 | 100 | 6.40871276 | 248.2519476 | 26.08706 | 2.326653346 | 90.1267144 | 1.72822 | 2.86 | 6.56 | 0 | 0 | 0.306673919 | 0.53
MECWEX | ZIF | core-mof-ddec-1497 | 100 | 7.872570848 | 162.54441 | 12.82889 | 6.156576585 | 127.1143985 | 0.921103 | 3.13 | 11.42 | 0 | 0 | 0.477688163 | 0.44
MEFYUT | ZnO | core-mof-ddec-1498 | 100 | 7.049111527 | 188.3666233 | 15.33198 | 4.956602718 | 132.4505242 | 1.19211 | 4.33 | 5.78 | 1638.04 | 1374.07 | 0.385870431 | 0.46
MEGBAD | None | core-mof-ddec-1499 | 100 | 10.35341216 | 197.5772283 | 13.05228 | 8.048262975 | 153.5873841 | 0.851407 | 5.76 | 9.52 | 2056.09 | 2414.94 | 0.763442161 | 0.65
ACOLUB | None | core-mof-ddec-15 | 100 | 7.2553592 | 176.3354852 | 16.39897 | 5.097886402 | 123.899899 | 1.08434 | 4.98 | 7.43 | 1295.06 | 1194.33 | 0.424221185 | 0.46
BENXUP | ZnO | core-mof-ddec-150 | 100 | 4.380512121 | 144.667065 | 21.60049 | 2.450807343 | 80.93827741 | 1.4733 | 3.42 | 4.1 | 0 | 0 | 0.162899613 | 0.24
MEHPAQ | None | core-mof-ddec-1500 | 100 | 0.303171835 | 11.47358178 | 18.20268 | 0.238399948 | 9.022280397 | 1.68847 | 2.64 | 3.1 | 0 | 0 | 0.029612608 | 0.05
MEJQEZ | None | core-mof-ddec-1501 | 100 | 4.978850047 | 141.6555672 | 20.26957 | 2.589566166 | 73.67694562 | 1.26931 | 3.59 | 4.71 | 0 | 0 | 0.236348882 | 0.3
MEJQID | None | core-mof-ddec-1502 | 100 | 5.508298297 | 150.3309292 | 19.52336 | 3.078759317 | 84.02463409 | 1.21757 | 3.67 | 4.95 | 0 | 0 | 0.279244725 | 0.34
MEJQOJ | None | core-mof-ddec-1503 | 100 | 5.576259543 | 151.2463856 | 19.41915 | 3.087395896 | 83.7402683 | 1.21005 | 3.68 | 5.07 | 0 | 0 | 0.289244246 | 0.35
MEJZEI | None | core-mof-ddec-1504 | 100 | 2.687115328 | 100.9862014 | 20.27679 | 1.681146485 | 63.18024233 | 1.67671 | 3.54 | 5.32 | 0 | 0 | 0.119281211 | 0.2
MEJZIM | None | core-mof-ddec-1505 | 100 | 2.651985305 | 100.6840031 | 20.70549 | 1.66367139 | 63.16215063 | 1.69384 | 3.56 | 5.33 | 0 | 0 | 0.118074907 | 0.2
MEJZOS | None | core-mof-ddec-1506 | 100 | 2.410715194 | 93.45497099 | 21.14494 | 1.507322553 | 58.43360752 | 1.72958 | 3.42 | 5.26 | 0 | 0 | 0.104071509 | 0.18
MEJZUY | None | core-mof-ddec-1507 | 100 | 2.301691297 | 92.20798616 | 20.61347 | 1.430541361 | 57.30887466 | 1.7873 | 3.4 | 5.25 | 0 | 0 | 0.100710569 | 0.18
MEKDUC | None | core-mof-ddec-1508 | 100 | 3.249988376 | 105.9707293 | 19.43505 | 1.689696265 | 55.09507255 | 1.45476 | 3.69 | 4.95 | 0 | 0 | 0.206219583 | 0.3
METYIU | None | core-mof-ddec-1509 | 100 | 4.308022145 | 126.5184821 | 14.35087 | 3.227409852 | 94.78293798 | 1.31027 | 4.86 | 7.46 | 1092.94 | 834.131 | 0.267120517 | 0.35
BEPLUF | ZnO | core-mof-ddec-151 | 100 | 8.399826646 | 166.1184734 | 12.54798 | 6.575751376 | 130.0448004 | 0.882268 | 10.46 | 10.55 | 1247.7 | 1414.19 | 0.521383525 | 0.46
MEWNEH | None | core-mof-ddec-1510 | 100 | 1.354412171 | 77.02875753 | 17.31395 | 0.946830155 | 53.848564 | 2.53736 | 3.65 | 5.43 | 0 | 0 | 0.094586499 | 0.24
MEXJAC | None | core-mof-ddec-1511 | 100 | 4.826985782 | 187.1065025 | 12.28329 | 3.787230259 | 146.8028786 | 1.72938 | 4.66 | 6.51 | 2197.86 | 1270.9 | 0.381639663 | 0.66
MIBQAR16 | ZnO | core-mof-ddec-1512 | 100 | 15.31443746 | 204.963438 | 9.10664 | 12.26771921 | 164.1871543 | 0.597056 | 7.96 | 15 | 2192.96 | 3672.95 | 1.37340551 | 0.82
MIBQAR18 | ZnO | core-mof-ddec-1513 | 100 | 15.31005423 | 205.1579112 | 9.01175 | 12.31668152 | 165.0460942 | 0.597794 | 7.97 | 15.01 | 2194.78 | 3671.46 | 1.371709987 | 0.82
MIBQAR | ZnO | core-mof-ddec-1514 | 100 | 15.08665561 | 199.2697333 | 8.93314 | 11.99662456 | 158.455541 | 0.589235 | 7.95 | 15.11 | 2182.82 | 3704.51 | 1.374663759 | 0.81
MICDEJ | None | core-mof-ddec-1515 | 100 | 5.59323515 | 147.9863765 | 17.41489 | 3.588637207 | 94.94852309 | 1.18044 | 4.51 | 5.48 | 990.789 | 839.342 | 0.321913863 | 0.38
MICNES | None | core-mof-ddec-1516 | 100 | 8.447311266 | 184.0478261 | 17.9106 | 5.502826856 | 119.8941638 | 0.972071 | 3.23 | 5.23 | 0 | 0 | 0.432067205 | 0.42
MICNIW | None | core-mof-ddec-1517 | 100 | 7.09709424 | 171.18327 | 19.34275 | 4.473787051 | 107.908599 | 1.07613 | 2.77 | 4.82 | 0 | 0 | 0.325239516 | 0.35
MICNOC | None | core-mof-ddec-1518 | 100 | 6.809729287 | 162.5222521 | 19.01149 | 4.35095035 | 103.8405816 | 1.0648 | 2.9 | 4.78 | 0 | 0 | 0.309917355 | 0.33
MICNUI | None | core-mof-ddec-1519 | 100 | 6.892576136 | 167.2491302 | 19.42854 | 4.234848931 | 102.7590825 | 1.0826 | 2.88 | 4.67 | 0 | 0 | 0.314058747 | 0.34
BEPMAM | ZnO | core-mof-ddec-152 | 100 | 8.222806491 | 164.7777322 | 12.84439 | 6.506058491 | 130.3756284 | 0.893987 | 10.23 | 10.36 | 1219.59 | 1364.22 | 0.514548869 | 0.46
MICPAQ | None | core-mof-ddec-1520 | 100 | 7.387926935 | 171.914596 | 18.87793 | 4.712010173 | 109.6469054 | 1.03819 | 2.99 | 4.95 | 0 | 0 | 0.366021634 | 0.38
MIDRAT | None | core-mof-ddec-1521 | 100 | 3.994441129 | 113.1303652 | 23.31858 | 1.70249411 | 48.21795448 | 1.26356 | 3.34 | 4.2 | 0 | 0 | 0.166197094 | 0.21
MIFGEP | None | core-mof-ddec-1522 | 100 | 8.506308349 | 194.6042099 | 16.79969 | 5.750202258 | 131.5510232 | 1.0207 | 4.94 | 6 | 1255.98 | 1230.51 | 0.460468306 | 0.47
MIFKUJ | ZnO | core-mof-ddec-1523 | 100 | 9.369325242 | 192.4660522 | 16.34622 | 6.287697624 | 129.1628061 | 0.91647 | 4.58 | 6.05 | 1688.75 | 1842.67 | 0.534660163 | 0.49
MIFQEY | None | core-mof-ddec-1524 | 100 | 1.962510949 | 72.92729426 | 15.81239 | 1.486735039 | 55.24736754 | 1.6579 | 2.9 | 4.55 | 0 | 0 | 0.126666265 | 0.21
MIHBAG | None | core-mof-ddec-1525 | 100 | 3.925756808 | 112.9391202 | 17.16638 | 2.637081862 | 75.86555146 | 1.28353 | 2.85 | 4.75 | 0 | 0 | 0.218148388 | 0.28
MIHHIU | None | core-mof-ddec-1526 | 100 | 3.089830543 | 89.91384863 | 22.18332 | 1.497751916 | 43.58447403 | 1.29831 | 3.48 | 5.23 | 0 | 0 | 0.146344093 | 0.19
MIHHOA | None | core-mof-ddec-1527 | 100 | 3.290706116 | 96.9606295 | 23.03396 | 1.662110374 | 48.97406893 | 1.3146 | 3.22 | 4.99 | 0 | 0 | 0.152137532 | 0.2
MIHHUG | None | core-mof-ddec-1528 | 100 | 3.387610876 | 99.0683016 | 23.0979 | 1.623526104 | 47.47888102 | 1.30475 | 3.3 | 5.16 | 0 | 0 | 0.160950374 | 0.21
MIHLAR | None | core-mof-ddec-1529 | 100 | 2.630219212 | 78.71916192 | 16.66739 | 1.726613959 | 51.67539006 | 1.33529 | 4.92 | 5.78 | 577.771 | 432.693 | 0.157269207 | 0.21
BEPMEQ | ZnO | core-mof-ddec-153 | 100 | 5.710794248 | 129.6299294 | 11.60919 | 4.602164185 | 104.465017 | 1.01266 | 10.11 | 10.24 | 1055.3 | 1042.1 | 0.404874291 | 0.41
MIHLEV | None | core-mof-ddec-1530 | 100 | 3.275233857 | 101.4327121 | 17.69842 | 2.092823799 | 64.81393484 | 1.38172 | 3.7 | 5.7 | 0 | 0 | 0.173696552 | 0.24
MIHLIZ | None | core-mof-ddec-1531 | 100 | 2.714674784 | 81.76869979 | 18.01883 | 1.718687122 | 51.76856252 | 1.34387 | 3.52 | 5.22 | 0 | 0 | 0.148823919 | 0.2
MIHLOF | None | core-mof-ddec-1532 | 100 | 2.741639706 | 83.69370955 | 17.62563 | 1.741767288 | 53.17072307 | 1.36197 | 3.79 | 5.26 | 516.736 | 379.405 | 0.154188418 | 0.21
MIHLUL | None | core-mof-ddec-1533 | 100 | 3.49281711 | 111.2283002 | 20.53987 | 2.07783138 | 66.16826631 | 1.42077 | 3.28 | 4.76 | 0 | 0 | 0.18299936 | 0.26
MIHMAS | None | core-mof-ddec-1534 | 100 | 4.14702521 | 130.4715081 | 19.93327 | 2.284590535 | 71.87657596 | 1.40367 | 4.11 | 5.75 | 494.296 | 352.145 | 0.206601267 | 0.29
MIJYEK | None | core-mof-ddec-1535 | 100 | 1.486343128 | 83.05842898 | 15.44545 | 1.097941152 | 61.35411501 | 2.49312 | 3.22 | 5.37 | 0 | 0 | 0.088242844 | 0.22
MIKJAR | None | core-mof-ddec-1536 | 100 | 2.533658067 | 111.3278174 | 19.4545 | 1.545721591 | 67.91832462 | 1.96036 | 4.85 | 6 | 580.783 | 296.263 | 0.107123181 | 0.21
BEPMIU | ZnO | core-mof-ddec-154 | 100 | 5.574413697 | 127.6375806 | 11.68234 | 4.440124253 | 101.6657084 | 1.02149 | 9.95 | 10.07 | 1049.73 | 1027.65 | 0.391584842 | 0.4
MIMVEJ | None | core-mof-ddec-1544 | 100 | 5.56967069 | 162.8045724 | 23.39839 | 1.84975403 | 54.06933921 | 1.30405 | 4.29 | 4.72 | 579.231 | 444.177 | 0.268394617 | 0.35
MINCER | None | core-mof-ddec-1545 | 100 | 2.524269859 | 112.0440444 | 21.17249 | 1.809460978 | 80.31602711 | 1.98033 | 3.15 | 3.81 | 0 | 0 | 0.050496634 | 0.1
MINVUA01 | None | core-mof-ddec-1546 | 100 | 9.521984674 | 221.4053608 | 15.01326 | 7.164681452 | 166.5933034 | 1.03739 | 6.56 | 6.97 | 1503.87 | 1449.66 | 0.414501779 | 0.43
MINVUA | None | core-mof-ddec-1547 | 100 | 9.498624184 | 220.8621823 | 14.9435 | 7.134743643 | 165.8971889 | 1.03739 | 6.56 | 6.97 | 1514.52 | 1459.94 | 0.424141355 | 0.44
MITGIF | None | core-mof-ddec-1548 | 100 | 2.114613277 | 108.1061915 | 21.48991 | 1.429832566 | 73.0978826 | 2.28088 | 3.09 | 4.17 | 0 | 0 | 0.074532637 | 0.17
MITGOL | None | core-mof-ddec-1549 | 100 | 2.352165607 | 115.778478 | 16.26861 | 1.647998563 | 81.11791315 | 2.19605 | 3.83 | 4.77 | 592.009 | 269.579 | 0.132055281 | 0.29
BEPNIV | ZnO | core-mof-ddec-155 | 100 | 8.052154817 | 161.2497379 | 12.92751 | 6.341599458 | 126.994733 | 0.893387 | 10.2 | 10.32 | 1250.61 | 1399.85 | 0.503701084 | 0.45
MIVNUB | None | core-mof-ddec-1550 | 100 | 1.287420425 | 67.22699488 | 18.01157 | 0.98561935 | 51.46743499 | 2.32973 | 3.06 | 3.84 | 0 | 0 | 0.051508115 | 0.12
MIVPAJ | None | core-mof-ddec-1551 | 100 | 0.461317083 | 22.86506532 | 16.79266 | 0.36792774 | 18.23624599 | 2.21132 | 2.55 | 3.26 | 0 | 0 | 0.040699673 | 0.09
MIVPEN | None | core-mof-ddec-1552 | 100 | 0.227606146 | 11.89508154 | 15.89585 | 0.189185003 | 9.887127725 | 2.33166 | 2.5 | 3.19 | 0 | 0 | 0.03431032 | 0.08
MIVPIR | None | core-mof-ddec-1553 | 100 | 0.333016671 | 17.57739074 | 17.02912 | 0.276254572 | 14.58135577 | 2.3549 | 2.49 | 3.22 | 0 | 0 | 0.033971719 | 0.08
MIYGIL | None | core-mof-ddec-1554 | 100 | 0.908980476 | 53.14921575 | 16.50601 | 0.723940502 | 42.32969897 | 2.60868 | 2.63 | 3.31 | 0 | 0 | 0.053666989 | 0.14
MIZJUB | ZnO | core-mof-ddec-1555 | 100 | 10.61732178 | 206.4769184 | 14.06628 | 8.123858665 | 157.9861041 | 0.867592 | 6 | 6.38 | 1801.58 | 2076.54 | 0.633938533 | 0.55
MIZKOW | None | core-mof-ddec-1556 | 100 | 1.669081789 | 74.6137814 | 22.21648 | 1.095917079 | 48.9913184 | 1.99445 | 3.43 | 3.83 | 0 | 0 | 0.045125222 | 0.09
MOBBOU | None | core-mof-ddec-1557 | 100 | 1.268764759 | 60.32106141 | 16.28208 | 1.013766487 | 48.19764269 | 2.12114 | 2.64 | 3.51 | 0 | 0 | 0.080145582 | 0.17
MOCHES | None | core-mof-ddec-1558 | 100 | 1.484414756 | 85.61437444 | 17.78654 | 1.184758323 | 68.33153754 | 2.57318 | 2.54 | 3.64 | 0 | 0 | 0.042748661 | 0.11
MOCHIW | None | core-mof-ddec-1559 | 100 | 1.445279443 | 85.23246647 | 17.77596 | 1.126011113 | 66.40425484 | 2.63111 | 2.55 | 3.62 | 0 | 0 | 0.04180745 | 0.11
BEPNOB | ZnO | core-mof-ddec-156 | 100 | 8.009370123 | 159.8392838 | 12.75336 | 6.355488519 | 126.8335359 | 0.890303 | 10.23 | 10.36 | 1235.88 | 1388.16 | 0.51667803 | 0.46
MOCHUI | None | core-mof-ddec-1560 | 100 | 1.099216221 | 70.84228657 | 17.81254 | 0.867431509 | 55.90422551 | 2.87531 | 2.52 | 3.54 | 0 | 0 | 0.034778859 | 0.1
MOCJAQ | None | core-mof-ddec-1561 | 100 | 1.064473657 | 72.79358299 | 18.20704 | 0.84362516 | 57.69095154 | 3.05096 | 2.47 | 3.47 | 0 | 0 | 0.029498912 | 0.09
MOCJEU | None | core-mof-ddec-1562 | 100 | 0.76716608 | 53.35798293 | 16.82451 | 0.602385854 | 41.89717842 | 3.10306 | 2.47 | 3.45 | 0 | 0 | 0.029003629 | 0.09
MOCJIY | None | core-mof-ddec-1563 | 100 | 1.084442923 | 77.80859368 | 18.70467 | 0.851555128 | 61.09893434 | 3.20113 | 2.43 | 3.43 | 0 | 0 | 0.028115072 | 0.09
MOCKAR | Cu-Cu | core-mof-ddec-1564 | 100 | 14.77405994 | 247.8989933 | 11.79084 | 11.70721292 | 196.4393205 | 0.748614 | 6.73 | 10.84 | 2198.95 | 2937.36 | 1.055283497 | 0.79
MOCKEV | Cu-Cu | core-mof-ddec-1565 | 100 | 13.28795067 | 228.6859474 | 11.45071 | 10.47320942 | 180.2441834 | 0.767829 | 6.62 | 10.91 | 2184.28 | 2844.75 | 0.989803719 | 0.76
MODDEP | None | core-mof-ddec-1566 | 100 | 1.417843368 | 62.59247553 | 20.66473 | 1.158173587 | 51.12902706 | 1.96959 | 2.7 | 3.31 | 0 | 0 | 0.04061759 | 0.08
MODNIC | None | core-mof-ddec-1567 | 100 | 4.443441502 | 135.3148189 | 11.85628 | 3.495875077 | 106.4588569 | 1.35865 | 3.7 | 5.25 | 0 | 0 | 0.338571376 | 0.46
MODNOI | None | core-mof-ddec-1568 | 100 | 2.760421598 | 98.80405994 | 14.33717 | 2.122047189 | 75.95465774 | 1.59692 | 3.75 | 4.69 | 568.862 | 356.224 | 0.16907547 | 0.27
MODNUO | None | core-mof-ddec-1569 | 100 | 2.782646689 | 100.1244948 | 14.31718 | 2.159476773 | 77.7017513 | 1.60534 | 3.7 | 4.66 | 0 | 0 | 0.16818867 | 0.27
BEPNUH | ZnO | core-mof-ddec-157 | 100 | 5.058300155 | 132.1681423 | 11.5795 | 4.015877357 | 104.9307146 | 1.16569 | 10.21 | 10.33 | 1066.13 | 914.589 | 0.368880234 | 0.43
MODPAW | None | core-mof-ddec-1570 | 100 | 1.738664077 | 65.44715421 | 16.43537 | 1.196071294 | 45.02276399 | 1.67942 | 2.47 | 5.25 | 0 | 0 | 0.10717986 | 0.18
MOGVAG | None | core-mof-ddec-1574 | 100 | 0.679216988 | 30.89281178 | 23.48858 | 0.267159514 | 12.15121048 | 2.02904 | 2.63 | 3.92 | 0 | 0 | 0.044355952 | 0.09
MOGXUB | None | core-mof-ddec-1575 | 100 | 1.29395806 | 82.2985411 | 16.90156 | 0.960888663 | 61.11460451 | 2.8376 | 3.6 | 4.67 | 0 | 0 | 0.070482098 | 0.2
MOGYAI | None | core-mof-ddec-1576 | 100 | 1.000329747 | 69.63059945 | 16.38432 | 0.739572938 | 51.47993159 | 3.10553 | 3.28 | 4.73 | 0 | 0 | 0.057961121 | 0.18
MOJJUR | None | core-mof-ddec-1577 | 100 | 3.757615767 | 110.8415271 | 16.52175 | 2.868214332 | 84.60611098 | 1.31606 | 3.09 | 4.35 | 0 | 0 | 0.182362506 | 0.24
MOQSIV | None | core-mof-ddec-1578 | 100 | 0.776388959 | 25.10228117 | 23.32108 | 0.451194442 | 14.58806134 | 1.44252 | 2.48 | 3.87 | 0 | 0 | 0.041593877 | 0.06
MOSDUT | None | core-mof-ddec-1579 | 100 | 6.419586036 | 161.4159001 | 16.2732 | 4.582223967 | 115.2167448 | 1.12183 | 4.17 | 5.01 | 1016.92 | 906.479 | 0.383302283 | 0.43
BEPPAP | ZnO | core-mof-ddec-158 | 100 | 5.468314587 | 126.4627071 | 11.48084 | 4.349111312 | 100.5795078 | 1.03173 | 9.79 | 9.91 | 1075.64 | 1042.56 | 0.378005874 | 0.39
MOTMAK | None | core-mof-ddec-1580 | 100 | 8.322923644 | 186.0755391 | 17.26644 | 5.189976546 | 116.0322652 | 0.997473 | 5.33 | 5.72 | 1140.1 | 1142.99 | 0.451140031 | 0.45
MOXDIN01 | None | core-mof-ddec-1581 | 100 | 9.421411571 | 198.3116027 | 14.34995 | 7.150683557 | 150.5149739 | 0.939106 | 5.62 | 6.88 | 1872.07 | 1993.46 | 0.585663386 | 0.55
MOXJOZ | None | core-mof-ddec-1582 | 100 | 8.272855879 | 179.2290546 | 15.23206 | 5.974122241 | 129.4276483 | 0.96659 | 2.89 | 10.21 | 0 | 0 | 0.465554165 | 0.45
MOXNUJ | None | core-mof-ddec-1583 | 100 | 12.51276834 | 209.2517339 | 12.61736 | 10.03202282 | 167.7660859 | 0.746109 | 7.12 | 7.31 | 1787.8 | 2396.16 | 0.737157708 | 0.55
MOYMET | None | core-mof-ddec-1584 | 100 | 6.588095978 | 147.9417116 | 13.17063 | 5.149621175 | 115.6394463 | 1.00188 | 8.45 | 9.13 | 1000.43 | 998.559 | 0.399249411 | 0.4
MOYNEU | ZnO | core-mof-ddec-1585 | 100 | 3.301823416 | 98.376482 | 23.93728 | 1.714196122 | 51.07377428 | 1.32924 | 3.37 | 4.55 | 0 | 0 | 0.105323343 | 0.14
MOYYEF | None | core-mof-ddec-1586 | 100 | 9.10199784 | 193.8601424 | 14.0693 | 6.793508796 | 144.6924736 | 0.950247 | 7.36 | 7.69 | 1754.4 | 1846.26 | 0.568273302 | 0.54
MOYYIJ | None | core-mof-ddec-1587 | 100 | 12.56247037 | 205.7150464 | 14.04496 | 9.418313772 | 154.2283323 | 0.730593 | 9.38 | 12.42 | 2059.11 | 2818.41 | 0.917063262 | 0.67
MUCLOM | None | core-mof-ddec-1588 | 100 | 9.666278765 | 179.2612264 | 15.19122 | 7.011188656 | 130.0225565 | 0.827407 | 2.86 | 10.23 | 0 | 0 | 0.54386777 | 0.45
MUDLIH | None | core-mof-ddec-1589 | 100 | 2.016503152 | 90.37347955 | 16.15847 | 1.443262299 | 64.68258466 | 1.99952 | 2.55 | 9.94 | 0 | 0 | 0.130031207 | 0.26
BEPPIX | ZnO | core-mof-ddec-159 | 100 | 7.297293929 | 162.0063041 | 14.1334 | 5.738891548 | 127.408409 | 0.990438 | 9.64 | 9.77 | 1097.19 | 1107.78 | 0.403861726 | 0.4
MUFHUR | None | core-mof-ddec-1590 | 100 | 1.956083479 | 90.08022177 | 18.93596 | 1.524126227 | 70.1880211 | 2.0546 | 2.69 | 3.42 | 0 | 0 | 0.058405529 | 0.12
MUFJED | None | core-mof-ddec-1591 | 100 | 1.447445317 | 74.29715966 | 19.10752 | 1.10556118 | 56.74829615 | 2.29009 | 2.67 | 3.41 | 0 | 0 | 0.052399687 | 0.12
MUJRIT | None | core-mof-ddec-1592 | 100 | 4.28797363 | 125.5643832 | 15.20482 | 3.140217466 | 91.95473275 | 1.30647 | 5.12 | 6.25 | 898.362 | 687.627 | 0.252589038 | 0.33
MUKRIU | None | core-mof-ddec-1593 | 100 | 1.848990486 | 73.13685277 | 17.80963 | 1.224911746 | 48.4514067 | 1.76476 | 2.91 | 4.88 | 0 | 0 | 0.084997393 | 0.15
MULQOA | ZnO | core-mof-ddec-1594 | 100 | 6.088473677 | 176.3390006 | 13.59184 | 4.638072749 | 134.3313869 | 1.29204 | 5.12 | 5.83 | 1825.1 | 1412.58 | 0.425683415 | 0.55
MULXOH | None | core-mof-ddec-1595 | 100 | 6.442206185 | 174.5391171 | 15.91741 | 4.476230715 | 121.274814 | 1.20876 | 4.12 | 5.4 | 1330.91 | 1101.05 | 0.347463516 | 0.42
MUPYIG | None | core-mof-ddec-1596 | 100 | 1.44280435 | 78.01916098 | 22.86488 | 1.101471387 | 59.56169551 | 2.41255 | 2.4 | 3.47 | 0 | 0 | 0.024869951 | 0.06
MUPYUS | None | core-mof-ddec-1597 | 100 | 0.144183598 | 7.338907126 | 16.08617 | 0.109114142 | 5.55388107 | 2.27091 | 2.66 | 3.48 | 0 | 0 | 0.022017605 | 0.05
MURCAD | None | core-mof-ddec-1598 | 100 | 8.218553501 | 218.7550357 | 18.00245 | 5.645019655 | 150.2547225 | 1.18753 | 3.77 | 4.6 | 832.903 | 701.372 | 0.370516955 | 0.44
MURCIL | None | core-mof-ddec-1599 | 100 | 2.820891767 | 97.64895272 | 12.10259 | 2.196276503 | 76.02705742 | 1.5444 | 7.11 | 8.3 | 913.29 | 591.354 | 0.207200207 | 0.32
ACUBAB | None | core-mof-ddec-16 | 100 | 2.139053656 | 110.7409497 | 14.45869 | 1.52089376 | 78.73819288 | 2.30944 | 4.3 | 6.48 | 962.154 | 416.618 | 0.151551891 | 0.35
BEPPOD | ZnO | core-mof-ddec-160 | 100 | 7.665495031 | 165.0767239 | 14.227 | 6.018708157 | 129.6131066 | 0.960732 | 9.89 | 10.04 | 1123.79 | 1169.72 | 0.42675793 | 0.41
MURCOR | None | core-mof-ddec-1600 | 100 | 2.646042755 | 93.96613587 | 12.53961 | 2.059572081 | 73.13941907 | 1.58436 | 6.88 | 8.11 | 878.804 | 554.675 | 0.195662602 | 0.31
MURNIX | None | core-mof-ddec-1601 | 100 | 0.867507302 | 45.66178374 | 20.97218 | 0.710182368 | 37.38088849 | 2.3483 | 2.56 | 3.38 | 0 | 0 | 0.034067198 | 0.08
MURTUO | None | core-mof-ddec-1602 | 100 | 1.884655932 | 82.45457056 | 15.623 | 1.273412298 | 55.71237831 | 1.95193 | 4.16 | 5.36 | 659.487 | 337.865 | 0.092216422 | 0.18
MUTVUT | None | core-mof-ddec-1603 | 100 | 1.873051681 | 57.40262297 | 20.56699 | 0.966635894 | 29.62408157 | 1.36731 | 3.76 | 4.82 | 188.743 | 138.039 | 0.087763565 | 0.12
MUVGOA | None | core-mof-ddec-1604 | 100 | 9.03175745 | 201.1753004 | 21.08134 | 4.970352988 | 110.7107074 | 0.993755 | 3.55 | 5.04 | 0 | 0 | 0.442765068 | 0.44
MUVGUG | None | core-mof-ddec-1605 | 100 | 9.16007088 | 201.2609502 | 20.55542 | 5.115375825 | 112.3927328 | 0.980252 | 3.84 | 5.3 | 517.236 | 527.657 | 0.44886417 | 0.44
MUVHAN | None | core-mof-ddec-1606 | 100 | 9.31591658 | 205.5589393 | 21.02209 | 5.193951266 | 114.6063411 | 0.984437 | 3.69 | 5.2 | 0 | 0 | 0.446955976 | 0.44
MUVHER | None | core-mof-ddec-1607 | 100 | 9.39573547 | 205.6781531 | 20.75371 | 5.226060489 | 114.4015253 | 0.97664 | 3.73 | 5.25 | 429.985 | 440.27 | 0.450524246 | 0.44
MUVJIX | None | core-mof-ddec-1608 | 100 | 4.172444901 | 133.3508937 | 15.75599 | 2.868288017 | 91.67017881 | 1.4259 | 4.98 | 5.58 | 948.039 | 664.871 | 0.252472123 | 0.36
MUWQEB | None | core-mof-ddec-1609 | 100 | 12.58180452 | 203.8772423 | 11.82919 | 9.912401797 | 160.6218837 | 0.72296 | 9.58 | 15.66 | 1249.37 | 1728.14 | 1.037401793 | 0.75
BEPRIZ | None | core-mof-ddec-161 | 100 | 14.38799655 | 246.5009628 | 13.65516 | 11.16171864 | 191.2270677 | 0.764371 | 6.04 | 10.21 | 1926.88 | 2520.87 | 0.889620355 | 0.68
MUXHIW01 | None | core-mof-ddec-1610 | 100 | 1.119660961 | 49.95546044 | 18.1034 | 0.875768133 | 39.0737927 | 1.99057 | 2.68 | 3.4 | 0 | 0 | 0.055260554 | 0.11
MUXHUI01 | None | core-mof-ddec-1611 | 100 | 0.818100579 | 38.01434963 | 17.52256 | 0.578747967 | 26.89244832 | 2.07313 | 2.62 | 3.33 | 0 | 0 | 0.043412618 | 0.09
MUZHUL | None | core-mof-ddec-1612 | 100 | 7.720808027 | 206.725848 | 17.70374 | 4.981751447 | 133.3871777 | 1.1945 | 3.84 | 4.33 | 1244.27 | 1041.66 | 0.334868146 | 0.4
NABMUA01 | None | core-mof-ddec-1615 | 100 | 7.785980104 | 195.827907 | 17.61039 | 4.693905121 | 118.0580483 | 1.12213 | 6.07 | 6.24 | 1282.56 | 1142.97 | 0.454492795 | 0.51
NABMUA | None | core-mof-ddec-1616 | 100 | 7.750284153 | 194.452756 | 17.77201 | 4.710917159 | 118.1957728 | 1.11938 | 6.07 | 6.24 | 1279.3 | 1142.86 | 0.455609355 | 0.51
NABNUA | None | core-mof-ddec-1617 | 100 | 2.600069414 | 83.66394943 | 21.41173 | 1.572681441 | 50.60508762 | 1.43562 | 2.88 | 4.41 | 0 | 0 | 0.097518842 | 0.14
NACVUI | None | core-mof-ddec-1618 | 100 | 5.533006646 | 143.6429663 | 18.73687 | 3.203096114 | 83.15591442 | 1.15827 | 3.81 | 4.78 | 682.808 | 589.506 | 0.250373402 | 0.29
NADZEZ | None | core-mof-ddec-1619 | 100 | 3.768460705 | 138.060904 | 21.36201 | 1.621243785 | 59.39570552 | 1.63451 | 4 | 4.53 | 540.149 | 330.465 | 0.226367535 | 0.37
BEPROF | None | core-mof-ddec-162 | 100 | 15.01670787 | 245.7163109 | 13.57806 | 11.35613645 | 185.8188877 | 0.730038 | 5.97 | 8 | 2199.56 | 3012.93 | 0.958854197 | 0.7
NADZID | None | core-mof-ddec-1620 | 100 | 3.928470943 | 138.0259879 | 19.89909 | 1.788141633 | 62.82597449 | 1.56754 | 4.7 | 5.01 | 799.732 | 510.183 | 0.248797479 | 0.39
NAGBUU | None | core-mof-ddec-1621 | 100 | 1.856007291 | 72.66082317 | 17.72764 | 1.120397406 | 43.86243425 | 1.74664 | 4.18 | 4.54 | 411.162 | 235.401 | 0.09732973 | 0.17
NAGQET | None | core-mof-ddec-1622 | 100 | 4.91235505 | 128.6248601 | 18.29869 | 2.982674316 | 78.09819582 | 1.16822 | 4.11 | 6.33 | 771.358 | 660.285 | 0.239680882 | 0.28
NAJGAH | None | core-mof-ddec-1623 | 100 | 0.945071121 | 38.33277576 | 20.82434 | 0.76347791 | 30.96722235 | 1.80964 | 2.7 | 3.37 | 0 | 0 | 0.027629805 | 0.05
NAKLIW | ZnO | core-mof-ddec-1624 | 100 | 7.880812051 | 204.7571597 | 17.07643 | 5.295351254 | 137.5824059 | 1.15907 | 4.02 | 5.08 | 1055.53 | 910.67 | 0.422752724 | 0.49
NALWOO | None | core-mof-ddec-1625 | 100 | 7.90806477 | 181.9205953 | 14.52879 | 6.016790776 | 138.4128977 | 1.02635 | 8.8 | 9.16 | 1306.51 | 1272.97 | 0.448190189 | 0.46
NALYEG | None | core-mof-ddec-1626 | 100 | 5.446653924 | 192.1681844 | 12.11126 | 4.284323052 | 151.1589673 | 1.5741 | 12.88 | 13.12 | 1306.64 | 830.083 | 0.406581539 | 0.64
NAMZIL | None | core-mof-ddec-1627 | 100 | 1.15779353 | 99.39079284 | 13.93338 | 0.890223772 | 76.42126538 | 3.82995 | 3.34 | 4.91 | 0 | 0 | 0.083552005 | 0.32
NANMEW | None | core-mof-ddec-1628 | 100 | 4.719774576 | 146.6312167 | 18.48542 | 3.523243115 | 109.4580718 | 1.38608 | 3.3 | 7.13 | 0 | 0 | 0.202008542 | 0.28
NAPZOV | None | core-mof-ddec-1629 | 100 | 3.935033438 | 130.1411358 | 19.121 | 2.093669646 | 69.24275232 | 1.47553 | 4.11 | 5.16 | 676.975 | 458.801 | 0.203316774 | 0.3
BEPVAV | None | core-mof-ddec-163 | 100 | 2.452190193 | 75.13175282 | 19.16406 | 1.507172345 | 46.17769877 | 1.36696 | 3.25 | 4.46 | 0 | 0 | 0.109732545 | 0.15
NAPZUB | None | core-mof-ddec-1630 | 100 | 3.307402194 | 115.1469186 | 20.87983 | 1.716580379 | 59.76259603 | 1.55327 | 3.25 | 4.37 | 0 | 0 | 0.141636676 | 0.22
NAQLAT | ZnO | core-mof-ddec-1631 | 100 | 6.023366302 | 167.722723 | 20.24381 | 3.186449749 | 88.72779804 | 1.24225 | 3.54 | 6.12 | 0 | 0 | 0.321996378 | 0.4
NARTIL | None | core-mof-ddec-1632 | 100 | 5.695482707 | 146.3084607 | 20.30687 | 3.732362276 | 95.87882318 | 1.14611 | 3.85 | 4.49 | 386.767 | 337.461 | 0.209403984 | 0.24
NARTUX | None | core-mof-ddec-1633 | 100 | 1.855583207 | 58.21608609 | 17.95291 | 1.281712438 | 40.2117681 | 1.39973 | 2.44 | 5.01 | 0 | 0 | 0.100019289 | 0.14
NASCIV | None | core-mof-ddec-1634 | 100 | 0.861662544 | 41.68218615 | 23.15843 | 0.57540024 | 27.83449287 | 2.15823 | 2.8 | 4.06 | 0 | 0 | 0.032433985 | 0.07
NASMIF | None | core-mof-ddec-1635 | 100 | 1.098808049 | 41.87471565 | 19.7129 | 0.836619817 | 31.88292714 | 1.70025 | 2.56 | 3.42 | 0 | 0 | 0.047051904 | 0.08
NATXIR | None | core-mof-ddec-1636 | 100 | 1.806653368 | 93.13623431 | 18.84433 | 1.3651808 | 70.37752849 | 2.29999 | 3.18 | 3.62 | 0 | 0 | 0.065217675 | 0.15
NATXOW | None | core-mof-ddec-1637 | 100 | 2.20157324 | 116.9803868 | 14.97199 | 1.638369668 | 87.05461796 | 2.37062 | 3.98 | 6.28 | 787.552 | 332.214 | 0.13920409 | 0.33
NAXLEF | None | core-mof-ddec-1638 | 100 | 0.772630252 | 27.37434523 | 20.1836 | 0.637522855 | 22.58748048 | 1.58072 | 2.43 | 2.9 | 0 | 0 | 0.025304924 | 0.04
NAXVOY01 | None | core-mof-ddec-1639 | 100 | 3.115585398 | 97.59651358 | 17.49932 | 2.033360105 | 63.69552804 | 1.39756 | 3.68 | 4.75 | 0 | 0 | 0.171727869 | 0.24
BEPVEZ | None | core-mof-ddec-164 | 100 | 3.550648851 | 101.0339777 | 16.62522 | 2.337291791 | 66.50781214 | 1.26954 | 4.45 | 5.77 | 747.485 | 588.782 | 0.189044851 | 0.24
NAXVOY02 | None | core-mof-ddec-1640 | 100 | 3.114670324 | 97.16061421 | 17.52633 | 2.02737568 | 63.2429907 | 1.39173 | 3.68 | 4.77 | 0 | 0 | 0.172447242 | 0.24
NAXVOY03 | None | core-mof-ddec-1641 | 100 | 3.114597442 | 97.91740405 | 17.67175 | 1.993526025 | 62.67291263 | 1.4026 | 3.66 | 4.72 | 0 | 0 | 0.171110794 | 0.24
NAYGUR | None | core-mof-ddec-1642 | 100 | 12.49402448 | 208.8637085 | 12.58427 | 9.872254819 | 165.035354 | 0.745846 | 7.02 | 7.69 | 1978.39 | 2652.55 | 0.737417644 | 0.55
NAYZUK | None | core-mof-ddec-1643 | 100 | 6.108577427 | 182.3051354 | 17.05154 | 3.994404487 | 119.2094983 | 1.3315 | 7.6 | 9.71 | 917.681 | 689.208 | 0.330454375 | 0.44
NAZBAT | None | core-mof-ddec-1644 | 100 | 9.915598576 | 229.539875 | 18.72155 | 5.690683752 | 131.7357522 | 1.03282 | 4.62 | 6.89 | 1006.02 | 974.051 | 0.590615983 | 0.61
NAZZEV | None | core-mof-ddec-1645 | 100 | 9.558121646 | 218.5415568 | 13.85112 | 7.200808726 | 164.642804 | 1.02009 | 8.05 | 9.69 | 1557.19 | 1526.51 | 0.637198679 | 0.65
NEDWAW | None | core-mof-ddec-1646 | 100 | 12.45558179 | 211.1095156 | 12.71012 | 9.804471905 | 166.175884 | 0.756185 | 6 | 8.22 | 1889.22 | 2498.36 | 0.806680905 | 0.61
NEDWEA | None | core-mof-ddec-1647 | 100 | 10.78266911 | 207.1958197 | 13.47182 | 8.28428178 | 159.1877239 | 0.857312 | 5.5 | 7.23 | 1914.7 | 2233.38 | 0.676533164 | 0.58
NEDWIE | None | core-mof-ddec-1648 | 100 | 13.34327048 | 204.2073764 | 11.36267 | 10.58380949 | 161.976179 | 0.682799 | 6.43 | 8.99 | 2009.05 | 2942.37 | 0.981255098 | 0.67
NEFTOJ | None | core-mof-ddec-1649 | 100 | 9.272705214 | 227.4711461 | 17.92218 | 6.222752278 | 152.6519564 | 1.09447 | 3.65 | 4.7 | 0 | 0 | 0.484252652 | 0.53
BEPVID | None | core-mof-ddec-165 | 100 | 3.340996531 | 97.77103147 | 17.44015 | 2.131802314 | 62.38513246 | 1.30564 | 4.22 | 5.29 | 607.375 | 465.195 | 0.160840661 | 0.21
NEGGOX | None | core-mof-ddec-1650 | 100 | 5.861957392 | 137.4977445 | 12.1821 | 4.61193411 | 108.1772684 | 1.0465 | 4.79 | 5.96 | 1410.58 | 1347.91 | 0.334448161 | 0.35
NEHNEV01 | ZnO | core-mof-ddec-1651 | 100 | 2.641045283 | 81.82961914 | 21.02033 | 1.435095018 | 44.46469717 | 1.3823 | 3.67 | 5.01 | 0 | 0 | 0.108514794 | 0.15
NEHNEV | ZnO | core-mof-ddec-1652 | 100 | 8.555893679 | 186.900428 | 16.60994 | 5.628721486 | 122.9574015 | 0.974569 | 4.62 | 5.93 | 1515.05 | 1554.58 | 0.472003522 | 0.46
NEHZIK | None | core-mof-ddec-1653 | 100 | 4.89806125 | 131.9107492 | 14.51418 | 3.602798065 | 97.02773561 | 1.20148 | 4.78 | 7.34 | 1081.62 | 900.239 | 0.299630456 | 0.36
NEJRUR | Cu-Cu | core-mof-ddec-1654 | 100 | 5.833258325 | 162.0457041 | 19.95406 | 3.328816746 | 92.47326686 | 1.2394 | 3.82 | 4.69 | 607.124 | 489.854 | 0.274326287 | 0.34
NEJSAY | Cu-Cu | core-mof-ddec-1655 | 100 | 6.075721743 | 168.9088724 | 20.31695 | 3.53209418 | 98.19443199 | 1.24034 | 3.73 | 4.51 | 261.883 | 211.139 | 0.290242998 | 0.36
NEJSEC | Cu-Cu | core-mof-ddec-1656 | 100 | 5.23482773 | 145.7913295 | 19.60412 | 2.966197059 | 82.60936852 | 1.24255 | 3.98 | 5.82 | 601.366 | 483.977 | 0.27363084 | 0.34
NEJSIG | Cu-Cu | core-mof-ddec-1657 | 100 | 2.302876673 | 76.03776115 | 21.78303 | 1.773126596 | 58.54615584 | 1.47314 | 2.69 | 3.52 | 0 | 0 | 0.06109399 | 0.09
NEJSOM | Cu-Cu | core-mof-ddec-1658 | 100 | 7.346147882 | 184.4986655 | 18.93722 | 4.295562309 | 107.8831418 | 1.12052 | 4.54 | 5.41 | 1187.28 | 1059.58 | 0.365901546 | 0.41
NEJYUY | None | core-mof-ddec-1659 | 100 | 8.69088204 | 202.1346767 | 14.69544 | 6.455439527 | 150.1422038 | 1.03768 | 5.75 | 6.59 | 1892.59 | 1823.87 | 0.491480996 | 0.51
BEPVOJ01 | None | core-mof-ddec-166 | 100 | 3.139249672 | 93.49018726 | 17.79236 | 1.928505879 | 57.43295202 | 1.3287 | 3.98 | 5.12 | 595.378 | 448.089 | 0.142996914 | 0.19
NEKBEL | None | core-mof-ddec-1660 | 100 | 2.802596039 | 100.5857293 | 14.09628 | 2.247893387 | 80.67734073 | 1.60125 | 3.89 | 4.91 | 579.004 | 361.594 | 0.149882904 | 0.24
NELWIL | None | core-mof-ddec-1661 | 100 | 0.85129768 | 32.15240565 | 15.99536 | 0.674597418 | 25.47866664 | 1.68506 | 2.9 | 3.58 | 0 | 0 | 0.035607041 | 0.06
NERMON | None | core-mof-ddec-1662 | 100 | 1.715089662 | 71.08544714 | 12.91539 | 1.318395025 | 54.64361537 | 1.84917 | 4.69 | 5.21 | 743.58 | 402.115 | 0.108156632 | 0.2
NERSUA | None | core-mof-ddec-1663 | 100 | 8.946461283 | 196.7495075 | 14.11943 | 6.821015995 | 150.0069686 | 0.981177 | 6.68 | 7.1 | 1681.75 | 1714.01 | 0.509592051 | 0.5
NERTAH | None | core-mof-ddec-1664 | 100 | 3.999531001 | 119.6124632 | 20.66972 | 2.378502673 | 71.13298122 | 1.3343 | 3.47 | 4.55 | 0 | 0 | 0.187364161 | 0.25
NERVEL | None | core-mof-ddec-1665 | 100 | 2.797834202 | 88.57486673 | 21.19356 | 1.341224751 | 42.46098772 | 1.41245 | 2.51 | 4.92 | 0 | 0 | 0.141597933 | 0.2
NERVIP01 | None | core-mof-ddec-1666 | 100 | 1.513182747 | 49.91334884 | 22.08327 | 0.884753953 | 29.18420313 | 1.47167 | 2.52 | 4.13 | 0 | 0 | 0.067950016 | 0.1
NERVIP | None | core-mof-ddec-1667 | 100 | 2.713928305 | 86.41341792 | 21.34176 | 1.346279395 | 42.86649865 | 1.42058 | 2.4 | 4.83 | 0 | 0 | 0.133748187 | 0.19
NERVOV | None | core-mof-ddec-1668 | 100 | 3.115784334 | 96.26547679 | 21.09053 | 1.513052969 | 46.74738362 | 1.37844 | 2.78 | 5.21 | 0 | 0 | 0.159600708 | 0.22
NESSOV | None | core-mof-ddec-1669 | 100 | 7.754471169 | 179.2642531 | 18.62125 | 4.55458859 | 105.2908579 | 1.0314 | 3.92 | 6.24 | 978.996 | 949.19 | 0.416909056 | 0.43
BEPVOJ | None | core-mof-ddec-167 | 100 | 2.94307078 | 89.10006081 | 18.32592 | 1.764802413 | 53.42854934 | 1.35072 | 3.77 | 4.87 | 543.854 | 402.64 | 0.13326226 | 0.18
NEVGIE | None | core-mof-ddec-1670 | 100 | 0.00057612 | 0.027740793 | 0 | 0.000359499 | 0.017310255 | 2.14827 | 2.49 | 2.92 | 0 | 0 | 0.004654908 | 0.01
NEVJEF | None | core-mof-ddec-1671 | 100 | 3.908158174 | 141.196944 | 17.86676 | 2.666806257 | 96.34842724 | 1.61189 | 3.48 | 6.93 | 0 | 0 | 0.210932508 | 0.34
NEVPUA | None | core-mof-ddec-1672 | 100 | 2.56633917 | 95.46263599 | 15.8204 | 1.783528158 | 66.34364675 | 1.65961 | 5.21 | 6.38 | 729.982 | 439.852 | 0.156663312 | 0.26
NEVQAH | None | core-mof-ddec-1673 | 100 | 2.355021388 | 95.98530361 | 16.17095 | 1.634995457 | 66.63868789 | 1.81841 | 5.17 | 6.34 | 721.025 | 396.514 | 0.142982056 | 0.26
NEVVAM | None | core-mof-ddec-1674 | 100 | 5.330724741 | 169.700736 | 15.40637 | 3.715650464 | 118.2857209 | 1.4203 | 5.92 | 6.96 | 1220.37 | 859.238 | 0.30275294 | 0.43
NEVVEQ | None | core-mof-ddec-1675 | 100 | 3.669472657 | 129.0556276 | 21.93006 | 1.555843205 | 54.71912176 | 1.56913 | 3.8 | 4.81 | 374.422 | 238.617 | 0.159323957 | 0.25
NEYBEZ | None | core-mof-ddec-1676 | 100 | 3.748378067 | 129.1547338 | 21.47693 | 1.664583713 | 57.35517141 | 1.53728 | 3.89 | 4.95 | 446.654 | 290.549 | 0.169129892 | 0.26
NHBZZN10 | None | core-mof-ddec-1677 | 100 | 0.840792657 | 29.01864082 | 18.41583 | 0.699257644 | 24.13378169 | 1.53975 | 2.94 | 3.41 | 0 | 0 | 0.032472804 | 0.05
NIBBOR | None | core-mof-ddec-1678 | 100 | 1.018854758 | 46.32390774 | 22.50797 | 0.53178944 | 24.17868176 | 2.0285 | 2.47 | 4.77 | 0 | 0 | 0.034508257 | 0.07
NIBXUT | None | core-mof-ddec-1679 | 100 | 3.219883735 | 139.9253477 | 13.84362 | 2.443839161 | 106.2010534 | 1.9388 | 5.18 | 6.21 | 1236.94 | 637.993 | 0.221786672 | 0.43
BEPYIG | None | core-mof-ddec-168 | 100 | 3.601324665 | 116.46773 | 16.10059 | 2.445147568 | 79.0766769 | 1.44287 | 7.19 | 7.59 | 759.316 | 526.254 | 0.180196414 | 0.26
NICJOA | None | core-mof-ddec-1680 | 100 | 1.054554111 | 48.74265023 | 20.75659 | 0.46591537 | 21.53512057 | 2.06216 | 4.19 | 5.24 | 253.868 | 123.108 | 0.048492842 | 0.1
NICJUG | None | core-mof-ddec-1681 | 100 | 1.109350302 | 42.90263487 | 15.84919 | 0.838740878 | 32.43717838 | 1.72542 | 3.36 | 4.9 | 0 | 0 | 0.069548284 | 0.12
NICZAA01 | None | core-mof-ddec-1682 | 100 | 8.323406279 | 208.7315675 | 20.97305 | 6.178049956 | 154.9310472 | 1.11886 | 3.16 | 4.01 | 0 | 0 | 0.20556638 | 0.23
NIFTIH | None | core-mof-ddec-1683 | 100 | 4.92919776 | 152.0408696 | 20.2644 | 2.75785147 | 85.06579696 | 1.37616 | 3.66 | 4.91 | 0 | 0 | 0.254330892 | 0.35
NIGBOW | None | core-mof-ddec-1684 | 100 | 12.63477207 | 183.3390992 | 10.01044 | 10.16288909 | 147.4704032 | 0.647399 | 11.55 | 11.79 | 1622.42 | 2506.07 | 0.98857119 | 0.64
NIGFIT | None | core-mof-ddec-1685 | 100 | 7.905043912 | 218.3964996 | 12.7235 | 6.157060966 | 170.1041231 | 1.2326 | 4.64 | 7.44 | 2258.22 | 1832.07 | 0.519227649 | 0.64
NIGFUF | None | core-mof-ddec-1686 | 100 | 8.132298888 | 224.26795 | 13.0349 | 6.253383642 | 172.4522855 | 1.23037 | 4.63 | 7.46 | 2264.79 | 1840.74 | 0.52016873 | 0.64
NIGGAM | None | core-mof-ddec-1687 | 100 | 8.26292268 | 226.3272129 | 13.09416 | 6.348492632 | 173.8896392 | 1.22204 | 4.64 | 7.44 | 2278.03 | 1864.12 | 0.531897483 | 0.65
NIGGEQ | None | core-mof-ddec-1688 | 100 | 7.919395305 | 221.7415418 | 12.95887 | 6.143107399 | 172.0058229 | 1.24921 | 4.63 | 7.38 | 2285.68 | 1829.7 | 0.512323789 | 0.64
NIGGIU | None | core-mof-ddec-1689 | 100 | 8.261924431 | 235.7440709 | 13.53066 | 6.225903196 | 177.6486552 | 1.27304 | 4.6 | 7.33 | 2319.45 | 1821.97 | 0.526299252 | 0.67
BERFIP | ZnO | core-mof-ddec-169 | 100 | 1.633769463 | 71.54665232 | 23.25205 | 0.814188254 | 35.655241 | 1.95363 | 2.71 | 4.08 | 0 | 0 | 0.056305442 | 0.11
NIHBEM01 | None | core-mof-ddec-1690 | 100 | 2.3018774 | 89.79948192 | 16.78254 | 1.596110168 | 62.26650743 | 1.74048 | 3.68 | 4.88 | 0 | 0 | 0.132147454 | 0.23
NIHBEM02 | None | core-mof-ddec-1691 | 100 | 2.39291486 | 91.33344892 | 16.20788 | 1.658534587 | 63.30341561 | 1.70287 | 3.78 | 5.02 | 556.661 | 326.897 | 0.146810972 | 0.25
NIHBEM | None | core-mof-ddec-1692 | 100 | 2.281998063 | 90.22343386 | 16.92568 | 1.560800861 | 61.70943594 | 1.76393 | 3.66 | 4.82 | 0 | 0 | 0.124721503 | 0.22
NIHBIQ01 | None | core-mof-ddec-1693 | 100 | 2.492076699 | 92.44255521 | 15.66363 | 1.727693352 | 64.08807087 | 1.65496 | 3.89 | 5.3 | 669.726 | 404.677 | 0.157103495 | 0.26
NIHBIQ02 | None | core-mof-ddec-1694 | 100 | 2.580359488 | 94.18704302 | 15.35418 | 1.824367099 | 66.59217187 | 1.6285 | 3.95 | 5.38 | 722.125 | 443.429 | 0.165796745 | 0.27
NIHBIQ | None | core-mof-ddec-1695 | 100 | 2.470978705 | 92.46797618 | 15.74559 | 1.744297549 | 65.27440477 | 1.66955 | 3.89 | 5.25 | 653.235 | 391.264 | 0.155730586 | 0.26
NIJZIP01 | None | core-mof-ddec-1696 | 100 | 3.130994771 | 102.2230855 | 11.80863 | 2.49988052 | 81.61799007 | 1.45663 | 7.37 | 8.51 | 950.813 | 652.749 | 0.233415486 | 0.34
NIJZOV | None | core-mof-ddec-1697 | 100 | 2.494045665 | 86.12204893 | 10.16117 | 1.973456661 | 68.14555704 | 1.5406 | 7.08 | 8.63 | 987.296 | 640.852 | 0.233675191 | 0.36
NIKDAM | None | core-mof-ddec-1698 | 100 | 8.164120792 | 175.3694067 | 14.6053 | 6.219055797 | 133.5884357 | 0.958363 | 7.15 | 7.97 | 1224.25 | 1277.44 | 0.459116222 | 0.44
NIKDEQ | None | core-mof-ddec-1699 | 100 | 1.157394261 | 36.14071743 | 21.0088 | 0.908046151 | 28.35458968 | 1.39315 | 2.64 | 3.62 | 0 | 0 | 0.050245846 | 0.07
ACUTOI | None | core-mof-ddec-17 | 100 | 2.770643209 | 106.8096244 | 18.87703 | 1.584373479 | 61.07835739 | 1.71994 | 4.54 | 5.19 | 638.501 | 371.234 | 0.133725595 | 0.23
BERGAI | None | core-mof-ddec-170 | 100 | 2.599099236 | 87.2225884 | 20.90637 | 1.140018217 | 38.2576157 | 1.49712 | 2.68 | 5.29 | 0 | 0 | 0.187025756 | 0.28
NIKYOW01 | None | core-mof-ddec-1700 | 100 | 2.201782527 | 88.15731379 | 17.28495 | 1.527129124 | 61.1448223 | 1.78633 | 3.58 | 4.61 | 0 | 0 | 0.117559465 | 0.21
NIKYOW02 | None | core-mof-ddec-1701 | 100 | 2.304143339 | 90.4572083 | 16.8859 | 1.587465323 | 62.32150532 | 1.75151 | 3.68 | 4.72 | 0 | 0 | 0.125605906 | 0.22
NIKYOW | None | core-mof-ddec-1702 | 100 | 2.1747055 | 87.84704809 | 17.37481 | 1.516535697 | 61.26033356 | 1.80221 | 3.55 | 4.57 | 0 | 0 | 0.110974859 | 0.2
NIKYUC01 | None | core-mof-ddec-1703 | 100 | 2.306961483 | 88.50655235 | 16.3292 | 1.604774056 | 61.5671393 | 1.71164 | 3.69 | 4.95 | 0 | 0 | 0.140216401 | 0.24
NIKYUC02 | None | core-mof-ddec-1704 | 100 | 2.422962364 | 90.86003693 | 15.88432 | 1.698769298 | 63.7031113 | 1.67303 | 3.78 | 5.07 | 595.688 | 356.053 | 0.149429478 | 0.25
NIKYUC | None | core-mof-ddec-1705 | 100 | 2.266682342 | 87.98049217 | 16.61647 | 1.566221344 | 60.79234051 | 1.7317 | 3.64 | 4.9 | 0 | 0 | 0.132817463 | 0.23
NIKZAJ01 | None | core-mof-ddec-1706 | 100 | 2.20105895 | 88.62367996 | 17.557 | 1.548639684 | 62.35459876 | 1.79637 | 3.62 | 4.61 | 0 | 0 | 0.11690242 | 0.21
NIKZAJ02 | None | core-mof-ddec-1707 | 100 | 2.256355496 | 89.33106602 | 16.9891 | 1.583587202 | 62.69558727 | 1.76633 | 3.69 | 4.67 | 0 | 0 | 0.124552037 | 0.22
NIKZAJ | None | core-mof-ddec-1708 | 100 | 2.152109574 | 87.47696016 | 17.41655 | 1.509274535 | 61.34759582 | 1.81346 | 3.58 | 4.56 | 0 | 0 | 0.110286414 | 0.2
NIKZEN01 | None | core-mof-ddec-1709 | 100 | 2.309671725 | 89.35545035 | 16.60058 | 1.585351715 | 61.33331199 | 1.72603 | 3.71 | 4.86 | 0 | 0 | 0.139047409 | 0.24
BETDAH | None | core-mof-ddec-171 | 100 | 8.263959639 | 215.4300769 | 15.70179 | 5.733708727 | 149.469911 | 1.16306 | 4.35 | 6.2 | 1992.02 | 1712.75 | 0.515880522 | 0.6
NIKZEN02 | None | core-mof-ddec-1710 | 100 | 2.391702551 | 91.15354841 | 16.13148 | 1.635576872 | 62.33577647 | 1.70037 | 3.79 | 4.95 | 566.593 | 333.217 | 0.147026824 | 0.25
NIKZEN | None | core-mof-ddec-1711 | 100 | 2.292140841 | 89.47281651 | 16.62507 | 1.586690968 | 61.9358581 | 1.74152 | 3.71 | 4.82 | 0 | 0 | 0.132068538 | 0.23
NINHOH | None | core-mof-ddec-1712 | 100 | 5.661921698 | 133.1271412 | 8.60254 | 4.480495932 | 105.348616 | 1.04902 | 5.4 | 6.5 | 2516.81 | 2399.19 | 0.55289699 | 0.58
NIRDOI | ZnO | core-mof-ddec-1713 | 100 | 1.710129313 | 56.74086992 | 21.90944 | 1.309514263 | 43.44874848 | 1.48024 | 2.75 | 3.73 | 0 | 0 | 0.060800951 | 0.09
NIRMUW | None | core-mof-ddec-1714 | 100 | 2.668251635 | 117.6865173 | 21.60151 | 1.33402028 | 58.83860373 | 1.9678 | 3.01 | 4.29 | 0 | 0 | 0.086390893 | 0.17
NIRNAD | None | core-mof-ddec-1715 | 100 | 3.092425168 | 123.0191613 | 22.31503 | 1.521120284 | 60.51138878 | 1.77484 | 3.24 | 4.25 | 0 | 0 | 0.090148971 | 0.16
NISBEX | None | core-mof-ddec-1716 | 100 | 3.686036901 | 119.3857371 | 19.37493 | 2.56908645 | 83.20922657 | 1.44504 | 3.42 | 4.32 | 0 | 0 | 0.159165144 | 0.23
NISCOJ | None | core-mof-ddec-1717 | 100 | 4.106897637 | 109.3259001 | 21.34454 | 2.200574564 | 58.5794476 | 1.18763 | 2.98 | 4.58 | 0 | 0 | 0.176822748 | 0.21
NIVWIY | None | core-mof-ddec-1718 | 100 | 1.54189984 | 104.7852928 | 18.51225 | 1.198242752 | 81.43085195 | 3.03193 | 2.64 | 4.39 | 0 | 0 | 0.03957875 | 0.12
NOCKOG | None | core-mof-ddec-1719 | 100 | 6.92481039 | 162.3407153 | 17.21757 | 4.335254253 | 101.6328588 | 1.04593 | 5.02 | 5.63 | 1050.06 | 1003.95 | 0.430239117 | 0.45
BETDEL | None | core-mof-ddec-172 | 100 | 8.270718801 | 215.8909983 | 15.65797 | 5.763449237 | 150.4436119 | 1.1646 | 4.27 | 6.19 | 1928.58 | 1656.01 | 0.506611712 | 0.59
NOCKUM | None | core-mof-ddec-1720 | 100 | 6.796229333 | 163.4892541 | 16.54548 | 4.510459399 | 108.5030547 | 1.07326 | 5.1 | 6.01 | 1054.88 | 982.874 | 0.391331085 | 0.42
NOCLOH01 | None | core-mof-ddec-1721 | 100 | 5.658282844 | 165.9042551 | 17.82856 | 3.541990702 | 103.8532971 | 1.30816 | 4.83 | 5.48 | 922.045 | 704.841 | 0.28284002 | 0.37
NOCLOH02 | None | core-mof-ddec-1722 | 100 | 5.740145359 | 167.8356379 | 17.82653 | 3.60075398 | 105.2821494 | 1.30452 | 4.84 | 5.5 | 929.973 | 712.887 | 0.283629228 | 0.37
NOCLOH03 | None | core-mof-ddec-1723 | 100 | 5.86545013 | 170.3311235 | 17.80481 | 3.650022541 | 105.9956911 | 1.29563 | 4.88 | 5.54 | 968.607 | 747.596 | 0.29329361 | 0.38
NOCLOH | None | core-mof-ddec-1724 | 100 | 5.64765033 | 166.3960244 | 17.85425 | 3.476842029 | 102.4377675 | 1.31451 | 4.78 | 5.44 | 892.912 | 679.274 | 0.281473705 | 0.37
NOCLUN | None | core-mof-ddec-1725 | 100 | 8.170365187 | 196.7545647 | 14.80961 | 5.988960542 | 144.2230913 | 1.07441 | 5.77 | 6.27 | 1384.84 | 1288.93 | 0.446756825 | 0.48
NOFHUM | ZnO | core-mof-ddec-1726 | 100 | 6.827167509 | 179.4681768 | 20.87115 | 4.048480901 | 106.4238551 | 1.17276 | 3.72 | 4.53 | 0 | 0 | 0.238753027 | 0.28
NOFRAC | None | core-mof-ddec-1727 | 100 | 4.460640779 | 211.9637867 | 15.18826 | 3.276023207 | 155.6723167 | 2.11994 | 3.81 | 6.05 | 1601.68 | 755.53 | 0.26415842 | 0.56
NOHFOG | None | core-mof-ddec-1728 | 100 | 4.306074557 | 160.8321425 | 16.25888 | 2.984033688 | 111.4538369 | 1.66638 | 4.54 | 5.41 | 1199.08 | 719.571 | 0.258044384 | 0.43
NOQLOV | None | core-mof-ddec-1729 | 100 | 2.321028841 | 103.9965287 | 23.56213 | 1.82241844 | 81.65568147 | 1.99902 | 2.61 | 3.28 | 0 | 0 | 0.060029414 | 0.12
BETFAJ | None | core-mof-ddec-173 | 100 | 8.56169647 | 213.2204954 | 15.76532 | 5.929459721 | 147.6672693 | 1.11108 | 4.32 | 6.19 | 1965.33 | 1768.84 | 0.531014868 | 0.59
NUCREJ | None | core-mof-ddec-1730 | 100 | 1.678969316 | 61.58824213 | 19.22462 | 1.222149859 | 44.83111197 | 1.63646 | 3.36 | 4.13 | 0 | 0 | 0.067218264 | 0.11
NURMUJ | ZnO | core-mof-ddec-1731 | 100 | 7.873298582 | 211.9141696 | 16.8473 | 5.670997348 | 152.6380184 | 1.20073 | 3.65 | 4.39 | 0 | 0 | 0.35811548 | 0.43
NUTQAV | None | core-mof-ddec-1732 | 100 | 14.17014163 | 229.547208 | 11.49351 | 11.25551537 | 182.3321316 | 0.722738 | 6.87 | 10.89 | 2210.93 | 3059.1 | 1.065392992 | 0.77
NUTQEZ | None | core-mof-ddec-1733 | 100 | 13.22545621 | 226.538168 | 12.31721 | 10.39913397 | 178.1262379 | 0.764211 | 8.32 | 11.7 | 2112.32 | 2764.06 | 0.98140435 | 0.75
NUVWEH | None | core-mof-ddec-1734 | 100 | 3.726649945 | 125.5447705 | 15.35977 | 2.770760089 | 93.3423972 | 1.503 | 3.85 | 5.83 | 890.971 | 592.793 | 0.192947438 | 0.29
NUVWIL | None | core-mof-ddec-1735 | 100 | 3.613683394 | 110.1346909 | 11.55456 | 2.874234877 | 87.59842389 | 1.35967 | 7.63 | 8.82 | 997.4 | 733.558 | 0.250060676 | 0.34
NUVYOT | None | core-mof-ddec-1736 | 100 | 4.879797432 | 126.0188283 | 18.82526 | 2.940437866 | 75.9356387 | 1.15218 | 3.59 | 5 | 0 | 0 | 0.243017584 | 0.28
NUXMAU | None | core-mof-ddec-1737 | 100 | 2.637854339 | 124.3935461 | 18.73143 | 1.954218518 | 92.15526715 | 2.10391 | 2.85 | 3.85 | 0 | 0 | 0.061789715 | 0.13
NUYWEK | None | core-mof-ddec-1738 | 100 | 2.239082516 | 72.18565568 | 20.57823 | 1.403466879 | 45.24628998 | 1.43836 | 2.44 | 4.35 | 0 | 0 | 0.083428349 | 0.12
NUYWOU | None | core-mof-ddec-1739 | 100 | 4.209264219 | 122.1384614 | 22.34803 | 2.044336927 | 59.3196706 | 1.29459 | 2.51 | 4.73 | 0 | 0 | 0.208560239 | 0.27
BETFEN | None | core-mof-ddec-174 | 100 | 8.677390662 | 209.78393 | 15.67635 | 6.064351257 | 146.6112901 | 1.07862 | 4.32 | 6.21 | 1923.23 | 1783.05 | 0.537724129 | 0.58
OBEDEE | None | core-mof-ddec-1741 | 100 | 9.25311984 | 193.3824242 | 15.61191 | 6.739911013 | 140.8584729 | 0.932431 | 4.97 | 5.84 | 1492.07 | 1600.19 | 0.504058745 | 0.47
OBENUF | None | core-mof-ddec-1742 | 100 | 1.482031141 | 68.01754037 | 16.98974 | 1.137190342 | 52.1911368 | 2.04759 | 3.19 | 3.75 | 0 | 0 | 0.063489273 | 0.13
OBEPER | None | core-mof-ddec-1743 | 100 | 1.006144671 | 48.75280331 | 18.39513 | 0.767913064 | 37.20927582 | 2.16182 | 2.6 | 3.22 | 0 | 0 | 0.050883052 | 0.11
OBODEQ | None | core-mof-ddec-1744 | 100 | 6.822680898 | 208.02887 | 15.40841 | 4.932313948 | 150.3901051 | 1.36036 | 4.47 | 5.13 | 1512.85 | 1112.09 | 0.396953748 | 0.54
OBUBOC | None | core-mof-ddec-1745 | 100 | 3.693303373 | 120.8960989 | 12.23128 | 2.937633674 | 96.16010797 | 1.46042 | 7.47 | 8.46 | 1002.88 | 686.708 | 0.24650443 | 0.36
OBUFEX | ZnO | core-mof-ddec-1746 | 100 | 7.181504736 | 177.048422 | 17.08585 | 4.973788681 | 122.6207417 | 1.09987 | 4.36 | 5.15 | 1135.27 | 1032.19 | 0.372771328 | 0.41
OBUFIB | ZnO | core-mof-ddec-1747 | 100 | 3.313225285 | 116.2361233 | 19.96497 | 1.928856996 | 67.66906571 | 1.56509 | 3.95 | 4.7 | 465.955 | 297.718 | 0.140566996 | 0.22
OCACUR | None | core-mof-ddec-1748 | 100 | 6.977682214 | 195.696915 | 14.71209 | 5.068062638 | 142.1394946 | 1.25128 | 4.89 | 5.51 | 1325.66 | 1059.45 | 0.407582635 | 0.51
OCAQOY | None | core-mof-ddec-1749 | 100 | 2.284187023 | 82.39402518 | 19.59929 | 1.331516202 | 48.02977094 | 1.60935 | 3.81 | 4.54 | 288.613 | 179.335 | 0.118060086 | 0.19
BETFUD | None | core-mof-ddec-175 | 100 | 8.7451868 | 208.3517979 | 15.51242 | 6.131896293 | 146.0908321 | 1.06295 | 4.26 | 6.15 | 2024.6 | 1904.71 | 0.545651254 | 0.58
OCIZIL | None | core-mof-ddec-1750 | 100 | 2.2671105 | 68.02230947 | 21.48905 | 1.113864786 | 33.42036271 | 1.33861 | 3.72 | 4.8 | 120.3 | 89.8699 | 0.119526972 | 0.16
OCUGEZ01 | None | core-mof-ddec-1751 | 100 | 5.965281201 | 173.9888109 | 16.48685 | 4.18451823 | 122.0494603 | 1.3013 | 4.18 | 5.77 | 1092.99 | 839.923 | 0.268961807 | 0.35
OCUGEZ | None | core-mof-ddec-1752 | 100 | 5.82617824 | 172.6687986 | 16.75704 | 4.032182416 | 119.5006512 | 1.32226 | 4.15 | 5.72 | 1099.14 | 831.26 | 0.26469832 | 0.35
OCUPOS | None | core-mof-ddec-1753 | 100 | 3.976359912 | 148.5714768 | 22.38968 | 1.726438113 | 64.50609751 | 1.66698 | 3.97 | 4.39 | 411.56 | 246.889 | 0.113978572 | 0.19
ODAJAG | None | core-mof-ddec-1754 | 100 | 2.105511 | 98.94550094 | 18.02577 | 1.583034891 | 74.39247779 | 2.09663 | 3.25 | 4.18 | 0 | 0 | 0.066773823 | 0.14
ODELOZ | None | core-mof-ddec-1755 | 100 | 2.319624548 | 109.238923 | 21.52953 | 1.800887876 | 84.80986809 | 2.10107 | 2.41 | 3.06 | 0 | 0 | 0.038075838 | 0.08
ODIMAQ | None | core-mof-ddec-1756 | 100 | 3.129679374 | 101.2503124 | 11.84836 | 2.471848554 | 79.96839563 | 1.44329 | 7.27 | 8.52 | 907.386 | 628.694 | 0.221715664 | 0.32
ODIXEG | ZnO | core-mof-ddec-1757 | 100 | 17.67333856 | 218.7429204 | 10.6716 | 13.9913351 | 173.1707616 | 0.552173 | 7.47 | 10.36 | 2259.2 | 4091.48 | 1.412600761 | 0.78
ODODES | ZnO | core-mof-ddec-1758 | 100 | 8.499789481 | 189.2765214 | 16.50326 | 5.751938699 | 128.0863427 | 0.993468 | 4.53 | 6.14 | 1406.93 | 1416.18 | 0.483155975 | 0.48
ODODIW | ZnO | core-mof-ddec-1759 | 100 | 9.715999919 | 210.3743873 | 15.2843 | 6.992206034 | 151.3978049 | 0.965963 | 4.59 | 7.23 | 1720.16 | 1780.77 | 0.569379987 | 0.55
BETGAK | None | core-mof-ddec-176 | 100 | 8.819528916 | 209.8420311 | 15.66836 | 6.130232046 | 145.8559018 | 1.06153 | 4.21 | 6.11 | 2030.27 | 1912.59 | 0.546381167 | 0.58
ODOXEK | None | core-mof-ddec-1760 | 100 | 2.034749842 | 85.15849625 | 20.55836 | 0.82672613 | 34.60020126 | 1.86723 | 4.24 | 5.23 | 196.538 | 105.257 | 0.123177113 | 0.23
ODUNEH | ZnO | core-mof-ddec-1761 | 100 | 9.191207458 | 198.7960871 | 14.82754 | 6.604328089 | 142.844625 | 0.964914 | 5.05 | 6.66 | 1715.12 | 1777.48 | 0.569998984 | 0.55
OFAWAV | None | core-mof-ddec-1762 | 100 | 9.789057105 | 212.4992562 | 9.89048 | 7.882948313 | 171.1217572 | 0.968512 | 8.9 | 11.43 | 2129.48 | 2198.71 | 0.784708914 | 0.76
OFAWEZ | None | core-mof-ddec-1763 | 100 | 9.764538733 | 213.4306234 | 9.94564 | 7.906793726 | 172.8245399 | 0.975199 | 9.08 | 10.67 | 2128.81 | 2182.95 | 0.779328117 | 0.76
OFEHAK | None | core-mof-ddec-1764 | 100 | 5.865348384 | 165.7758633 | 16.40909 | 4.011849409 | 113.3893088 | 1.26099 | 4.31 | 6.57 | 1294.79 | 1026.81 | 0.356862465 | 0.45
OFEHEO | None | core-mof-ddec-1765 | 100 | 2.771830569 | 89.88197128 | 21.43647 | 1.053331416 | 34.15630997 | 1.44674 | 3.3 | 5.4 | 0 | 0 | 0.179714392 | 0.26
OFERUN02 | ZIF | core-mof-ddec-1766 | 100 | 7.944214498 | 164.0996511 | 12.51739 | 6.217507541 | 128.4319322 | 0.92153 | 3.13 | 11.43 | 0 | 0 | 0.48831834 | 0.45
OFERUN04 | ZIF | core-mof-ddec-1767 | 100 | 8.727349694 | 178.8529253 | 12.87595 | 6.893464731 | 141.2704173 | 0.914253 | 3.48 | 11.43 | 0 | 0 | 0.55783246 | 0.51
OFESAU | None | core-mof-ddec-1768 | 100 | 2.711734242 | 116.5037755 | 17.94618 | 1.755414125 | 75.41755753 | 1.91678 | 5 | 7.19 | 703.302 | 366.918 | 0.13042707 | 0.25
OFESIC | None | core-mof-ddec-1769 | 100 | 2.797452883 | 114.2666969 | 17.29937 | 1.867045214 | 76.2626212 | 1.82236 | 5.09 | 7.36 | 736.766 | 404.293 | 0.142672139 | 0.26
BEVQUP | None | core-mof-ddec-177 | 100 | 0.063099885 | 2.7407346 | 8.71198 | 0.04792131 | 2.081455356 | 1.93784 | 2.46 | 2.88 | 0 | 0 | 0.056764232 | 0.11
OFODAP | None | core-mof-ddec-1770 | 100 | 12.04139051 | 227.0153876 | 10.63331 | 9.714868999 | 183.1536607 | 0.841125 | 6.7 | 8.07 | 2382.43 | 2832.44 | 0.91544063 | 0.77
OFODET | None | core-mof-ddec-1771 | 100 | 6.000526252 | 155.182599 | 15.52387 | 4.212652069 | 108.945494 | 1.15382 | 4.57 | 6.3 | 1152.01 | 998.434 | 0.355341388 | 0.41
OFORUX | None | core-mof-ddec-1772 | 100 | 1.879579654 | 65.81424389 | 19.40223 | 0.908316174 | 31.80505922 | 1.56223 | 5.06 | 5.54 | 432.578 | 276.897 | 0.102417698 | 0.16
OFUDUQ | None | core-mof-ddec-1773 | 100 | 1.170802682 | 41.1301222 | 20.92222 | 0.862284524 | 30.29192566 | 1.56733 | 3.08 | 3.67 | 0 | 0 | 0.025521109 | 0.04
OFUSAL | None | core-mof-ddec-1774 | 100 | 3.087673817 | 120.0444742 | 24.2224 | 1.935014348 | 75.23067317 | 1.7346 | 2.8 | 3.61 | 0 | 0 | 0.063415197 | 0.11
OFUSEP | None | core-mof-ddec-1775 | 100 | 2.872630659 | 127.7216147 | 20.84614 | 1.84544206 | 82.05121636 | 1.98367 | 2.45 | 4.19 | 0 | 0 | 0.095782061 | 0.19
OFUYUL | ZnO | core-mof-ddec-1776 | 100 | 8.467958863 | 205.9648705 | 15.17568 | 6.248837953 | 151.9895315 | 1.08508 | 4.22 | 6.6 | 1350.05 | 1244.19 | 0.552954621 | 0.6
OGAGAF | None | core-mof-ddec-1777 | 100 | 3.225289086 | 101.6102289 | 18.90462 | 1.84499818 | 58.12523538 | 1.40546 | 3.91 | 4.93 | 607.203 | 432.031 | 0.156532381 | 0.22
OGAGEJ | None | core-mof-ddec-1778 | 100 | 7.908430104 | 187.6665679 | 15.44924 | 5.748831225 | 136.4194171 | 1.05864 | 5.22 | 5.64 | 1510.58 | 1426.91 | 0.415627598 | 0.44
OGAGIN | None | core-mof-ddec-1779 | 100 | 2.972697446 | 96.85817456 | 19.75112 | 1.533828226 | 49.97609235 | 1.45357 | 3.68 | 5.18 | 0 | 0 | 0.1513515 | 0.22
BEXPAX | None | core-mof-ddec-178 | 100 | 15.24726242 | 255.9741279 | 13.74747 | 11.50638351 | 193.1714956 | 0.749009 | 5.83 | 6.18 | 3095.79 | 4133.18 | 0.894515286 | 0.67
OGIYAF | None | core-mof-ddec-1780 | 100 | 4.038515448 | 138.497521 | 19.49491 | 3.202596677 | 109.8303835 | 1.53002 | 2.66 | 4.13 | 0 | 0 | 0.08496621 | 0.13
OHAKEO | None | core-mof-ddec-1781 | 100 | 5.724988754 | 147.7295921 | 17.82463 | 3.225929271 | 83.24299592 | 1.15127 | 4.89 | 5.92 | 1003.48 | 871.622 | 0.356128449 | 0.41
OHAKIS | None | core-mof-ddec-1782 | 100 | 5.116914218 | 140.8836374 | 19.84214 | 2.427245621 | 66.82918207 | 1.2284 | 4.43 | 5.22 | 794.384 | 646.684 | 0.341908173 | 0.42
OHAQEU | None | core-mof-ddec-1783 | 100 | 3.0700873 | 99.15198478 | 13.35525 | 2.38079846 | 76.8906124 | 1.44091 | 3.34 | 4.72 | 0 | 0 | 0.187381585 | 0.27
OHAZAZ | None | core-mof-ddec-1784 | 100 | 5.395970919 | 175.6815336 | 19.42689 | 3.433962468 | 111.8026397 | 1.45257 | 2.66 | 4.54 | 0 | 0 | 0.206530494 | 0.3
OHOLIH | ZnO | core-mof-ddec-1785 | 100 | 5.626584205 | 160.15419 | 18.02986 | 3.179366623 | 90.49698148 | 1.26984 | 5.24 | 5.71 | 1145.92 | 902.415 | 0.315000315 | 0.4
OHOMIH | None | core-mof-ddec-1786 | 100 | 2.235740465 | 99.01810783 | 18.52693 | 1.302849398 | 57.70154639 | 1.97594 | 4.3 | 4.61 | 515.64 | 260.959 | 0.075913236 | 0.15
OJICUG | None | core-mof-ddec-1787 | 100 | 13.1032464 | 202.5922761 | 11.67842 | 10.33475771 | 159.7880422 | 0.689805 | 7.89 | 8.61 | 2183.21 | 3164.97 | 0.985785838 | 0.68
OJIWIO | ZnO | core-mof-ddec-1788 | 100 | 3.9141973 | 117.0170736 | 19.23051 | 2.302393565 | 68.8313175 | 1.33375 | 4 | 4.64 | 524.777 | 393.461 | 0.187441425 | 0.25
OKILEA | None | core-mof-ddec-1789 | 100 | 5.703261416 | 148.3308786 | 15.90404 | 4.367851677 | 113.5994353 | 1.16036 | 4.27 | 6.35 | 558.511 | 481.326 | 0.301630528 | 0.35
BEXSAA | None | core-mof-ddec-179 | 100 | 6.770274541 | 150.6511069 | 14.47123 | 4.991053148 | 111.0601463 | 0.992771 | 4.72 | 6.22 | 1171.01 | 1179.54 | 0.47342237 | 0.47
OKINIG | None | core-mof-ddec-1790 | 100 | 4.670995918 | 134.8594414 | 21.69598 | 2.840749251 | 82.01716801 | 1.28813 | 3.04 | 4.11 | 0 | 0 | 0.178553407 | 0.23
OKITAE | None | core-mof-ddec-1791 | 100 | 1.861096094 | 101.4171236 | 18.54404 | 1.150986523 | 62.72096472 | 2.43122 | 4.09 | 4.44 | 394.263 | 162.167 | 0.09460271 | 0.23
OKITIM01 | None | core-mof-ddec-1792 | 100 | 3.560075131 | 106.330115 | 21.30003 | 1.615143027 | 48.24008968 | 1.33255 | 4.19 | 5.15 | 573.931 | 430.701 | 0.210123448 | 0.28
OKITIM02 | None | core-mof-ddec-1793 | 100 | 3.59509065 | 106.9411738 | 21.20833 | 1.656882395 | 49.28636448 | 1.32716 | 4.22 | 5.18 | 590.148 | 444.671 | 0.210976823 | 0.28
OKITIM | None | core-mof-ddec-1794 | 100 | 5.257606822 | 143.3750722 | 21.77952 | 2.492309853 | 67.96535328 | 1.21667 | 4.18 | 5.14 | 612.228 | 503.198 | 0.271232134 | 0.33
OKIVAG01 | None | core-mof-ddec-1795 | 100 | 3.636601122 | 106.552581 | 20.99256 | 1.679091126 | 49.19744762 | 1.30724 | 4.26 | 5.22 | 578.344 | 442.416 | 0.214191732 | 0.28
OKIVAG | None | core-mof-ddec-1796 | 100 | 3.670701053 | 107.3833545 | 20.94881 | 1.758650002 | 51.44786621 | 1.30519 | 4.24 | 5.19 | 576.323 | 441.562 | 0.214528153 | 0.28
OKIVIO01 | None | core-mof-ddec-1797 | 100 | 3.604807328 | 106.9269594 | 21.4563 | 1.634410431 | 48.48041016 | 1.3234 | 4.21 | 5.18 | 579.717 | 438.05 | 0.211576243 | 0.28
OKIVIO02 | None | core-mof-ddec-1798 | 100 | 3.620956012 | 107.5418927 | 21.05125 | 1.682564638 | 49.971937 | 1.32508 | 4.19 | 5.18 | 573.422 | 432.746 | 0.211307996 | 0.28
OKIVIO | None | core-mof-ddec-1799 | 100 | 3.738769299 | 110.4645373 | 21.12231 | 1.78018921 | 52.59692737 | 1.3182 | 4.21 | 5.21 | 585.92 | 444.485 | 0.212410863 | 0.28
ADABAK | None | core-mof-ddec-18 | 100 | 1.74541077 | 64.14636756 | 24.1255 | 0.760072634 | 27.93376748 | 1.63969 | 3.38 | 3.92 | 0 | 0 | 0.054888424 | 0.09
BEXTUV | None | core-mof-ddec-180 | 100 | 6.168312356 | 180.4628342 | 20.6812 | 3.299648415 | 96.53595187 | 1.30528 | 3.79 | 4.28 | 673.076 | 515.657 | 0.298786467 | 0.39
OKIWEL01 | None | core-mof-ddec-1800 | 100 | 3.599948989 | 106.4905944 | 21.22708 | 1.660413131 | 49.11691301 | 1.31978 | 4.23 | 5.19 | 574.659 | 435.42 | 0.212156572 | 0.28
OKIWEL02 | None | core-mof-ddec-1801 | 100 | 3.452550765 | 102.9964176 | 21.33408 | 1.59926902 | 47.70935778 | 1.33097 | 4.18 | 5.11 | 541.522 | 406.862 | 0.202859569 | 0.27
OKIWEL | None | core-mof-ddec-1802 | 100 | 3.62640376 | 107.4737358 | 21.19454 | 1.678186984 | 49.73550556 | 1.32225 | 4.23 | 5.18 | 575.021 | 434.881 | 0.211760257 | 0.28
OKIWUB01 | None | core-mof-ddec-1803 | 100 | 5.145902516 | 138.8930909 | 21.05662 | 2.654008178 | 71.63435334 | 1.20422 | 4.15 | 5.14 | 553.342 | 459.501 | 0.257428045 | 0.31
OKIWUB | None | core-mof-ddec-1804 | 100 | 5.129130816 | 139.0056326 | 20.98998 | 2.640950931 | 71.57295612 | 1.20914 | 4.16 | 5.13 | 557.998 | 461.483 | 0.264650909 | 0.32
OKIXIQ01 | None | core-mof-ddec-1805 | 100 | 5.117571942 | 138.522177 | 21.13586 | 2.550903776 | 69.04773359 | 1.20766 | 4.14 | 5.11 | 565.967 | 468.648 | 0.264975241 | 0.32
OKIXIQ02 | None | core-mof-ddec-1806 | 100 | 5.118856261 | 138.0990496 | 21.25754 | 2.601099258 | 70.17374921 | 1.20367 | 4.16 | 5.12 | 556.185 | 462.076 | 0.265853598 | 0.32
OKIXIQ | None | core-mof-ddec-1807 | 100 | 5.131460219 | 138.5384351 | 21.13098 | 2.604020455 | 70.30297484 | 1.20453 | 4.16 | 5.12 | 556.41 | 461.932 | 0.265663786 | 0.32
OKIYAJ | None | core-mof-ddec-1808 | 100 | 3.233668006 | 96.95780793 | 21.21453 | 1.461907929 | 43.83362419 | 1.33775 | 4.16 | 5.06 | 516.775 | 386.302 | 0.186880957 | 0.25
OKIYIR03 | None | core-mof-ddec-1809 | 100 | 3.535663266 | 105.0610644 | 21.27111 | 1.632813875 | 48.51852412 | 1.32574 | 4.15 | 5.07 | 550.024 | 414.881 | 0.203659843 | 0.27
BEYSEF | None | core-mof-ddec-181 | 100 | 5.605195848 | 148.2201896 | 15.86583 | 4.053234183 | 107.1811147 | 1.17978 | 4.75 | 5.62 | 1184.79 | 1004.24 | 0.288189323 | 0.34
OKIYIR | None | core-mof-ddec-1810 | 100 | 3.549614538 | 105.542651 | 21.14776 | 1.619343286 | 48.14882894 | 1.32658 | 4.15 | 5.08 | 551.623 | 415.823 | 0.203530884 | 0.27
OLOKEF | None | core-mof-ddec-1811 | 100 | 4.815544329 | 167.1067067 | 19.47413 | 2.893598646 | 100.4122706 | 1.5482 | 3.31 | 4.36 | 0 | 0 | 0.148559618 | 0.23
OLUCAZ | None | core-mof-ddec-1812 | 100 | 4.258117991 | 110.8639771 | 16.10298 | 2.896220948 | 75.40574813 | 1.16161 | 5.18 | 5.79 | 792.556 | 682.293 | 0.232436016 | 0.27
OMAWOP | None | core-mof-ddec-1813 | 100 | 2.964655614 | 106.1101533 | 21.01958 | 1.23668613 | 44.26313604 | 1.59687 | 2.7 | 4.76 | 0 | 0 | 0.150294013 | 0.24
OMAXEG | None | core-mof-ddec-1814 | 100 | 3.164401008 | 109.0283067 | 21.7429 | 1.266635159 | 43.64146209 | 1.53721 | 2.84 | 4.68 | 0 | 0 | 0.156127009 | 0.24
OMEWUZ | None | core-mof-ddec-1815 | 100 | 1.082449581 | 46.97580305 | 18.62583 | 0.771567257 | 33.48423068 | 1.93619 | 3.2 | 3.84 | 0 | 0 | 0.041318259 | 0.08
OMORUE | None | core-mof-ddec-1816 | 100 | 10.45258434 | 216.1338582 | 13.84921 | 7.968771003 | 164.7746782 | 0.92254 | 5.35 | 6.49 | 1929.31 | 2091.31 | 0.682897219 | 0.63
ONIXOZ | Cu-Cu | core-mof-ddec-1817 | 100 | 11.25336883 | 229.4567738 | 15.63192 | 7.968628825 | 162.4807549 | 0.909707 | 9.19 | 9.94 | 1797.78 | 1976.21 | 0.758485974 | 0.69
OPAPEB | None | core-mof-ddec-1818 | 100 | 2.510628539 | 88.99738337 | 18.58399 | 1.754046813 | 62.17788661 | 1.58153 | 3.33 | 4.84 | 0 | 0 | 0.113813838 | 0.18
OPAPUR | None | core-mof-ddec-1819 | 100 | 2.465602265 | 89.64495923 | 18.68865 | 1.692427597 | 61.53368899 | 1.62215 | 3.29 | 4.78 | 0 | 0 | 0.104799186 | 0.17
BEZSIK | None | core-mof-ddec-182 | 100 | 4.766695833 | 187.7703692 | 12.78837 | 3.782874773 | 149.0155482 | 1.75748 | 4.16 | 5.5 | 1700.35 | 967.49 | 0.30725812 | 0.54
OPENIH | None | core-mof-ddec-1820 | 100 | 1.191506434 | 49.41126669 | 21.50639 | 0.751832066 | 31.17815705 | 1.85018 | 3.18 | 3.76 | 0 | 0 | 0.032429277 | 0.06
OPENON | None | core-mof-ddec-1821 | 100 | 2.222287818 | 79.51981581 | 22.71169 | 1.020483502 | 36.51581916 | 1.59647 | 3.38 | 4.23 | 0 | 0 | 0.075165835 | 0.12
OPIPOT | None | core-mof-ddec-1822 | 100 | 4.225082309 | 133.9696285 | 21.70269 | 2.214798315 | 70.22720163 | 1.41467 | 4.05 | 4.58 | 486.345 | 343.787 | 0.120169368 | 0.17
OPIWEQ | None | core-mof-ddec-1823 | 100 | 3.427854531 | 114.870381 | 24.16675 | 1.354597906 | 45.39375175 | 1.4951 | 3.71 | 4.4 | 0 | 0 | 0.100327737 | 0.15
OPURIB01 | None | core-mof-ddec-1824 | 100 | 1.39036922 | 59.60786728 | 22.34983 | 1.078184043 | 46.22387377 | 1.91274 | 2.51 | 3.57 | 0 | 0 | 0.020912408 | 0.04
OPURIB | None | core-mof-ddec-1825 | 100 | 1.494344387 | 63.99234003 | 22.63585 | 1.138039877 | 48.73430476 | 1.91056 | 2.52 | 3.59 | 0 | 0 | 0.02093627 | 0.04
OQANIE | Cu-Cu | core-mof-ddec-1826 | 100 | 7.517497408 | 182.7887763 | 16.89189 | 4.869427385 | 118.4006625 | 1.08482 | 4.16 | 7.73 | 1041.01 | 959.617 | 0.442469718 | 0.48
OQETEK | None | core-mof-ddec-1827 | 100 | 10.44895545 | 230.9757892 | 13.78076 | 8.003959466 | 176.9287717 | 0.986231 | 8.86 | 9.23 | 1948.42 | 1975.62 | 0.709772863 | 0.7
OSAVEK | None | core-mof-ddec-1828 | 100 | 7.438132016 | 165.2979159 | 16.2164 | 5.069328692 | 112.6559015 | 0.991485 | 5.06 | 5.46 | 1107.1 | 1116.6 | 0.403435251 | 0.4
OSAVUA | None | core-mof-ddec-1829 | 100 | 9.663681224 | 191.5438501 | 14.1221 | 7.215705247 | 143.0225121 | 0.884314 | 5.6 | 5.77 | 1502.44 | 1698.99 | 0.565410024 | 0.5
BIBBUL | None | core-mof-ddec-183 | 100 | 1.764286612 | 52.21562256 | 21.40827 | 1.094887849 | 32.40417416 | 1.32039 | 3.32 | 3.86 | 0 | 0 | 0.075735199 | 0.1
OSAWEL | None | core-mof-ddec-1830 | 100 | 5.865873171 | 158.5367484 | 18.78792 | 3.128112283 | 84.54338088 | 1.20581 | 4.58 | 5.28 | 931.73 | 772.701 | 0.290261318 | 0.35
OSAXAI | ZnO | core-mof-ddec-1831 | 100 | 3.364822083 | 98.52530341 | 22.81563 | 1.508321392 | 44.16513536 | 1.30634 | 3.53 | 4.39 | 0 | 0 | 0.160754474 | 0.21
OSIWOD01 | None | core-mof-ddec-1832 | 100 | 1.577709879 | 70.13083326 | 19.96506 | 0.860900808 | 38.26792988 | 1.9832 | 4.04 | 4.6 | 237.721 | 119.867 | 0.065550625 | 0.13
OSIWUJ | None | core-mof-ddec-1833 | 100 | 1.57414651 | 69.17604863 | 19.73146 | 0.852294251 | 37.45416847 | 1.96063 | 4.05 | 4.71 | 282.149 | 143.907 | 0.066305218 | 0.13
OSIXEU | None | core-mof-ddec-1834 | 100 | 1.55664288 | 68.81585924 | 20.24488 | 0.830183207 | 36.70062769 | 1.97236 | 3.91 | 4.49 | 206.662 | 104.779 | 0.06084082 | 0.12
OSIXIY | None | core-mof-ddec-1835 | 100 | 1.541407776 | 68.82202339 | 20.27471 | 0.839677203 | 37.49058812 | 1.99203 | 3.94 | 4.46 | 189.122 | 94.9394 | 0.060240057 | 0.12
OSOMIT | ZnO | core-mof-ddec-1836 | 100 | 2.036436993 | 71.21444971 | 20.19497 | 1.304052758 | 45.6028838 | 1.56011 | 2.47 | 4.62 | 0 | 0 | 0.076917653 | 0.12
OTARUX01 | None | core-mof-ddec-1837 | 100 | 0.000553698 | 0.024632104 | 5.50224 | 0.000384068 | 0.017085853 | 1.98479 | 2.67 | 2.75 | 0 | 0 | 0.005038316 | 0.01
OTAVOV | None | core-mof-ddec-1838 | 100 | 6.592986012 | 154.7047172 | 14.5253 | 4.92468986 | 115.558072 | 1.0469 | 4.97 | 5.7 | 1462.8 | 1397.26 | 0.382080428 | 0.4
OTAXOX | None | core-mof-ddec-1839 | 100 | 2.836483656 | 87.1545125 | 16.30926 | 1.961638111 | 60.27378756 | 1.37084 | 2.98 | 5.66 | 0 | 0 | 0.182369934 | 0.25
BIBXUH | None | core-mof-ddec-184 | 100 | 13.9761615 | 231.7496159 | 12.09984 | 11.07768664 | 183.6877474 | 0.739806 | 5.13 | 14.73 | 1877.8 | 2538.24 | 0.946194002 | 0.7
OTOROF | None | core-mof-ddec-1840 | 100 | 3.03525226 | 77.53495369 | 13.75222 | 2.361303384 | 60.31905516 | 1.1397 | 2.48 | 4.62 | 0 | 0 | 0.22813021 | 0.26
OVICUS | ZnO | core-mof-ddec-1841 | 100 | 3.303151553 | 113.1717472 | 19.55255 | 1.766450373 | 60.52167808 | 1.52853 | 5.24 | 5.89 | 677.369 | 443.15 | 0.189724768 | 0.29
OVIDON | None | core-mof-ddec-1842 | 100 | 2.140845554 | 73.64329072 | 19.32157 | 1.542931713 | 53.07555627 | 1.53474 | 2.82 | 4.4 | 0 | 0 | 0.097736424 | 0.15
OVIWIA | None | core-mof-ddec-1843 | 100 | 2.430862701 | 145.3856195 | 16.09361 | 1.742916842 | 104.2407885 | 2.66834 | 3.71 | 4.71 | 0 | 0 | 0.134915341 | 0.36
OVIZID | None | core-mof-ddec-1844 | 100 | 4.660252417 | 131.9517008 | 18.41071 | 2.960299851 | 83.81876465 | 1.26325 | 4.07 | 5.38 | 606.849 | 480.387 | 0.237482684 | 0.3
OVIZUP | None | core-mof-ddec-1845 | 100 | 1.73161539 | 53.98041928 | 23.06712 | 0.748773639 | 23.34185479 | 1.39082 | 2.95 | 4.04 | 0 | 0 | 0.100660042 | 0.14
OWAVOY | ZnO | core-mof-ddec-1846 | 100 | 9.412460851 | 212.9374168 | 15.18069 | 6.871259913 | 155.4480128 | 1.00925 | 4.28 | 8.02 | 1678.42 | 1663.03 | 0.62422591 | 0.63
OWETIU | None | core-mof-ddec-1847 | 100 | 1.31776724 | 97.98384713 | 13.67225 | 1.021341214 | 75.94280558 | 3.31737 | 4.16 | 6.93 | 785.328 | 236.732 | 0.096461956 | 0.32
OXAMIK | None | core-mof-ddec-1848 | 100 | 2.336581844 | 104.9084433 | 20.32649 | 1.702561114 | 76.44202002 | 2.00313 | 2.91 | 3.62 | 0 | 0 | 0.059906247 | 0.12
OXAZIX | None | core-mof-ddec-1849 | 100 | 2.512984527 | 96.81683618 | 19.87974 | 1.7286216 | 66.59797243 | 1.71887 | 2.69 | 3.79 | 0 | 0 | 0.122173288 | 0.21
BICDAU | None | core-mof-ddec-185 | 100 | 15.72499144 | 230.1700445 | 10.69451 | 12.61608155 | 184.6642693 | 0.65299 | 6.69 | 11.5 | 2309.56 | 3536.9 | 1.194505276 | 0.78
OXITOF | None | core-mof-ddec-1850 | 100 | 4.901692484 | 137.150049 | 13.45475 | 3.784482478 | 105.890355 | 1.24834 | 5.51 | 6.29 | 1028.87 | 824.191 | 0.288382973 | 0.36
OXUPUT | None | core-mof-ddec-1851 | 100 | 3.881233215 | 168.0850387 | 14.45594 | 3.014918302 | 130.5674334 | 1.93215 | 8.4 | 9.06 | 987.814 | 511.252 | 0.238076754 | 0.46
OYEBIE | None | core-mof-ddec-1852 | 100 | 3.661388452 | 107.1430572 | 23.44131 | 1.521239938 | 44.51598066 | 1.30552 | 3.15 | 4.33 | 0 | 0 | 0.137876095 | 0.18
OYEJOS | None | core-mof-ddec-1853 | 100 | 10.23852632 | 191.5699157 | 13.52213 | 7.93155119 | 148.4048138 | 0.834794 | 4.63 | 9.56 | 1560.86 | 1869.76 | 0.63488717 | 0.53
OYODEM | None | core-mof-ddec-1854 | 100 | 5.410027777 | 124.0808605 | 13.98159 | 4.075031606 | 93.46226107 | 1.02323 | 5.23 | 8.98 | 986.206 | 963.813 | 0.342054084 | 0.35
OYOSAX | None | core-mof-ddec-1855 | 100 | 5.06046011 | 135.0006692 | 18.00881 | 3.077790668 | 82.1079093 | 1.19023 | 4.21 | 5.1 | 802.36 | 674.124 | 0.252052124 | 0.3
PABXAT | None | core-mof-ddec-1856 | 100 | 2.847536039 | 115.0503395 | 16.53352 | 1.87164563 | 75.6209798 | 1.8026 | 3.03 | 5.69 | 0 | 0 | 0.171973816 | 0.31
PACZUQ | None | core-mof-ddec-1857 | 100 | 2.647538511 | 91.67754691 | 14.79707 | 2.012029983 | 69.67149765 | 1.54491 | 4.24 | 6.93 | 615.096 | 398.144 | 0.142403117 | 0.22
PAKXIK | None | core-mof-ddec-1858 | 100 | 6.10156258 | 171.1659993 | 17.1656 | 4.145619313 | 116.2962869 | 1.25158 | 3.91 | 5.56 | 1068.84 | 853.993 | 0.335575832 | 0.42
PAMGIV | None | core-mof-ddec-1859 | 100 | 4.705117932 | 140.1307817 | 17.9063 | 3.219318101 | 95.87975652 | 1.32875 | 3.4 | 4.35 | 0 | 0 | 0.218250235 | 0.29
BIFKEI | None | core-mof-ddec-186 | 100 | 8.385563236 | 191.9513455 | 16.54581 | 5.609696745 | 128.4098405 | 1.02128 | 4.34 | 5.93 | 1415.78 | 1386.28 | 0.479790067 | 0.49
PAMHES01 | ZnO | core-mof-ddec-1860 | 100 | 4.067724307 | 129.2592673 | 18.50134 | 2.726699292 | 86.64578171 | 1.41764 | 3.04 | 4.31 | 0 | 0 | 0.169295449 | 0.24
PAMHES | ZnO | core-mof-ddec-1861 | 100 | 4.274452637 | 136.1561505 | 18.80224 | 2.829363705 | 90.12505303 | 1.42106 | 3.09 | 4.34 | 0 | 0 | 0.168888013 | 0.24
PAMTII | None | core-mof-ddec-1862 | 100 | 9.829807145 | 210.1509077 | 13.11691 | 7.522973784 | 160.8332438 | 0.953828 | 5.49 | 12.14 | 1799.71 | 1886.83 | 0.723400865 | 0.69
PAMVEG | None | core-mof-ddec-1863 | 100 | 2.235676994 | 65.51761459 | 20.8252 | 1.440129335 | 42.20369892 | 1.30742 | 3.71 | 4.06 | 0 | 0 | 0.068837864 | 0.09
PAPHEV | ZnO | core-mof-ddec-1864 | 100 | 2.868736913 | 95.9111351 | 19.19152 | 1.620753804 | 54.18703133 | 1.49159 | 3.59 | 4.68 | 0 | 0 | 0.174310635 | 0.26
PAPPED | None | core-mof-ddec-1865 | 100 | 3.786266279 | 99.97954511 | 24.49011 | 2.567646051 | 67.80085321 | 1.17812 | 2.44 | 3.63 | 0 | 0 | 0.084880997 | 0.1
PAPPIH | None | core-mof-ddec-1866 | 100 | 4.057436091 | 104.8167946 | 24.98625 | 2.257947558 | 58.33014253 | 1.15257 | 2.61 | 3.83 | 0 | 0 | 0.104115151 | 0.12
PAPRUU | None | core-mof-ddec-1867 | 100 | 2.549621685 | 103.3285278 | 17.34183 | 1.654355195 | 67.04605931 | 1.80811 | 4.83 | 7.39 | 674.91 | 373.268 | 0.116143376 | 0.21
PAPVIN | None | core-mof-ddec-1868 | 100 | 3.107310419 | 101.8036653 | 23.06674 | 1.181626494 | 38.71319304 | 1.46172 | 3.08 | 4.82 | 0 | 0 | 0.164190132 | 0.24
PAPXUB | None | core-mof-ddec-1869 | 100 | 2.568734921 | 81.19577278 | 23.3847 | 1.077077273 | 34.04559998 | 1.41027 | 3.75 | 4.15 | 200.817 | 142.396 | 0.099271771 | 0.14
BIHMUC | None | core-mof-ddec-187 | 100 | 2.902297539 | 88.82628741 | 18.39483 | 1.900357108 | 58.16139261 | 1.36548 | 2.9 | 4.8 | 0 | 0 | 0.131821777 | 0.18
PAQFIY | None | core-mof-ddec-1870 | 100 | 2.64418693 | 96.81256563 | 21.66323 | 1.080845627 | 39.5733891 | 1.63353 | 4.14 | 5.05 | 380.205 | 232.751 | 0.146921085 | 0.24
PARFOF | None | core-mof-ddec-1871 | 100 | 0.01519989 | 0.525011955 | 7.86203 | 0.012457833 | 0.430299901 | 1.54104 | 2.46 | 2.77 | 0 | 0 | 0.019467373 | 0.03
PARHAS | None | core-mof-ddec-1872 | 100 | 13.49678545 | 211.2074074 | 12.73563 | 10.74926494 | 168.21223 | 0.69817 | 6.38 | 6.91 | 1888.4 | 2704.79 | 0.744804274 | 0.52
PARHEW | None | core-mof-ddec-1873 | 100 | 15.55702292 | 220.487899 | 11.84354 | 12.60697514 | 178.6772106 | 0.632325 | 6.67 | 7.39 | 2106.89 | 3331.97 | 0.90143518 | 0.57
PARMIG | None | core-mof-ddec-1874 | 100 | 5.523341959 | 165.2236641 | 25.53976 | 1.355687854 | 40.55365692 | 1.33462 | 4.28 | 4.62 | 466.286 | 349.379 | 0.28472524 | 0.38
PARNIH | Cu-Cu | core-mof-ddec-1875 | 100 | 9.115842547 | 175.9236993 | 12.22096 | 7.088149677 | 136.7919099 | 0.861017 | 6.78 | 8.32 | 1885.34 | 2189.67 | 0.662007835 | 0.57
PARNON | Cu-Cu | core-mof-ddec-1876 | 100 | 8.731017803 | 190.4886292 | 13.96658 | 6.597551286 | 143.9418094 | 0.973393 | 6.24 | 7.81 | 1822.22 | 1872.03 | 0.575307199 | 0.56
PASKAX | None | core-mof-ddec-1877 | 100 | 1.498507896 | 50.79665009 | 20.48111 | 0.808646843 | 27.41163448 | 1.51238 | 2.84 | 4.53 | 0 | 0 | 0.066120948 | 0.1
PASMUT | ZnO | core-mof-ddec-1878 | 100 | 4.811105754 | 156.6338709 | 14.95574 | 3.551555688 | 115.6270395 | 1.45236 | 3.87 | 5.22 | 1215.38 | 836.832 | 0.240987083 | 0.35
PASNAA01 | None | core-mof-ddec-1879 | 100 | 4.703102324 | 154.3086427 | 15.20421 | 3.42398856 | 112.3409594 | 1.46381 | 3.8 | 4.83 | 831.884 | 568.3 | 0.293753971 | 0.43
BIMDEF | Cu-Cu | core-mof-ddec-188 | 100 | 5.619607296 | 175.0350258 | 18.81205 | 3.3857709 | 105.4572794 | 1.38964 | 3.44 | 4.68 | 0 | 0 | 0.237471575 | 0.33
PASNAA | None | core-mof-ddec-1880 | 100 | 4.73863513 | 153.9752901 | 15.09361 | 3.480916575 | 113.107493 | 1.4497 | 3.83 | 4.9 | 891.477 | 614.941 | 0.296613092 | 0.43
PASNEE | None | core-mof-ddec-1881 | 100 | 1.155322464 | 45.0848317 | 20.0453 | 0.71070528 | 27.73427242 | 1.74103 | 2.84 | 4.16 | 0 | 0 | 0.068924717 | 0.12
PASTOU | None | core-mof-ddec-1882 | 100 | 2.998436033 | 106.670068 | 16.78576 | 2.0292363 | 72.19055933 | 1.58721 | 4.52 | 6.67 | 632.557 | 398.534 | 0.151208725 | 0.24
PAVLUU | None | core-mof-ddec-1883 | 100 | 5.13389864 | 155.4888705 | 21.37266 | 2.216973518 | 67.14482158 | 1.35126 | 4.3 | 4.64 | 599.705 | 443.812 | 0.288619511 | 0.39
PAZXUJ | None | core-mof-ddec-1884 | 100 | 1.727303762 | 64.4528767 | 22.10782 | 1.062266982 | 39.63759262 | 1.66479 | 3.13 | 3.83 | 0 | 0 | 0.048054109 | 0.08
PECMOB | None | core-mof-ddec-1885 | 100 | 0.934793819 | 36.02031269 | 19.60216 | 0.713167471 | 27.48040773 | 1.71914 | 2.52 | 3.36 | 0 | 0 | 0.040718033 | 0.07
PEDGUA | None | core-mof-ddec-1886 | 100 | 2.117981462 | 91.6583015 | 15.38506 | 1.605903299 | 69.49747736 | 1.93076 | 3.13 | 4.43 | 0 | 0 | 0.155379229 | 0.3
PEDMOB | None | core-mof-ddec-1887 | 100 | 3.906433925 | 129.1959829 | 17.32712 | 2.616092522 | 86.52101922 | 1.47554 | 5.6 | 6.14 | 754.066 | 511.043 | 0.203315396 | 0.3
PEFRID01 | None | core-mof-ddec-1888 | 100 | 5.814954643 | 171.6755846 | 17.08164 | 3.66239259 | 108.1252439 | 1.31717 | 5.47 | 6.56 | 1086.71 | 825.038 | 0.364417653 | 0.48
PEFRID | None | core-mof-ddec-1889 | 100 | 9.405938028 | 214.6954588 | 14.23644 | 7.123579221 | 162.5994244 | 1.01836 | 8.16 | 9.84 | 1533.97 | 1506.31 | 0.638281158 | 0.65
BIMDIL | Cu-Cu | core-mof-ddec-189 | 100 | 5.580678755 | 174.645978 | 18.68704 | 3.128984663 | 97.9208104 | 1.39622 | 3.51 | 5.21 | 0 | 0 | 0.250676827 | 0.35
PEFRUP01 | None | core-mof-ddec-1890 | 100 | 5.891657131 | 174.3830714 | 17.03792 | 3.769578981 | 111.5731526 | 1.32053 | 5.6 | 6.7 | 1162.42 | 880.264 | 0.371063134 | 0.49
PEFRUP | None | core-mof-ddec-1891 | 100 | 9.033558619 | 212.9865005 | 13.8685 | 6.822965491 | 160.8667862 | 1.0519 | 7.99 | 9.5 | 1519.74 | 1444.75 | 0.608422854 | 0.64
PEFTAX | None | core-mof-ddec-1892 | 100 | 3.98962614 | 114.7679956 | 21.05463 | 2.224191189 | 63.98242735 | 1.28344 | 2.87 | 4.54 | 0 | 0 | 0.163622764 | 0.21
PEGBAG | None | core-mof-ddec-1893 | 100 | 2.70163075 | 86.63600894 | 19.77029 | 1.643451317 | 52.70226623 | 1.43063 | 3.59 | 4.43 | 0 | 0 | 0.125818695 | 0.18
PEGBEK01 | None | core-mof-ddec-1894 | 100 | 2.762759939 | 88.452695 | 20.231 | 1.613648466 | 51.66267023 | 1.42831 | 3.44 | 4.25 | 0 | 0 | 0.133024343 | 0.19
PEGBEK02 | None | core-mof-ddec-1895 | 100 | 2.834565033 | 90.20281209 | 20.07794 | 1.666729046 | 53.03940646 | 1.41967 | 3.47 | 4.27 | 0 | 0 | 0.14087781 | 0.2
PEGBUA | None | core-mof-ddec-1896 | 100 | 2.740591769 | 87.72850037 | 19.98567 | 1.610929186 | 51.56711163 | 1.42808 | 3.44 | 4.24 | 0 | 0 | 0.133045768 | 0.19
PEGCAH | None | core-mof-ddec-1897 | 100 | 3.252506327 | 102.7412262 | 20.15814 | 1.905347321 | 60.18672997 | 1.40923 | 3.56 | 4.42 | 0 | 0 | 0.156113622 | 0.22
PEGCEL | None | core-mof-ddec-1898 | 100 | 3.597219647 | 110.1812451 | 19.56937 | 2.162629746 | 66.24039159 | 1.36646 | 3.89 | 4.61 | 412.158 | 301.626 | 0.175636316 | 0.24
PEGPUO | None | core-mof-ddec-1899 | 100 | 1.587733945 | 80.92829395 | 16.95749 | 1.086063423 | 55.35767516 | 2.27408 | 3.12 | 5.12 | 0 | 0 | 0.105537184 | 0.24
ADABAK01 | None | core-mof-ddec-19 | 100 | 1.554497165 | 56.01853059 | 19.04673 | 1.146023052 | 41.29858118 | 1.60778 | 3.26 | 3.99 | 0 | 0 | 0.062197564 | 0.1
BIVXEK | None | core-mof-ddec-190 | 100 | 3.017054835 | 96.03356725 | 20.07712 | 1.766149591 | 56.21695818 | 1.42012 | 3.14 | 4.38 | 0 | 0 | 0.119708194 | 0.17
PEGQAV | None | core-mof-ddec-1900 | 100 | 1.605695949 | 83.66493797 | 17.01806 | 1.079333462 | 56.23877126 | 2.3247 | 3.16 | 5.16 | 0 | 0 | 0.103239128 | 0.24
PEJFOA | None | core-mof-ddec-1901 | 100 | 3.473090281 | 172.1004427 | 23.24305 | 1.337994995 | 66.30104963 | 2.21077 | 3.89 | 4.64 | 448.164 | 202.719 | 0.199025679 | 0.44
PEJMOI | None | core-mof-ddec-1902 | 100 | 3.052580605 | 122.4166624 | 15.30039 | 2.306780111 | 92.50806411 | 1.78918 | 4.72 | 7.77 | 764.739 | 427.424 | 0.21797695 | 0.39
PEJRED | None | core-mof-ddec-1903 | 100 | 1.883537548 | 57.48827857 | 20.68997 | 1.284242849 | 39.19694126 | 1.36173 | 2.97 | 4.11 | 0 | 0 | 0.073435997 | 0.1
PEKKAS | None | core-mof-ddec-1904 | 100 | 4.971556362 | 200.1068724 | 18.36954 | 4.029195148 | 162.1765057 | 1.79576 | 2.94 | 3.45 | 0 | 0 | 0.178197532 | 0.32
PELGOE | None | core-mof-ddec-1905 | 100 | 5.987133689 | 159.675348 | 20.09225 | 3.606410584 | 96.18206222 | 1.18989 | 3.65 | 4.62 | 0 | 0 | 0.260528284 | 0.31
PELNEA01 | None | core-mof-ddec-1906 | 100 | 1.485953632 | 60.48117701 | 20.43442 | 1.177173739 | 47.91324021 | 1.81592 | 2.81 | 3.36 | 0 | 0 | 0.049561655 | 0.09
PELXIP | None | core-mof-ddec-1907 | 100 | 2.638211125 | 108.8818121 | 20.65644 | 1.538612797 | 63.50020587 | 1.84132 | 3.67 | 5.04 | 0 | 0 | 0.135772163 | 0.25
PEMRIK | ZnO | core-mof-ddec-1908 | 100 | 6.229830461 | 165.515009 | 18.70682 | 3.716810949 | 98.74875431 | 1.18528 | 3.46 | 6.32 | 0 | 0 | 0.354346652 | 0.42
PENNUT | ZnO | core-mof-ddec-1909 | 100 | 4.83372634 | 145.7455797 | 16.97021 | 3.195856037 | 96.36083181 | 1.34514 | 4.07 | 5.52 | 994.84 | 739.58 | 0.252761794 | 0.34
BIWYAH10 | None | core-mof-ddec-191 | 100 | 9.444420288 | 152.8968556 | 8.6484 | 7.495173512 | 121.3402651 | 0.722295 | 5.53 | 7.25 | 2806.51 | 3885.55 | 0.941443593 | 0.68
PENZUE | None | core-mof-ddec-1910 | 100 | 1.485005392 | 54.46571552 | 19.40601 | 1.1837954 | 43.41820158 | 1.63624 | 3.09 | 3.89 | 0 | 0 | 0.055004156 | 0.09
PEPBAO | None | core-mof-ddec-1911 | 100 | 3.123701465 | 99.71616312 | 19.17366 | 1.726546503 | 55.1155719 | 1.42412 | 3.96 | 5.1 | 564.185 | 396.164 | 0.154481364 | 0.22
PEPHOJ | None | core-mof-ddec-1912 | 100 | 1.280397121 | 49.26987066 | 21.3496 | 0.961244632 | 36.98883567 | 1.7168 | 2.52 | 3.61 | 0 | 0 | 0.046598322 | 0.08
PEPKUR | None | core-mof-ddec-1913 | 100 | 3.428596343 | 116.1488183 | 24.19027 | 1.288912092 | 43.66382084 | 1.51141 | 3.85 | 4.4 | 299.802 | 198.359 | 0.099245076 | 0.15
PEPLEC | None | core-mof-ddec-1914 | 100 | 9.146153739 | 211.1739635 | 14.41403 | 6.858114046 | 158.3458103 | 1.03011 | 6.81 | 7.23 | 1385.13 | 1344.64 | 0.485385056 | 0.5
PEPLIG | None | core-mof-ddec-1915 | 100 | 8.475609638 | 199.2894834 | 14.51907 | 6.254423286 | 147.0620803 | 1.04905 | 6.39 | 6.77 | 1410.54 | 1344.59 | 0.457556837 | 0.48
PEPLOM | None | core-mof-ddec-1916 | 100 | 5.79391111 | 155.9603609 | 16.38901 | 3.835638852 | 103.2476351 | 1.20095 | 5.23 | 5.48 | 1072.5 | 893.046 | 0.316416171 | 0.38
PEPXIS | None | core-mof-ddec-1917 | 100 | 2.25e-05 | 0.000954809 | 0 | 5.62e-06 | 0.000238702 | 1.89348 | 2.47 | 2.79 | 0 | 0 | 0.005281281 | 0.01
PEQHOK | None | core-mof-ddec-1918 | 100 | 2.578033095 | 85.3587647 | 20.48744 | 1.15690151 | 38.3050489 | 1.47722 | 2.58 | 5.24 | 0 | 0 | 0.176006282 | 0.26
PEQHUQ | None | core-mof-ddec-1919 | 100 | 2.570211553 | 86.44174229 | 20.6043 | 1.134779878 | 38.16508785 | 1.50039 | 2.64 | 5.3 | 0 | 0 | 0.186618146 | 0.28
BIYTEJ | None | core-mof-ddec-192 | 100 | 3.981458146 | 123.6889174 | 15.19574 | 2.851377149 | 88.58155472 | 1.38595 | 6.4 | 6.56 | 910.294 | 656.801 | 0.266964898 | 0.37
PEQRUZ | None | core-mof-ddec-1920 | 100 | 5.413563116 | 145.2599999 | 19.75547 | 2.401779211 | 64.44599244 | 1.19715 | 4.77 | 5.69 | 789.244 | 659.268 | 0.367539573 | 0.44
PEQWAK | None | core-mof-ddec-1921 | 100 | 6.610456764 | 157.1714319 | 16.53035 | 4.388551552 | 104.3430062 | 1.06078 | 5.47 | 5.99 | 1093.46 | 1030.81 | 0.36765399 | 0.39
PERSEM | None | core-mof-ddec-1922 | 100 | 1.590673472 | 82.31465548 | 19.02114 | 1.260636821 | 65.23581834 | 2.30868 | 2.44 | 3.44 | 0 | 0 | 0.021657397 | 0.05
PESTUD | None | core-mof-ddec-1923 | 100 | 3.35656463 | 114.5080513 | 23.90249 | 1.255955644 | 42.84649612 | 1.52203 | 3.77 | 4.29 | 277.558 | 182.36 | 0.098552591 | 0.15
PETVER | None | core-mof-ddec-1924 | 100 | 4.071399039 | 145.2641777 | 16.55596 | 2.947726328 | 105.1724572 | 1.59184 | 3.05 | 5.06 | 0 | 0 | 0.219871344 | 0.35
PETWOC | None | core-mof-ddec-1925 | 100 | 5.391795799 | 204.7904599 | 14.57164 | 4.083906917 | 155.114401 | 1.69456 | 4.11 | 9.16 | 1476.73 | 871.452 | 0.312765556 | 0.53
PEVJOQ | None | core-mof-ddec-1926 | 100 | 0.009053813 | 0.311214847 | 12.34654 | 0.006994846 | 0.240440131 | 1.53361 | 2.46 | 2.99 | 0 | 0 | 0.006520563 | 0.01
PEVPUD | ZnO | core-mof-ddec-1927 | 100 | 14.7803147 | 197.1164476 | 8.63426 | 11.79520142 | 157.3057307 | 0.594947 | 7.91 | 14.96 | 2196.62 | 3692.12 | 1.395082251 | 0.83
PEVQAK | ZnO | core-mof-ddec-1928 | 100 | 14.7241579 | 198.834815 | 8.80851 | 11.70703918 | 158.0916874 | 0.602423 | 7.89 | 14.87 | 2198.29 | 3649.09 | 1.377769441 | 0.83
PEVQEO | ZnO | core-mof-ddec-1929 | 100 | 15.43544708 | 211.3574371 | 9.22742 | 12.31452237 | 168.6226434 | 0.610855 | 7.95 | 14.84 | 2185.85 | 3578.34 | 1.342380761 | 0.82
BOHGOU | None | core-mof-ddec-193 | 100 | 1.672003479 | 54.63942486 | 16.39802 | 1.284869924 | 41.98828208 | 1.45797 | 2.73 | 3.22 | 0 | 0 | 0.068588517 | 0.1
PEVQIS | ZnO | core-mof-ddec-1930 | 100 | 14.49047139 | 196.768082 | 9.03145 | 11.49518305 | 156.0946541 | 0.605776 | 7.78 | 14.89 | 2161.12 | 3567.53 | 1.320620163 | 0.8
PEVQOY | ZnO | core-mof-ddec-1931 | 100 | 14.9811334 | 206.0944852 | 9.23093 | 12.01420618 | 165.2786589 | 0.613708 | 7.88 | 14.79 | 2194.22 | 3575.35 | 1.31984592 | 0.81
PEVXAQ | None | core-mof-ddec-1932 | 100 | 4.239686188 | 115.4499231 | 19.7316 | 2.75867341 | 75.12080353 | 1.21492 | 3.64 | 5 | 0 | 0 | 0.172850887 | 0.21
PEWFII | None | core-mof-ddec-1933 | 100 | 3.147098079 | 151.7719166 | 19.23661 | 1.954557746 | 94.26047994 | 2.1516 | 2.75 | 4.22 | 0 | 0 | 0.102249489 | 0.22
PEWGEF | None | core-mof-ddec-1934 | 100 | 7.210010165 | 168.3040781 | 11.99552 | 5.702159565 | 133.106152 | 1.04146 | 7.11 | 9.8 | 1666.23 | 1599.9 | 0.489697156 | 0.51
PEWKOT | None | core-mof-ddec-1935 | 100 | 2.299936513 | 85.21652173 | 20.53 | 0.90944821 | 33.69658802 | 1.65307 | 3.32 | 5.45 | 0 | 0 | 0.169381817 | 0.28
PEWXUL01 | None | core-mof-ddec-1936 | 100 | 7.222836327 | 171.5700004 | 20.93254 | 3.930260553 | 93.35872698 | 1.0598 | 4.61 | 5.54 | 612.139 | 577.599 | 0.273636535 | 0.29
PEWXUL | None | core-mof-ddec-1937 | 100 | 7.159488563 | 170.0933103 | 20.96652 | 3.799041089 | 90.25665303 | 1.05997 | 4.39 | 5.35 | 618.54 | 583.543 | 0.273592649 | 0.29
PEXBIF | None | core-mof-ddec-1938 | 100 | 2.213206724 | 73.14310238 | 21.24383 | 1.455357567 | 48.09734506 | 1.47447 | 3.22 | 4.01 | 0 | 0 | 0.081385176 | 0.12
PEYPIU | ZnO | core-mof-ddec-1939 | 100 | 4.140909051 | 131.1906875 | 21.82964 | 1.850657982 | 58.63183425 | 1.41341 | 3.5 | 4.74 | 0 | 0 | 0.219327725 | 0.31
BOJCIN | None | core-mof-ddec-194 | 100 | 4.036666588 | 100.0713995 | 18.68405 | 2.527604361 | 62.66083665 | 1.10605 | 5.25 | 5.55 | 557.857 | 504.367 | 0.207947199 | 0.23
PEYSIW | None | core-mof-ddec-1940 | 100 | 7.170234493 | 169.580999 | 21.00052 | 3.997004436 | 94.53191614 | 1.0552 | 4.72 | 5.69 | 588.398 | 557.619 | 0.274829416 | 0.29
PIDMEV01 | ZnO | core-mof-ddec-1941 | 100 | 8.222807693 | 195.070557 | 16.82419 | 5.529320806 | 131.172676 | 1.05835 | 4.28 | 7.72 | 1458.06 | 1377.67 | 0.462984835 | 0.49
PIDMEV | ZnO | core-mof-ddec-1942 | 100 | 8.404254591 | 194.5190868 | 16.05982 | 5.730782132 | 132.6407351 | 1.03258 | 4.43 | 7.76 | 1506.31 | 1458.79 | 0.493908462 | 0.51
PIFPIE | ZnO | core-mof-ddec-1943 | 100 | 8.215334621 | 192.9054519 | 16.57862 | 5.568579423 | 130.756613 | 1.04756 | 4.28 | 7.86 | 1473.13 | 1406.25 | 0.486845622 | 0.51
PIHJOH | None | core-mof-ddec-1944 | 100 | 2.466861146 | 69.68581116 | 20.37417 | 1.082815263 | 30.58820724 | 1.26034 | 4.66 | 4.95 | 404.417 | 320.88 | 0.134884238 | 0.17
PIHNUQ | ZnO | core-mof-ddec-1945 | 100 | 2.425288193 | 79.45280986 | 22.78295 | 1.085069825 | 35.5470524 | 1.46153 | 3.63 | 4.34 | 0 | 0 | 0.095790028 | 0.14
PIHWAG | None | core-mof-ddec-1946 | 100 | 6.0343159 | 171.6356039 | 14.53553 | 4.516869293 | 128.4744786 | 1.26901 | 7.69 | 8.28 | 1283.5 | 1011.42 | 0.346726976 | 0.44
PIJJOI | None | core-mof-ddec-1947 | 100 | 5.221096539 | 127.795059 | 19.11426 | 3.018011628 | 73.8708758 | 1.09199 | 4.01 | 6.13 | 644.216 | 589.945 | 0.293042977 | 0.32
PIJROR | None | core-mof-ddec-1948 | 100 | 6.015053183 | 172.0321775 | 14.59212 | 4.477578935 | 128.0599906 | 1.27602 | 7.68 | 8.28 | 1255.78 | 984.143 | 0.344822181 | 0.44
PIKBUH | None | core-mof-ddec-1949 | 100 | 0.771344929 | 34.15646987 | 16.06958 | 0.578056596 | 25.59733258 | 1.97564 | 2.85 | 4.02 | 0 | 0 | 0.040493207 | 0.08
BOLPEY | ZnO | core-mof-ddec-195 | 100 | 10.09894814 | 201.5326313 | 13.84163 | 7.602993549 | 151.7238503 | 0.890275 | 5.74 | 7.17 | 1921.01 | 2157.77 | 0.651484092 | 0.58
PILWIS | None | core-mof-ddec-1950 | 100 | 3.336734958 | 103.0574289 | 21.5507 | 2.096606211 | 64.75517182 | 1.37798 | 2.85 | 4.27 | 0 | 0 | 0.123368989 | 0.17
PIXHOV | None | core-mof-ddec-1951 | 100 | 5.94076906 | 150.8843226 | 21.54726 | 2.757311583 | 70.03051056 | 1.13311 | 3.84 | 4.83 | 799.273 | 705.379 | 0.255932787 | 0.29
PIXPET | None | core-mof-ddec-1952 | 100 | 5.844491565 | 149.511369 | 21.65887 | 2.730359722 | 69.84693463 | 1.1413 | 3.76 | 4.78 | 717.594 | 628.752 | 0.245334268 | 0.28
PIYZAZ | None | core-mof-ddec-1953 | 100 | 6.542489631 | 151.8463255 | 9.62368 | 5.234603249 | 121.4912538 | 1.03548 | 5.66 | 7 | 2401.5 | 2319.21 | 0.502182563 | 0.52
PIZPET | None | core-mof-ddec-1954 | 100 | 5.751275505 | 168.5421224 | 15.86133 | 4.095814474 | 120.0285509 | 1.30745 | 4.07 | 5.01 | 1156.47 | 884.522 | 0.305939042 | 0.4
PIZPOD | None | core-mof-ddec-1955 | 100 | 4.195824323 | 167.6314742 | 16.00127 | 2.97709878 | 118.9409801 | 1.78246 | 3.97 | 4.95 | 1094.4 | 613.982 | 0.218798739 | 0.39
RAPYOY | ZnO | core-mof-ddec-1956 | 100 | 10.17897153 | 210.204054 | 12.27775 | 8.043804844 | 166.1111227 | 0.921251 | 5.75 | 6.23 | 2290.88 | 2486.7 | 0.705562328 | 0.65
POJTOY01 | None | core-mof-ddec-1957 | 100 | 0.021366632 | 0.841078628 | 9.07225 | 0.01606912 | 0.632546736 | 1.75623 | 2.48 | 2.78 | 0 | 0 | 0.017082045 | 0.03
POJTUE | None | core-mof-ddec-1958 | 100 | 0.173169048 | 6.164782217 | 13.29182 | 0.124657082 | 4.437766251 | 1.58829 | 2.72 | 2.98 | 0 | 0 | 0.044072556 | 0.07
POKXIX | None | core-mof-ddec-1959 | 100 | 0.256182238 | 8.354938489 | 15.68659 | 0.197029739 | 6.425782551 | 1.45505 | 3.09 | 3.33 | 0 | 0 | 0.020617848 | 0.03
BOMCUB | None | core-mof-ddec-196 | 100 | 0.119512127 | 5.151796159 | 14.92738 | 0.088217755 | 3.802793102 | 1.9232 | 2.68 | 2.93 | 0 | 0 | 0.051996672 | 0.1
POLNAG | None | core-mof-ddec-1960 | 100 | 3.255174091 | 105.1675955 | 18.79189 | 2.108165281 | 68.1102353 | 1.44142 | 3.58 | 4.33 | 0 | 0 | 0.138752064 | 0.2
PORVUO | None | core-mof-ddec-1961 | 100 | 7.748915399 | 184.1721005 | 20.61129 | 3.828679542 | 90.99801932 | 1.06036 | 3.98 | 4.68 | 839.821 | 792.015 | 0.320645818 | 0.34
POVXII | None | core-mof-ddec-1962 | 100 | 1.823091723 | 64.37985635 | 18.87558 | 1.260509427 | 44.51307348 | 1.57551 | 2.81 | 4.52 | 0 | 0 | 0.082512964 | 0.13
POXHIU | None | core-mof-ddec-1963 | 100 | 1.472634962 | 76.60278939 | 22.43605 | 0.954026885 | 49.62609367 | 2.32077 | 3.28 | 3.69 | 0 | 0 | 0.038780232 | 0.09
POXHOA | None | core-mof-ddec-1964 | 100 | 1.473240981 | 75.98595553 | 22.01399 | 0.980078208 | 50.54989653 | 2.30113 | 3.3 | 3.7 | 0 | 0 | 0.039111219 | 0.09
PULDOQ | None | core-mof-ddec-1965 | 100 | 0.405489225 | 30.46711368 | 10.07887 | 0.315845191 | 23.73155865 | 3.35219 | 2.48 | 4.37 | 0 | 0 | 0.059662489 | 0.2
PUMNIV | None | core-mof-ddec-1966 | 100 | 3.684867333 | 137.7824801 | 13.53428 | 2.845719006 | 106.4055194 | 1.66821 | 3.99 | 5.72 | 1109.8 | 665.266 | 0.257761313 | 0.43
PUMNOB | None | core-mof-ddec-1967 | 100 | 3.808020483 | 128.6970567 | 13.24284 | 2.973946026 | 100.5084143 | 1.50782 | 3.57 | 5.46 | 0 | 0 | 0.278547837 | 0.42
PUNFIO | None | core-mof-ddec-1968 | 100 | 0.409046318 | 18.86627652 | 18.7055 | 0.326798856 | 15.0728104 | 2.05777 | 2.53 | 3.61 | 0 | 0 | 0.019438518 | 0.04
PUPNAQ | ZnO | core-mof-ddec-1969 | 100 | 2.268732971 | 73.161388 | 25.62002 | 1.348118067 | 43.47368784 | 1.43868 | 2.7 | 3.59 | 0 | 0 | 0.062557344 | 0.09
BONMEX | None | core-mof-ddec-197 | 100 | 10.98774204 | 211.2133763 | 16.35149 | 7.2462922 | 139.2928442 | 0.857628 | 5.29 | 6.56 | 1608.62 | 1875.66 | 0.652963756 | 0.56
PUPXII | None | core-mof-ddec-1970 | 100 | 2.454206895 | 80.05952815 | 18.86496 | 1.941046424 | 63.31954373 | 1.45541 | 2.96 | 3.88 | 0 | 0 | 0.068709161 | 0.1
PUQHIT | ZnO | core-mof-ddec-1971 | 100 | 2.137065365 | 71.39962213 | 19.08232 | 1.550412659 | 51.7994816 | 1.49051 | 2.8 | 4.12 | 0 | 0 | 0.087218469 | 0.13
PUQXUV | ZnO | core-mof-ddec-1972 | 100 | 2.270601721 | 76.5277297 | 18.97585 | 1.106737733 | 37.30118115 | 1.50363 | 5.08 | 5.38 | 175.625 | 116.801 | 0.14631259 | 0.22
PUQYAC | ZnO | core-mof-ddec-1973 | 100 | 2.272810139 | 76.43111336 | 19.2703 | 1.128245809 | 37.94117328 | 1.50028 | 5.07 | 5.36 | 172.931 | 115.266 | 0.146639294 | 0.22
PURJES | ZnO | core-mof-ddec-1974 | 100 | 7.681433455 | 185.6839234 | 18.71328 | 4.318135433 | 104.3826433 | 1.07844 | 5.22 | 6.17 | 1196.99 | 1109.93 | 0.380178777 | 0.41
PURJIW | ZnO | core-mof-ddec-1975 | 100 | 9.821314516 | 196.9010298 | 14.13984 | 7.436496708 | 149.0893971 | 0.894418 | 6.17 | 8.03 | 1701.19 | 1902 | 0.614925013 | 0.55
PURQEZ | None | core-mof-ddec-1976 | 100 | 4.303561789 | 121.106216 | 17.19817 | 3.34832486 | 94.22496382 | 1.25543 | 3.34 | 4.01 | 0 | 0 | 0.215065754 | 0.27
PURQID | None | core-mof-ddec-1977 | 100 | 2.340336376 | 88.79654718 | 16.49524 | 1.615715095 | 61.30311997 | 1.69277 | 2.42 | 4.98 | 0 | 0 | 0.118149542 | 0.2
PURSOK | ZnO | core-mof-ddec-1978 | 100 | 6.311346823 | 191.4416228 | 19.70948 | 4.090583317 | 124.0793653 | 1.3532 | 3.49 | 4.45 | 0 | 0 | 0.192137156 | 0.26
PUSDIR | ZnO | core-mof-ddec-1979 | 100 | 6.38875453 | 160.9735013 | 16.37446 | 4.42341362 | 111.4540205 | 1.1241 | 5.27 | 6.98 | 1061.56 | 944.363 | 0.364736233 | 0.41
BONNIC | None | core-mof-ddec-198 | 100 | 2.517734504 | 80.05339845 | 23.39348 | 1.028208492 | 32.69271798 | 1.41859 | 3.03 | 4.1 | 0 | 0 | 0.091640291 | 0.13
PUSDOX | ZnO | core-mof-ddec-1980 | 100 | 6.966024466 | 172.6299708 | 16.45244 | 4.93033125 | 122.1820198 | 1.1056 | 5.63 | 7.16 | 1171.59 | 1059.69 | 0.388929088 | 0.43
PUWCOZ | None | core-mof-ddec-1981 | 100 | 4.459706266 | 136.5338578 | 20.10174 | 2.604528918 | 79.73762385 | 1.36589 | 3.15 | 4.23 | 0 | 0 | 0.212315779 | 0.29
PUWCUF | ZnO | core-mof-ddec-1982 | 100 | 7.612215388 | 205.7778884 | 16.86837 | 5.141451468 | 138.9867434 | 1.20596 | 3.93 | 5.63 | 1322.51 | 1096.64 | 0.41460745 | 0.5
PUWYAI | None | core-mof-ddec-1983 | 100 | 2.552446532 | 87.59406046 | 16.05292 | 1.998314375 | 68.5775267 | 1.53108 | 2.71 | 3.94 | 0 | 0 | 0.150220759 | 0.23
QADBII | None | core-mof-ddec-1984 | 100 | 2.461932383 | 78.68083755 | 21.28746 | 1.034567054 | 33.06370348 | 1.42586 | 4.23 | 4.91 | 379.105 | 265.878 | 0.126239603 | 0.18
QAHMUJ | None | core-mof-ddec-1985 | 100 | 2.140082474 | 114.6658088 | 19.41664 | 1.326107279 | 71.05294568 | 2.39047 | 3.23 | 3.55 | 0 | 0 | 0.087848833 | 0.21
QALGUH | None | core-mof-ddec-1986 | 100 | 10.24005167 | 228.2785873 | 14.20543 | 7.829431004 | 174.5392997 | 0.994591 | 7.33 | 7.82 | 1685 | 1694.16 | 0.502719208 | 0.5
QALNIA | None | core-mof-ddec-1987 | 100 | 3.363344057 | 116.3156098 | 16.93595 | 2.628969771 | 90.9185076 | 1.54295 | 2.83 | 3.89 | 0 | 0 | 0.194432742 | 0.3
QAQRUW01 | None | core-mof-ddec-1988 | 100 | 10.88724745 | 207.8730213 | 15.35214 | 7.697916652 | 146.9783063 | 0.851853 | 4.65 | 6.66 | 1647.47 | 1933.99 | 0.645651304 | 0.55
QAQRUW | None | core-mof-ddec-1989 | 100 | 10.91224382 | 208.3502833 | 15.42541 | 7.723759419 | 147.4717291 | 0.851853 | 4.65 | 6.66 | 1647.47 | 1933.99 | 0.645651304 | 0.55
BONWAD | None | core-mof-ddec-199 | 100 | 2.243042415 | 96.47238504 | 20.42757 | 1.593654097 | 68.54244515 | 1.91868 | 2.73 | 3.84 | 0 | 0 | 0.057331082 | 0.11
QAQSAD | ZnO | core-mof-ddec-1990 | 100 | 6.257656726 | 171.3277772 | 18.3546 | 4.125635393 | 112.9553718 | 1.22144 | 3.86 | 5.25 | 733.983 | 600.918 | 0.253798795 | 0.31
QARCET | None | core-mof-ddec-1991 | 100 | 3.235573109 | 103.7824905 | 19.19039 | 1.824206007 | 58.51224374 | 1.43101 | 3.59 | 5.63 | 0 | 0 | 0.174701784 | 0.25
QARTAG | None | core-mof-ddec-1992 | 100 | 1.258994972 | 44.77834003 | 18.76896 | 0.801901385 | 28.52101371 | 1.58683 | 3.03 | 4.9 | 0 | 0 | 0.069320595 | 0.11
QARTEK | None | core-mof-ddec-1993 | 100 | 2.055530874 | 69.8835049 | 18.65232 | 1.312799546 | 44.63228195 | 1.51683 | 2.88 | 4.67 | 0 | 0 | 0.079112359 | 0.12
QATHIE | None | core-mof-ddec-1994 | 100 | 5.255662112 | 135.7153298 | 19.93478 | 3.184133906 | 82.22290053 | 1.15203 | 2.68 | 4.87 | 0 | 0 | 0.18228692 | 0.21
QATHOK | None | core-mof-ddec-1995 | 100 | 5.351661778 | 145.9415983 | 14.75591 | 4.024679411 | 109.7543474 | 1.21668 | 6.49 | 9.3 | 1071.03 | 880.29 | 0.320544432 | 0.39
QATPUX | None | core-mof-ddec-1996 | 100 | 2.711410587 | 132.7926748 | 21.39843 | 1.340195818 | 65.63675308 | 2.18503 | 4.04 | 4.25 | 372.564 | 170.508 | 0.073225539 | 0.16
QATRAG | None | core-mof-ddec-1997 | 100 | 2.155110599 | 101.3713344 | 18.17826 | 1.573767769 | 74.02633484 | 2.09858 | 3.22 | 4.21 | 0 | 0 | 0.071476903 | 0.15
QAVDEW | None | core-mof-ddec-1998 | 100 | 3.4039996 | 120.5994264 | 18.65005 | 2.487709278 | 88.13641219 | 1.58066 | 2.95 | 3.86 | 0 | 0 | 0.126529424 | 0.2
QAVWAN | ZnO | core-mof-ddec-1999 | 100 | 6.108643807 | 156.7164506 | 18.98118 | 3.392944798 | 87.04555092 | 1.14455 | 4.74 | 6.36 | 907.625 | 792.999 | 0.340745271 | 0.39
ABAVIJ | None | core-mof-ddec-2 | 100 | 1.912018608 | 65.3519168 | 24.59928 | 0.51337329 | 17.54686297 | 1.52493 | 2.5 | 4.46 | 0 | 0 | 0.104922849 | 0.16
ADABIS | None | core-mof-ddec-20 | 100 | 1.738167842 | 64.39816478 | 25.03103 | 0.800779978 | 29.66845879 | 1.65298 | 3.05 | 3.99 | 0 | 0 | 0.04234776 | 0.07
BONWIL | None | core-mof-ddec-200 | 100 | 1.121669586 | 43.53445781 | 21.17142 | 0.753435142 | 29.24247103 | 1.7315 | 2.93 | 3.71 | 0 | 0 | 0.040427375 | 0.07
QAVYUJ | None | core-mof-ddec-2000 | 100 | 1.74740505 | 71.52175427 | 18.62905 | 1.394612061 | 57.08184326 | 1.82611 | 2.63 | 3.5 | 0 | 0 | 0.054761214 | 0.1
QAVZAQ | None | core-mof-ddec-2001 | 100 | 1.335537893 | 56.3000704 | 18.83385 | 1.029972822 | 43.41886716 | 1.88078 | 2.66 | 3.43 | 0 | 0 | 0.047852487 | 0.09
QEBGAH | None | core-mof-ddec-2002 | 100 | 6.575324466 | 159.2061143 | 19.04592 | 3.645016403 | 88.25555317 | 1.08026 | 5.09 | 5.5 | 948.852 | 878.354 | 0.351767167 | 0.38
QEDZEG | ZnO | core-mof-ddec-2003 | 100 | 4.789072096 | 136.088583 | 21.69419 | 2.082630957 | 59.18104595 | 1.26775 | 4.35 | 4.67 | 336.263 | 265.245 | 0.220863735 | 0.28
QEFNAQ | None | core-mof-ddec-2004 | 100 | 4.484248292 | 129.8074214 | 18.94587 | 2.523910356 | 73.06069462 | 1.2915 | 4.87 | 6.29 | 680.995 | 527.289 | 0.224545103 | 0.29
QEGNOH | None | core-mof-ddec-2005 | 100 | 2.964721459 | 87.75664326 | 21.01646 | 1.516551904 | 44.89039064 | 1.32064 | 3.66 | 4.52 | 0 | 0 | 0.143869639 | 0.19
QEKLID01 | None | core-mof-ddec-2006 | 100 | 3.975582347 | 141.3923463 | 19.02621 | 2.343578571 | 83.34981993 | 1.58675 | 3.14 | 5.14 | 0 | 0 | 0.17646132 | 0.28
QEKLID | None | core-mof-ddec-2007 | 100 | 3.988572718 | 142.3343381 | 18.81648 | 2.331565705 | 83.20316186 | 1.59211 | 3.15 | 5.12 | 0 | 0 | 0.169586272 | 0.27
QEKLUP | None | core-mof-ddec-2008 | 100 | 1.005854198 | 84.14877379 | 19.15085 | 0.767866577 | 64.23896324 | 3.73244 | 2.91 | 3.94 | 0 | 0 | 0.026792125 | 0.1
QERWAL | None | core-mof-ddec-2009 | 100 | 8.201059507 | 176.6271616 | 16.73717 | 5.351389578 | 115.2534927 | 0.96089 | 3.59 | 6.24 | 0 | 0 | 0.499536888 | 0.48
BORBEQ | None | core-mof-ddec-201 | 100 | 6.550919777 | 161.900256 | 18.01952 | 4.233174551 | 104.6192087 | 1.10262 | 3.98 | 6.04 | 951.538 | 862.977 | 0.344633691 | 0.38
QESYOD | None | core-mof-ddec-2010 | 100 | 3.398775032 | 129.5425393 | 17.78426 | 2.333270958 | 88.93140669 | 1.70049 | 4.5 | 7.07 | 862.553 | 507.237 | 0.17053908 | 0.29
QETCUO | None | core-mof-ddec-2011 | 100 | 6.313894084 | 174.3144814 | 15.50461 | 4.464978587 | 123.2694778 | 1.23174 | 4.79 | 6.89 | 1402.02 | 1138.25 | 0.373455437 | 0.46
QETSOY | None | core-mof-ddec-2012 | 100 | 1.867640623 | 90.03317064 | 19.52932 | 1.457592151 | 70.26600371 | 2.15075 | 2.65 | 3.67 | 0 | 0 | 0.065093572 | 0.14
QEVKOS | None | core-mof-ddec-2013 | 100 | 2.483561813 | 103.8953479 | 19.48423 | 1.444783642 | 60.43992878 | 1.86641 | 3.94 | 4.71 | 467.222 | 250.332 | 0.11787335 | 0.22
QEYWUN | None | core-mof-ddec-2014 | 100 | 0.253226144 | 9.812893071 | 18.24569 | 0.187649808 | 7.271711643 | 1.72892 | 2.47 | 3.17 | 0 | 0 | 0.046271661 | 0.08
QEZZIF | None | core-mof-ddec-2015 | 100 | 2.515083154 | 99.89003574 | 18.31965 | 1.850220471 | 73.48408684 | 1.77196 | 3.33 | 4.68 | 0 | 0 | 0.124156301 | 0.22
QIDDAI02 | None | core-mof-ddec-2016 | 100 | 6.9075339 | 161.2800288 | 18.84832 | 4.100128957 | 95.73154843 | 1.0417 | 3.17 | 5.04 | 0 | 0 | 0.364788327 | 0.38
QIFLIC | None | core-mof-ddec-2017 | 100 | 2.603006152 | 87.57667976 | 20.5105 | 1.196703141 | 40.26240494 | 1.50094 | 2.79 | 5.59 | 0 | 0 | 0.173224779 | 0.26
QIFLOI | None | core-mof-ddec-2018 | 100 | 4.892156959 | 152.1499814 | 20.88477 | 2.507667751 | 77.99046619 | 1.38747 | 3.53 | 5.67 | 0 | 0 | 0.273879796 | 0.38
QIFLUO | None | core-mof-ddec-2019 | 100 | 5.586382555 | 158.709774 | 18.97363 | 3.480273488 | 98.874972 | 1.26745 | 3.6 | 4.97 | 0 | 0 | 0.284034873 | 0.36
BOWQAG | None | core-mof-ddec-202 | 100 | 2.948836531 | 96.7548895 | 23.21136 | 2.030912893 | 66.63670586 | 1.46384 | 3.14 | 3.49 | 0 | 0 | 0.068313477 | 0.1
QIGBIR | None | core-mof-ddec-2020 | 100 | 2.740580532 | 141.6556863 | 10.71273 | 2.194102644 | 113.4092255 | 2.30609 | 4.24 | 5.14 | 1755.06 | 761.056 | 0.242835275 | 0.56
QIRYAS | None | core-mof-ddec-2021 | 100 | 4.927611791 | 158.9434664 | 16.13553 | 3.33009174 | 107.4143717 | 1.43909 | 4.28 | 6.8 | 1085.43 | 754.249 | 0.271004593 | 0.39
QISKIN | None | core-mof-ddec-2022 | 100 | 2.136983861 | 72.31840208 | 21.08812 | 0.923478122 | 31.25173915 | 1.50984 | 3.39 | 4.54 | 0 | 0 | 0.099348275 | 0.15
QISRIV | None | core-mof-ddec-2023 | 100 | 0.747188642 | 29.29099613 | 17.90536 | 0.512458425 | 20.08919419 | 1.749 | 2.6 | 4.71 | 0 | 0 | 0.045740423 | 0.08
QISVEU | None | core-mof-ddec-2024 | 100 | 4.364244712 | 134.2250188 | 18.82486 | 2.688414912 | 82.68384703 | 1.37217 | 2.66 | 5.35 | 0 | 0 | 0.262358163 | 0.36
QITMOW | None | core-mof-ddec-2025 | 100 | 1.009723086 | 45.01241894 | 19.17637 | 0.782992841 | 34.90501727 | 1.98892 | 2.62 | 3.52 | 0 | 0 | 0.060334252 | 0.12
QITYOI | None | core-mof-ddec-2026 | 100 | 4.542693849 | 140.7537869 | 16.74887 | 3.041113485 | 94.22784224 | 1.38238 | 3.87 | 5.05 | 930.715 | 673.268 | 0.188081425 | 0.26
QIVBUT | None | core-mof-ddec-2027 | 100 | 4.91048832 | 150.5170511 | 24.7924 | 2.422416824 | 74.25229699 | 1.36756 | 2.49 | 4.18 | 0 | 0 | 0.131621282 | 0.18
QIYQAR | None | core-mof-ddec-2028 | 100 | 1.890982582 | 77.35919819 | 16.5484 | 1.45385157 | 59.47637632 | 1.82518 | 2.8 | 3.54 | 0 | 0 | 0.120536057 | 0.22
QOCBEQ | None | core-mof-ddec-2029 | 100 | 8.41842712 | 183.4243969 | 18.54943 | 4.785892494 | 104.2771329 | 0.972106 | 4.27 | 7.46 | 1139.26 | 1171.95 | 0.421764705 | 0.41
BUDDIO | None | core-mof-ddec-203 | 100 | 0.98711263 | 33.06315478 | 18.90815 | 0.827908027 | 27.73062606 | 1.49438 | 2.85 | 3.29 | 0 | 0 | 0.020075215 | 0.03
QOCRUW | None | core-mof-ddec-2030 | 100 | 5.889017862 | 182.2883458 | 17.06882 | 3.969158489 | 122.8611208 | 1.38102 | 4.19 | 5.8 | 1179.17 | 853.842 | 0.282399965 | 0.39
QOCSAD | None | core-mof-ddec-2031 | 100 | 5.851784381 | 183.1646626 | 17.14003 | 3.981584279 | 124.6261813 | 1.39648 | 4.22 | 5.79 | 1125.92 | 806.254 | 0.279273602 | 0.39
QOJVAM | None | core-mof-ddec-2032 | 100 | 6.489802262 | 201.9149851 | 19.15404 | 3.661246084 | 113.9110898 | 1.3881 | 4.07 | 5.28 | 1055.62 | 760.475 | 0.345796412 | 0.48
QOKCID | ZnO | core-mof-ddec-2033 | 100 | 1.540940415 | 59.23622394 | 20.74125 | 0.6888855 | 26.48186481 | 1.71497 | 3.87 | 4.3 | 264.591 | 154.283 | 0.075803075 | 0.13
QOMDUS | ZnO | core-mof-ddec-2034 | 100 | 4.070953884 | 143.2131472 | 15.8696 | 2.836105184 | 99.77208311 | 1.56934 | 4.27 | 5.74 | 1036.91 | 660.73 | 0.216651586 | 0.34
QOMFAA | ZnO | core-mof-ddec-2035 | 100 | 6.919791593 | 167.8139943 | 18.49703 | 3.884083056 | 94.19409282 | 1.08192 | 4.21 | 5.36 | 1076.1 | 994.623 | 0.332741792 | 0.36
QONQEQ | None | core-mof-ddec-2036 | 100 | 12.12482603 | 256.6788091 | 16.85372 | 8.095433464 | 171.3778172 | 0.94449 | 7 | 7.4 | 1472.81 | 1559.37 | 0.50821078 | 0.48
QOPHEI | None | core-mof-ddec-2037 | 100 | 0.563412774 | 20.39550741 | 16.0009 | 0.42207632 | 15.27913656 | 1.61505 | 2.57 | 3.52 | 0 | 0 | 0.04953407 | 0.08
QOVGOY01 | None | core-mof-ddec-2038 | 100 | 3.159998962 | 103.4259816 | 13.53467 | 2.459443378 | 80.49697123 | 1.46026 | 3.3 | 4.75 | 0 | 0 | 0.18489858 | 0.27
QOVGOY | None | core-mof-ddec-2039 | 100 | 3.133539986 | 101.9516875 | 13.638 | 2.457598027 | 79.95949222 | 1.4516 | 3.31 | 4.75 | 0 | 0 | 0.186001653 | 0.27
BUGSAY | None | core-mof-ddec-204 | 100 | 3.114714087 | 117.513438 | 16.67565 | 2.175350685 | 82.07268166 | 1.68326 | 4.14 | 4.68 | 864.224 | 513.421 | 0.136639616 | 0.23
QOVWOO | None | core-mof-ddec-2040 | 100 | 1.140890482 | 43.77348959 | 19.05738 | 0.891653718 | 34.21081632 | 1.71178 | 2.74 | 2.96 | 0 | 0 | 0.075944339 | 0.13
QQQGTA01 | None | core-mof-ddec-2041 | 100 | 2.265017189 | 104.150585 | 16.29037 | 1.736850713 | 79.86430245 | 2.05149 | 2.42 | 4.75 | 0 | 0 | 0.112113634 | 0.23
QQQGTA02 | None | core-mof-ddec-2042 | 100 | 2.229924295 | 102.8585275 | 16.24625 | 1.685184256 | 77.73159454 | 2.05792 | 2.42 | 4.84 | 0 | 0 | 0.111763334 | 0.23
QQQGTA03 | None | core-mof-ddec-2043 | 100 | 2.257021121 | 103.4008997 | 16.06052 | 1.724974624 | 79.02625566 | 2.04394 | 2.44 | 4.88 | 0 | 0 | 0.112527765 | 0.23
QUDJOP | None | core-mof-ddec-2044 | 100 | 8.082810403 | 191.6697867 | 16.54034 | 5.100203108 | 120.9424436 | 1.05792 | 4.54 | 6.2 | 1496.39 | 1414.46 | 0.444267998 | 0.47
QUFFED | ZnO | core-mof-ddec-2045 | 100 | 1.663586382 | 57.51572391 | 22.63778 | 1.217095271 | 42.07903862 | 1.54242 | 2.92 | 3.54 | 0 | 0 | 0.051866547 | 0.08
QUFGIH | None | core-mof-ddec-2046 | 100 | 5.816067785 | 210.2274441 | 23.80248 | 2.535813765 | 91.65946246 | 1.61264 | 3.18 | 5.23 | 0 | 0 | 0.316251612 | 0.51
QUFTAM | None | core-mof-ddec-2047 | 100 | 3.356929192 | 117.822506 | 18.08982 | 2.068521378 | 72.60158277 | 1.56592 | 4.55 | 4.98 | 566.421 | 361.718 | 0.191580668 | 0.3
QUGBUQ | None | core-mof-ddec-2048 | 100 | 0.676206379 | 27.28863527 | 17.94093 | 0.526450625 | 21.24516941 | 1.80048 | 3.07 | 4.01 | 0 | 0 | 0.033324447 | 0.06
QUGNOV | None | core-mof-ddec-2049 | 100 | 1.764405483 | 73.82620039 | 20.6848 | 1.356281015 | 56.74946887 | 1.86679 | 2.97 | 3.55 | 0 | 0 | 0.037497522 | 0.07
BUGSIG | None | core-mof-ddec-205 | 100 | 3.173105543 | 116.4979174 | 16.21772 | 2.259784915 | 82.9661141 | 1.638 | 4.18 | 4.73 | 903.836 | 551.793 | 0.14041514 | 0.23
QUJFUX | None | core-mof-ddec-2050 | 100 | 2.236456447 | 102.6990549 | 20.94722 | 1.358436725 | 62.38000656 | 2.04875 | 2.41 | 3.95 | 0 | 0 | 0.0976205 | 0.2
QUKYOL | None | core-mof-ddec-2051 | 100 | 2.724731248 | 124.8856735 | 20.10173 | 1.749443263 | 80.18420177 | 2.04489 | 2.89 | 4.32 | 0 | 0 | 0.10269501 | 0.21
QUKYUR | None | core-mof-ddec-2052 | 100 | 2.442263907 | 116.6597047 | 20.74266 | 1.524493909 | 72.82055339 | 2.13114 | 2.89 | 4.22 | 0 | 0 | 0.093846486 | 0.2
QULLEP | None | core-mof-ddec-2053 | 100 | 2.597182848 | 75.43158398 | 20.02049 | 1.378680544 | 40.04186971 | 1.2958 | 3.51 | 4.85 | 0 | 0 | 0.131193085 | 0.17
QUNMUI | None | core-mof-ddec-2054 | 100 | 3.304936375 | 114.1042097 | 14.8691 | 2.447611623 | 84.50474025 | 1.54037 | 4.7 | 6.44 | 959.087 | 622.636 | 0.194758402 | 0.3
QUPHIT | None | core-mof-ddec-2055 | 100 | 3.846234293 | 111.7789361 | 22.30534 | 2.026161603 | 58.88413739 | 1.29661 | 3.09 | 4.23 | 0 | 0 | 0.146535967 | 0.19
QUPHUF | None | core-mof-ddec-2056 | 100 | 3.337109612 | 95.48793671 | 21.26571 | 1.698981714 | 48.61460282 | 1.27657 | 3.73 | 5.03 | 442.511 | 346.64 | 0.172336809 | 0.22
QUPJAN | None | core-mof-ddec-2057 | 100 | 5.105706338 | 153.2300148 | 21.02115 | 2.83310905 | 85.02591275 | 1.33898 | 3.61 | 5.93 | 0 | 0 | 0.246456258 | 0.33
QUPZAC | None | core-mof-ddec-2058 | 100 | 1.597329032 | 65.39381185 | 18.96534 | 1.23505908 | 50.56267025 | 1.8265 | 2.49 | 4.03 | 0 | 0 | 0.060224473 | 0.11
QUQFIS | ZnO | core-mof-ddec-2059 | 100 | 12.43904924 | 240.4762436 | 14.25411 | 9.070069374 | 175.3458942 | 0.862455 | 5.43 | 7.95 | 2261.83 | 2622.55 | 0.846420973 | 0.73
BUKMUQ | None | core-mof-ddec-206 | 100 | 11.75702706 | 224.3829358 | 12.58098 | 9.255241448 | 176.6363415 | 0.851411 | 5.06 | 5.79 | 2674.66 | 3141.44 | 0.751693365 | 0.64
QUQGAL | None | core-mof-ddec-2060 | 100 | 0 | 0 | 0 | 0 | 0 | 1.33569 | 1.31 | 2.49 | 0 | 0 | 0 | 0
QUQHAM | None | core-mof-ddec-2061 | 100 | 1.425564015 | 70.5294918 | 22.06639 | 0.791660944 | 39.16726536 | 2.20732 | 3.53 | 4.13 | 0 | 0 | 0.036243046 | 0.08
QUQPIC | None | core-mof-ddec-2062 | 100 | 12.11517719 | 227.5947588 | 15.1535 | 8.690833208 | 163.2653041 | 0.838148 | 4.19 | 5.97 | 2152.29 | 2567.91 | 0.69200189 | 0.58
QUQPOI | None | core-mof-ddec-2063 | 100 | 13.65328215 | 236.8280342 | 16.29552 | 9.520919756 | 165.1486204 | 0.773869 | 4.34 | 6.71 | 1983.56 | 2563.18 | 0.646104186 | 0.5
QUQPUO | None | core-mof-ddec-2064 | 100 | 6.194222655 | 167.2106444 | 21.06606 | 3.679977502 | 99.33956917 | 1.20432 | 3.18 | 4.11 | 0 | 0 | 0.215889465 | 0.26
QURSEC | None | core-mof-ddec-2065 | 100 | 5.81070618 | 145.0209868 | 15.53657 | 3.869254779 | 96.56711748 | 1.11309 | 4.99 | 6.73 | 1207.17 | 1084.52 | 0.404279977 | 0.45
QUSCAJ | None | core-mof-ddec-2066 | 100 | 5.839331817 | 153.2630037 | 16.64002 | 4.011087572 | 105.277684 | 1.171 | 3.75 | 5.41 | 866.545 | 740.002 | 0.298889838 | 0.35
QUTTII | None | core-mof-ddec-2067 | 100 | 4.782207695 | 165.5607055 | 15.87678 | 3.205611048 | 110.978707 | 1.54457 | 4.39 | 5.89 | 1337.5 | 865.936 | 0.297817516 | 0.46
QUVDOB | None | core-mof-ddec-2068 | 100 | 2.108142347 | 99.88560272 | 21.00244 | 1.357595924 | 64.32406583 | 2.1139 | 3.2 | 3.95 | 0 | 0 | 0.085150669 | 0.18
QUVDUH | None | core-mof-ddec-2069 | 100 | 2.563762473 | 102.449275 | 21.7137 | 1.571461039 | 62.79639621 | 1.78284 | 3.2 | 3.95 | 0 | 0 | 0.100962509 | 0.18
BURJOO | None | core-mof-ddec-207 | 100 | 3.113549038 | 95.34235415 | 19.15267 | 1.769940302 | 54.19868871 | 1.36621 | 4.62 | 5.25 | 621.078 | 454.6 | 0.161029417 | 0.22
QUVFAP | None | core-mof-ddec-2070 | 100 | 2.077624338 | 100.5866784 | 21.11946 | 1.320468416 | 63.92952253 | 2.16 | 3.2 | 3.98 | 0 | 0 | 0.083333333 | 0.18
QUVFET | None | core-mof-ddec-2071 | 100 | 2.054942408 | 103.0787965 | 22.44232 | 1.262582516 | 63.33291173 | 2.23795 | 3.17 | 3.89 | 0 | 0 | 0.084899126 | 0.19
RABHAZ | None | core-mof-ddec-2072 | 100 | 6.64532097 | 159.0853706 | 14.27707 | 5.145415377 | 123.1784463 | 1.06807 | 4.72 | 6.83 | 1063.22 | 995.462 | 0.33705656 | 0.36
RABHIH | None | core-mof-ddec-2073 | 100 | 9.020506316 | 188.3051523 | 14.71417 | 6.830942846 | 142.5975093 | 0.93136 | 4.89 | 6.97 | 1889.51 | 2028.77 | 0.418742484 | 0.39
RACZEC | None | core-mof-ddec-2074 | 100 | 2.923058389 | 99.31590585 | 16.30416 | 1.864332036 | 63.34386805 | 1.51587 | 5.05 | 5.8 | 685.097 | 451.948 | 0.145131179 | 0.22
RACZIG | ZnO | core-mof-ddec-2075 | 100 | 2.938342225 | 101.4648155 | 16.45808 | 1.868543995 | 64.52327782 | 1.54054 | 5.08 | 5.84 | 699.046 | 453.768 | 0.149298298 | 0.23
RAGYAB | None | core-mof-ddec-2076 | 100 | 3.785343455 | 157.6307754 | 21.99296 | 2.065722078 | 86.02161915 | 1.85769 | 2.84 | 4.47 | 0 | 0 | 0.150724825 | 0.28
RAHBUZ | ZnO | core-mof-ddec-2077 | 100 | 8.168638283 | 209.6174623 | 14.78346 | 6.051683215 | 155.2937508 | 1.14478 | 5.49 | 6.81 | 1678.74 | 1466.43 | 0.445500446 | 0.51
RAJFAL | None | core-mof-ddec-2078 | 100 | 4.255147149 | 126.4281585 | 21.6987 | 2.562016316 | 76.12216305 | 1.3256 | 2.96 | 3.99 | 0 | 0 | 0.150875075 | 0.2
RAPYUE | ZnO | core-mof-ddec-2079 | 100 | 11.1996407 | 215.1541715 | 11.44952 | 8.917433916 | 171.3111302 | 0.857006 | 5.74 | 8.1 | 2483.57 | 2897.96 | 0.805128552 | 0.69
BUSGIG | None | core-mof-ddec-208 | 100 | 1.528091178 | 75.73812165 | 22.47334 | 1.097395242 | 54.3911617 | 2.2113 | 3.29 | 3.66 | 0 | 0 | 0.036177814 | 0.08
RAQVEM | None | core-mof-ddec-2080 | 100 | 1.469445684 | 45.51731102 | 22.35954 | 0.777266018 | 24.07646603 | 1.38196 | 3.14 | 4.15 | 0 | 0 | 0.065124895 | 0.09
RARYOZ | None | core-mof-ddec-2081 | 100 | 2.980845115 | 109.6703702 | 18.06596 | 1.95332843 | 71.86628081 | 1.64146 | 2.41 | 5.44 | 0 | 0 | 0.182764125 | 0.3
RASXEP01 | None | core-mof-ddec-2082 | 100 | 1.563734143 | 83.7522425 | 16.84115 | 1.069706367 | 57.29254394 | 2.38949 | 3.45 | 5.1 | 0 | 0 | 0.104624836 | 0.25
RATCUL01 | None | core-mof-ddec-2083 | 100 | 2.281033293 | 89.17945114 | 16.81938 | 1.599797874 | 62.54581939 | 1.74426 | 3.68 | 4.69 | 0 | 0 | 0.126127986 | 0.22
RATCUL02 | None | core-mof-ddec-2084 | 100 | 2.307881823 | 89.92896388 | 16.72617 | 1.630486442 | 63.53356349 | 1.73846 | 3.73 | 4.71 | 467.719 | 269.043 | 0.132301002 | 0.23
RATCUL03 | None | core-mof-ddec-2085 | 100 | 2.392502294 | 92.6660338 | 16.57829 | 1.666995364 | 64.56581008 | 1.72801 | 3.78 | 4.75 | 496.418 | 287.278 | 0.133101082 | 0.23
RATDAS02 | ZnO | core-mof-ddec-2086 | 100 | 2.190015238 | 94.18715243 | 17.78156 | 1.441435295 | 61.99257586 | 1.91854 | 3.63 | 4.66 | 0 | 0 | 0.135519718 | 0.26
RATSAI | None | core-mof-ddec-2087 | 100 | 3.659261284 | 145.5769711 | 17.74873 | 2.202665909 | 87.62900665 | 1.77494 | 4.63 | 5.61 | 863.231 | 486.344 | 0.236627717 | 0.42
RATVEP | None | core-mof-ddec-2088 | 100 | 2.880648218 | 86.94526546 | 19.60383 | 2.239892552 | 67.60563517 | 1.34661 | 3.1 | 3.74 | 0 | 0 | 0.089112661 | 0.12
RAVVIU01 | None | core-mof-ddec-2089 | 100 | 2.187255746 | 91.2108371 | 17.41438 | 1.484259425 | 61.89516012 | 1.86048 | 3.57 | 4.6 | 0 | 0 | 0.118249054 | 0.22
BUSGOM | None | core-mof-ddec-209 | 100 | 1.600581455 | 76.07493312 | 22.72275 | 1.104012259 | 52.47321745 | 2.12051 | 3.32 | 3.72 | 0 | 0 | 0.037726773 | 0.08
RAVVOA02 | None | core-mof-ddec-2090 | 100 | 2.250002186 | 91.98066969 | 17.26818 | 1.529167105 | 62.51274565 | 1.82386 | 3.65 | 4.7 | 0 | 0 | 0.120623293 | 0.22
RAVVOA | None | core-mof-ddec-2091 | 100 | 2.263347071 | 93.63817176 | 17.36612 | 1.553059855 | 64.25249021 | 1.84578 | 3.68 | 4.61 | 0 | 0 | 0.119190803 | 0.22
RAVWAO | CPO27 | core-mof-ddec-2092 | 100 | 14.97854361 | 180.1341292 | 12.62617 | 11.40860366 | 137.2015156 | 0.536552 | 17.51 | 17.93 | 1404.1 | 2616.9 | 1.267351533 | 0.68
RAXCOK | ZnO | core-mof-ddec-2093 | 100 | 12.92805112 | 219.1442759 | 12.41492 | 10.10436438 | 171.2797694 | 0.75626 | 4.96 | 7.53 | 2387.95 | 3157.57 | 0.91238463 | 0.69
RAXDAX | None | core-mof-ddec-2094 | 100 | 2.083130652 | 67.17812413 | 23.98551 | 1.302304466 | 41.99754396 | 1.43873 | 2.8 | 3.78 | 0 | 0 | 0.069505745 | 0.1
RAXYOF | None | core-mof-ddec-2095 | 100 | 3.091502248 | 90.08208861 | 18.53079 | 1.874865865 | 54.63099149 | 1.30004 | 4.32 | 4.8 | 497.689 | 382.824 | 0.123073136 | 0.16
RAYMAG | None | core-mof-ddec-2096 | 100 | 11.72859564 | 224.3388987 | 15.99225 | 8.212371785 | 157.0822713 | 0.853384 | 4 | 6.11 | 1858.73 | 2178.07 | 0.644492983 | 0.55
RAZGOQ | None | core-mof-ddec-2097 | 100 | 3.106533822 | 112.5985594 | 14.78805 | 2.350632234 | 85.20036112 | 1.6171 | 5.14 | 5.22 | 563.264 | 348.317 | 0.148413827 | 0.24
RAZXIA | None | core-mof-ddec-2098 | 100 | 3.515091714 | 123.0157503 | 12.87603 | 2.745218883 | 96.07293011 | 1.56136 | 4.23 | 7.68 | 924.596 | 592.173 | 0.230568223 | 0.36
RAZYIC | None | core-mof-ddec-2099 | 100 | 6.939265818 | 218.529062 | 16.46895 | 4.618870062 | 145.4559269 | 1.40501 | 6.21 | 7.88 | 1450.47 | 1032.35 | 0.391456289 | 0.55
ADABUE | None | core-mof-ddec-21 | 100 | 1.872335579 | 61.5356336 | 20.32303 | 0.98302269 | 32.30773626 | 1.46632 | 3.32 | 4.55 | 0 | 0 | 0.102296907 | 0.15
BUSQEM | None | core-mof-ddec-210 | 100 | 9.343240906 | 199.2232695 | 20.32277 | 5.308463129 | 113.1908501 | 0.951333 | 3.74 | 5.29 | 418.816 | 440.241 | 0.451997355 | 0.43
RAZYOI | None | core-mof-ddec-2100 | 100 | 9.445354005 | 227.9373589 | 16.79571 | 6.334111749 | 152.8561769 | 1.07668 | 6 | 7.73 | 1552.33 | 1441.78 | 0.510829587 | 0.55
REDROI | ZnO | core-mof-ddec-2101 | 100 | 3.280891606 | 119.3752288 | 20.57469 | 1.501072494 | 54.61651703 | 1.62315 | 3.52 | 5.11 | 0 | 0 | 0.178664942 | 0.29
REDYEG | ZnO | core-mof-ddec-2102 | 100 | 2.711412201 | 104.4072144 | 16.02833 | 1.778139049 | 68.47005586 | 1.71779 | 5.3 | 6 | 873.219 | 508.339 | 0.163000134 | 0.28
REFJET | None | core-mof-ddec-2103 | 100 | 4.503056441 | 149.6999331 | 16.04173 | 3.053727786 | 101.5183468 | 1.48318 | 5.89 | 6.27 | 983.935 | 663.395 | 0.26294853 | 0.39
REFTON | None | core-mof-ddec-2104 | 100 | 2.567846228 | 92.50186123 | 15.54491 | 1.831515631 | 65.97692763 | 1.6071 | 5.79 | 6.53 | 604.316 | 376.029 | 0.124447763 | 0.2
REFTUT | None | core-mof-ddec-2105 | 100 | 2.827524033 | 91.29651385 | 15.62224 | 2.023997456 | 65.35184479 | 1.44048 | 5.82 | 6.62 | 595.168 | 413.173 | 0.138842608 | 0.2
REGJIW01 | None | core-mof-ddec-2106 | 100 | 2.62039445 | 128.9822351 | 21.27765 | 1.383729274 | 68.11054515 | 2.19605 | 3.97 | 4.19 | 308.626 | 140.537 | 0.068304456 | 0.15
REGJIW02 | None | core-mof-ddec-2107 | 100 | 2.518295187 | 124.3526716 | 21.09351 | 1.399319229 | 69.09796973 | 2.20306 | 3.75 | 4.16 | 235.15 | 106.737 | 0.063547974 | 0.14
REGJIW | None | core-mof-ddec-2108 | 100 | 2.644382976 | 129.5370549 | 21.2536 | 1.377802562 | 67.49267697 | 2.18549 | 4.03 | 4.22 | 265.129 | 121.313 | 0.068634494 | 0.15
REGLOG | None | core-mof-ddec-2109 | 100 | 3.463958289 | 160.8101874 | 17.33396 | 2.570696286 | 119.3415501 | 2.07119 | 3.25 | 4.52 | 0 | 0 | 0.159328695 | 0.33
BUSQUC | Cu-Cu | core-mof-ddec-211 | 100 | 2.025291244 | 61.8060305 | 22.39577 | 0.879176597 | 26.82992668 | 1.36154 | 2.56 | 4.51 | 0 | 0 | 0.110169367 | 0.15
REGQUR | ZnO | core-mof-ddec-2110 | 100 | 9.270232747 | 214.5758252 | 13.41402 | 7.055828305 | 163.3195436 | 1.03259 | 5.48 | 6.38 | 2201.29 | 2131.81 | 0.648853853 | 0.67
REGREC | ZnO | core-mof-ddec-2111 | 100 | 11.20858436 | 226.0430209 | 11.95553 | 8.895505994 | 179.3952726 | 0.899667 | 6.48 | 7.79 | 2245.56 | 2495.99 | 0.778065662 | 0.7
REHMEY | None | core-mof-ddec-2112 | 100 | 4.905178655 | 128.6514509 | 21.17038 | 2.173659955 | 57.01005546 | 1.17016 | 3.55 | 5.07 | 0 | 0 | 0.230737677 | 0.27
REJLEY | None | core-mof-ddec-2113 | 100 | 6.34491291 | 166.6721956 | 18.74937 | 3.665168932 | 96.27898158 | 1.17199 | 4.85 | 5.19 | 1182.23 | 1008.73 | 0.307169856 | 0.36
REJLIC | None | core-mof-ddec-2114 | 100 | 7.363230832 | 180.0490427 | 17.10539 | 4.709695947 | 115.1636104 | 1.09096 | 4.28 | 7.01 | 1461.84 | 1339.96 | 0.430813229 | 0.47
REJVOS | None | core-mof-ddec-2115 | 100 | 3.109163681 | 96.75173676 | 17.49218 | 1.984431967 | 61.75205264 | 1.38833 | 3.67 | 4.89 | 0 | 0 | 0.180072461 | 0.25
RELLAW | ZnO | core-mof-ddec-2116 | 100 | 10.43285688 | 209.5341746 | 15.37708 | 7.449227371 | 149.6107659 | 0.896016 | 5.6 | 7.26 | 1743.83 | 1946.2 | 0.669630899 | 0.6
RENWEM01 | None | core-mof-ddec-2117 | 100 | 0.926997349 | 32.89813072 | 15.90502 | 0.685147605 | 24.31514558 | 1.58333 | 2.65 | 3.12 | 0 | 0 | 0.050526422 | 0.08
RENWEM | None | core-mof-ddec-2118 | 100 | 1.301524659 | 45.21548044 | 14.92726 | 1.005252951 | 34.92288432 | 1.54994 | 2.69 | 3.15 | 0 | 0 | 0.070970489 | 0.11
RESQAJ | None | core-mof-ddec-2119 | 100 | 2.221216497 | 75.42748647 | 20.92069 | 1.090021119 | 37.0146509 | 1.51504 | 3.73 | 5.3 | 341.689 | 225.531 | 0.118808744 | 0.18
BUVXOG | None | core-mof-ddec-212 | 100 | 3.541388851 | 100.6035007 | 17.07583 | 2.448854246 | 69.56686211 | 1.26745 | 5.21 | 6.83 | 658.076 | 519.214 | 0.149907294 | 0.19
RESSAK | None | core-mof-ddec-2120 | 100 | 5.648841549 | 149.3796473 | 18.84283 | 3.715544076 | 98.25495347 | 1.17983 | 3.74 | 5.34 | 620.634 | 526.038 | 0.220370731 | 0.26
RESWOC | None | core-mof-ddec-2121 | 100 | 2.334565146 | 103.1154404 | 16.11431 | 1.657722079 | 73.21994957 | 1.9706 | 3.17 | 5.1 | 0 | 0 | 0.137014107 | 0.27
RESWUI01 | None | core-mof-ddec-2122 | 100 | 3.269434758 | 122.3576619 | 19.89199 | 1.741365313 | 65.17009941 | 1.66971 | 2.53 | 4.82 | 0 | 0 | 0.161704727 | 0.27
RESWUI02 | None | core-mof-ddec-2123 | 100 | 3.279573467 | 122.7371002 | 19.89214 | 1.738711377 | 65.07077657 | 1.66971 | 2.53 | 4.81 | 0 | 0 | 0.161704727 | 0.27
RESWUI | None | core-mof-ddec-2124 | 100 | 2.89329469 | 110.7379836 | 20.50811 | 1.420104621 | 54.35309536 | 1.7076 | 2.48 | 4.72 | 0 | 0 | 0.14640431 | 0.25
RETBEZ | ZnO | core-mof-ddec-2125 | 100 | 4.066392002 | 124.1329535 | 19.13834 | 2.362610239 | 72.12235976 | 1.36188 | 3.76 | 5.68 | 604.577 | 443.926 | 0.212940935 | 0.29
REYBAA | None | core-mof-ddec-2126 | 100 | 3.082174027 | 89.35776832 | 19.87635 | 1.929261717 | 55.93276694 | 1.29344 | 3.51 | 4.2 | 0 | 0 | 0.131432459 | 0.17
REYCOP | None | core-mof-ddec-2127 | 100 | 3.084711023 | 82.76763958 | 20.58109 | 2.141872795 | 57.46980972 | 1.19707 | 3.17 | 3.96 | 0 | 0 | 0.125305955 | 0.15
REYNUG | ZnO | core-mof-ddec-2128 | 100 | 0.081742188 | 3.448002276 | 17.06599 | 0.066766724 | 2.816315783 | 1.88179 | 2.85 | 3.1 | 0 | 0 | 0.015942268 | 0.03
REYPIW | ZnO | core-mof-ddec-2129 | 100 | 6.173803885 | 163.8807614 | 18.2682 | 3.613745866 | 95.92520841 | 1.18423 | 5.28 | 5.41 | 1218.46 | 1028.9 | 0.329327918 | 0.39
BUVYEX | None | core-mof-ddec-213 | 100 | 3.802941879 | 103.2794548 | 17.36908 | 2.593035301 | 70.42107943 | 1.21167 | 5.56 | 7.01 | 663.822 | 547.857 | 0.198073733 | 0.24
REZVAU | None | core-mof-ddec-2130 | 100 | 6.875283316 | 169.6518744 | 17.24786 | 4.554548376 | 112.3863023 | 1.10092 | 4.56 | 5.17 | 1004.46 | 912.38 | 0.372415798 | 0.41
RIBDAJ | None | core-mof-ddec-2131 | 100 | 10.00968929 | 208.066524 | 13.29476 | 7.727839957 | 160.6348359 | 0.92739 | 5.03 | 5.98 | 2140.05 | 2307.6 | 0.63619405 | 0.59
RIBDEN | None | core-mof-ddec-2132 | 100 | 9.953295637 | 207.9872461 | 13.24566 | 7.674463936 | 160.3680507 | 0.93229 | 5.1 | 6.09 | 2087.19 | 2238.78 | 0.632850293 | 0.59
RIBTAZ | None | core-mof-ddec-2133 | 100 | 11.8761524 | 233.4669423 | 12.8238 | 9.223086059 | 181.3117269 | 0.877067 | 5.02 | 7.94 | 2441.29 | 2783.46 | 0.832319538 | 0.73
RICHIV | None | core-mof-ddec-2134 | 100 | 2.054118771 | 77.3983478 | 19.76974 | 1.298350047 | 48.92129406 | 1.68108 | 3.41 | 4.33 | 0 | 0 | 0.089228353 | 0.15
RIDDUE | None | core-mof-ddec-2135 | 100 | 4.868057808 | 159.5847152 | 17.49569 | 3.044804697 | 99.81481519 | 1.46258 | 5.16 | 6.19 | 1086.14 | 742.622 | 0.266652081 | 0.39
RIDKOE | None | core-mof-ddec-2136 | 100 | 0.167001923 | 5.968268456 | 17.13401 | 0.130942989 | 4.679604252 | 1.59445 | 1.05 | 3.41 | 0 | 0 | 0.018815265 | 0.03
RIFDUG01 | ZnO | core-mof-ddec-2137 | 100 | 11.81808723 | 229.8213978 | 12.94344 | 9.187089422 | 178.6574841 | 0.86753 | 6.83 | 13.01 | 1872.2 | 2158.08 | 0.841469459 | 0.73
RIFQEC | None | core-mof-ddec-2138 | 100 | 1.290428457 | 76.72097237 | 15.72182 | 0.984999084 | 58.56201254 | 2.65252 | 2.94 | 4.47 | 0 | 0 | 0.056549998 | 0.15
RIFQUT | None | core-mof-ddec-2139 | 100 | 3.057222062 | 132.370043 | 16.16379 | 2.189593292 | 94.80389465 | 1.93171 | 4.24 | 5.62 | 915.219 | 473.788 | 0.160479575 | 0.31
BUVYIB | None | core-mof-ddec-214 | 100 | 14.231916 | 223.9505553 | 14.96555 | 10.40425547 | 163.7192624 | 0.702067 | 8.56 | 10.88 | 1822.99 | 2596.6 | 0.897350253 | 0.63
RIHJUO | None | core-mof-ddec-2140 | 100 | 4.849645251 | 159.1392437 | 17.64908 | 3.067566786 | 100.6610242 | 1.46403 | 5.14 | 6.21 | 1077.38 | 735.898 | 0.266387984 | 0.39
RILVOZ | None | core-mof-ddec-2141 | 100 | 4.03931706 | 117.7687039 | 20.17442 | 2.237640448 | 65.23974505 | 1.30078 | 3.31 | 4.31 | 0 | 0 | 0.184504682 | 0.24
RIPNIP | ZnO | core-mof-ddec-2142 | 100 | 3.788527747 | 131.4987369 | 14.76285 | 2.760890603 | 95.82973948 | 1.54847 | 4.16 | 5.4 | 1104.99 | 713.603 | 0.226029565 | 0.35
RIVDEF | None | core-mof-ddec-2143 | 100 | 3.993274653 | 116.7921256 | 16.98805 | 2.803955452 | 82.00786217 | 1.30487 | 4.41 | 4.74 | 858.913 | 658.236 | 0.176262769 | 0.23
RIWSUM | None | core-mof-ddec-2144 | 100 | 5.653854639 | 140.6388965 | 14.83278 | 4.185426145 | 104.1119293 | 1.1098 | 4.62 | 5.97 | 861.293 | 776.081 | 0.351414669 | 0.39
RIXBIK | None | core-mof-ddec-2145 | 100 | 4.806762743 | 123.7209935 | 17.98954 | 2.836421564 | 73.00649375 | 1.14836 | 4.66 | 6.35 | 852.28 | 742.173 | 0.27865826 | 0.32
RIYDEJ | None | core-mof-ddec-2146 | 100 | 4.987368462 | 145.1625419 | 21.13327 | 4.119883779 | 119.9134987 | 1.29858 | 2.52 | 3.65 | 0 | 0 | 0.107810069 | 0.14
ROGLOP | None | core-mof-ddec-2147 | 100 | 3.973706989 | 111.0028801 | 17.36145 | 2.440761815 | 68.18106919 | 1.2463 | 3.84 | 5.33 | 729.843 | 585.607 | 0.208617508 | 0.26
ROGSAI | None | core-mof-ddec-2148 | 100 | 7.286278614 | 191.1088969 | 13.91612 | 5.606819273 | 147.0590274 | 1.17019 | 4.5 | 7.25 | 1530.52 | 1307.93 | 0.435826661 | 0.51
ROJNEJ | None | core-mof-ddec-2149 | 100 | 2.72316998 | 103.434459 | 20.30795 | 1.558695389 | 59.20409504 | 1.69461 | 2.78 | 4.02 | 0 | 0 | 0.129823381 | 0.22
BUWGAC | None | core-mof-ddec-215 | 100 | 2.947330466 | 95.01854817 | 15.41947 | 2.085597846 | 67.23727851 | 1.43835 | 5.52 | 5.78 | 746.748 | 519.17 | 0.132095804 | 0.19
RONCIG | None | core-mof-ddec-2150 | 100 | 2.89788296 | 94.37063936 | 10.03766 | 2.305405685 | 75.07639593 | 1.45289 | 7.63 | 9.09 | 1020.9 | 702.667 | 0.268430507 | 0.39
RONZID | None | core-mof-ddec-2151 | 100 | 5.681496701 | 141.4584161 | 9.32683 | 4.501623563 | 112.0818285 | 1.11083 | 4.93 | 6.45 | 2526.81 | 2274.7 | 0.513129822 | 0.57
RONZUP | None | core-mof-ddec-2152 | 100 | 1.515530734 | 63.54707128 | 16.91543 | 1.135128411 | 47.5965841 | 1.87075 | 2.89 | 4.07 | 0 | 0 | 0.069490846 | 0.13
RUBHOM | None | core-mof-ddec-2153 | 100 | 1.538161682 | 71.95110566 | 21.13786 | 1.022459428 | 47.82792809 | 2.08698 | 3.15 | 3.7 | 0 | 0 | 0.043124515 | 0.09
RUCGOM | None | core-mof-ddec-2154 | 100 | 2.576458377 | 124.7688832 | 18.67264 | 1.690664813 | 81.8729937 | 2.16054 | 3.82 | 4.4 | 376.015 | 174.038 | 0.115711813 | 0.25
RUFMUA01 | None | core-mof-ddec-2155 | 100 | 3.753025844 | 127.2040431 | 22.86966 | 1.890302047 | 64.06938636 | 1.51217 | 2.92 | 4.12 | 0 | 0 | 0.099195196 | 0.15
RUFMUA | None | core-mof-ddec-2156 | 100 | 3.60398108 | 122.5746361 | 22.05218 | 2.082967048 | 70.84358166 | 1.5174 | 2.77 | 3.98 | 0 | 0 | 0.085672861 | 0.13
RUJGOT | None | core-mof-ddec-2157 | 100 | 1.838841269 | 70.27068945 | 21.37793 | 1.092471547 | 41.74842607 | 1.70495 | 3.17 | 3.71 | 0 | 0 | 0.070383296 | 0.12
RUMWUS | ZnO | core-mof-ddec-2158 | 100 | 7.302475982 | 180.874991 | 18.9973 | 3.980196934 | 98.58547795 | 1.10502 | 4.4 | 6.19 | 1071.52 | 969.686 | 0.425331668 | 0.47
RUPZIM | None | core-mof-ddec-2159 | 100 | 1.701517361 | 59.10119364 | 20.54616 | 1.28320041 | 44.5712031 | 1.5496 | 3.25 | 3.48 | 0 | 0 | 0.051626226 | 0.08
BUWGEG | None | core-mof-ddec-216 | 100 | 4.847245222 | 144.6287237 | 14.35584 | 3.646986236 | 108.8162327 | 1.3312 | 5.82 | 6.35 | 1148.04 | 862.406 | 0.217848558 | 0.29
RURPEA | None | core-mof-ddec-2160 | 100 | 3.697617581 | 148.9150128 | 17.98419 | 2.424930195 | 97.65977775 | 1.79681 | 4 | 4.37 | 606.733 | 337.673 | 0.12800463 | 0.23
RURQEB | None | core-mof-ddec-2161 | 100 | 1.597158514 | 64.47473193 | 20.17544 | 0.899745839 | 36.32129888 | 1.80091 | 2.9 | 4.28 | 0 | 0 | 0.077738477 | 0.14
RUSSAA | None | core-mof-ddec-2162 | 100 | 2.670806277 | 103.3181753 | 21.47783 | 1.624288027 | 62.83438699 | 1.72591 | 3.19 | 4.08 | 0 | 0 | 0.086910673 | 0.15
RUTBUE | None | core-mof-ddec-2163 | 100 | 4.161733699 | 172.4138868 | 16.03888 | 3.100598611 | 128.4527788 | 1.84831 | 3.32 | 5.46 | 0 | 0 | 0.194772522 | 0.36
RUVKAV | None | core-mof-ddec-2164 | 100 | 16.00687497 | 215.8696418 | 10.50081 | 12.74315161 | 171.8548798 | 0.601684 | 7.15 | 11.95 | 2173.48 | 3612.33 | 1.346221605 | 0.81
RUVMAX | None | core-mof-ddec-2165 | 100 | 7.265652034 | 195.5636918 | 17.85655 | 4.628321164 | 124.5767853 | 1.2008 | 4.41 | 5.22 | 1155.83 | 962.553 | 0.408061292 | 0.49
RUWWOW01 | None | core-mof-ddec-2166 | 100 | 4.663331108 | 155.4243432 | 19.35128 | 2.652161043 | 88.39397818 | 1.48698 | 3.91 | 5.04 | 864.022 | 581.057 | 0.2017512 | 0.3
RUWWOW | None | core-mof-ddec-2167 | 100 | 4.661310681 | 155.2278829 | 19.33314 | 2.694674544 | 89.73626807 | 1.48575 | 3.9 | 5.04 | 837.196 | 563.485 | 0.201918223 | 0.3
RUWWUC | None | core-mof-ddec-2168 | 100 | 4.109114858 | 142.7540951 | 20.00663 | 2.352553554 | 81.7296828 | 1.54997 | 4.01 | 5.13 | 604.577 | 390.057 | 0.161293444 | 0.25
RUWXAJ | None | core-mof-ddec-2169 | 100 | 3.100190918 | 106.4809256 | 19.24437 | 1.67950454 | 57.68522088 | 1.53238 | 4.03 | 5.17 | 670.83 | 437.77 | 0.143567522 | 0.22
CADPII | ZnO | core-mof-ddec-217 | 100 | 0.778662933 | 35.55494959 | 17.50081 | 0.419804392 | 19.16891555 | 2.03698 | 5.06 | 5.83 | 215.87 | 105.975 | 0.054001512 | 0.11
RUWXEN | None | core-mof-ddec-2170 | 100 | 4.798209393 | 157.879907 | 19.26373 | 2.830330566 | 93.12897582 | 1.46802 | 3.94 | 5.04 | 923.522 | 629.095 | 0.211168785 | 0.31
SABVOH01 | None | core-mof-ddec-2171 | 100 | 10.53512927 | 237.5401137 | 18.07907 | 6.45309879 | 145.500808 | 1.00596 | 6.21 | 6.49 | 1358.57 | 1350.52 | 0.497037656 | 0.5
SABVOH | None | core-mof-ddec-2172 | 100 | 10.24818361 | 229.5675464 | 17.75049 | 6.305326236 | 141.2443734 | 0.999416 | 5.97 | 6.28 | 1337.26 | 1338.04 | 0.490286327 | 0.49
SABVUN | None | core-mof-ddec-2173 | 100 | 11.61916044 | 254.9539971 | 17.64724 | 7.570546718 | 166.1170922 | 0.978971 | 6.78 | 7.02 | 1421.26 | 1451.79 | 0.459666323 | 0.45
SADLEQ | None | core-mof-ddec-2174 | 100 | 5.982365839 | 201.8057502 | 15.12205 | 4.297893431 | 144.9827094 | 1.50504 | 6.81 | 7.11 | 1370.86 | 910.848 | 0.352150109 | 0.53
SADLIU | None | core-mof-ddec-2175 | 100 | 5.565075507 | 208.5131952 | 16.20408 | 3.768467122 | 141.1975668 | 1.67165 | 6.48 | 6.86 | 1408.25 | 842.43 | 0.323034128 | 0.54
SADLOA | None | core-mof-ddec-2176 | 100 | 5.774336691 | 199.6498559 | 15.61526 | 4.076495329 | 140.9463543 | 1.5426 | 6.68 | 7.06 | 1337.96 | 867.339 | 0.337093219 | 0.52
SADMOB | None | core-mof-ddec-2177 | 100 | 6.423704291 | 161.4291214 | 15.39084 | 4.558756365 | 114.5625641 | 1.12119 | 5.85 | 6.05 | 1251.22 | 1115.98 | 0.338925606 | 0.38
SADMUH | None | core-mof-ddec-2178 | 100 | 9.87012674 | 217.6308273 | 13.73129 | 7.689162205 | 169.5417674 | 0.983737 | 7.36 | 7.88 | 1654.06 | 1681.4 | 0.508265929 | 0.5
SAHYAD01 | None | core-mof-ddec-2179 | 100 | 3.163368015 | 93.93707434 | 20.40378 | 1.495097994 | 44.39734192 | 1.32487 | 4.16 | 5.19 | 511.259 | 385.892 | 0.188697759 | 0.25
CADQAB | None | core-mof-ddec-218 | 100 | 8.403654886 | 210.1106125 | 14.12813 | 6.292142829 | 157.3179767 | 1.11548 | 4.78 | 6.64 | 1961.71 | 1758.63 | 0.519955535 | 0.58
SAHYAD | None | core-mof-ddec-2180 | 100 | 5.165318403 | 139.3518337 | 20.74741 | 2.66927521 | 72.01267494 | 1.20366 | 4.25 | 5.2 | 573.309 | 476.305 | 0.265855806 | 0.32
SAHYIL | None | core-mof-ddec-2181 | 100 | 4.908045312 | 133.6439462 | 20.88453 | 2.549090619 | 69.41063255 | 1.21487 | 4.12 | 5.11 | 521.096 | 428.932 | 0.246940002 | 0.3
SAHYOQ03 | ZnO | core-mof-ddec-2182 | 100 | 14.67495667 | 194.6376615 | 8.85481 | 11.71606537 | 155.3931379 | 0.591684 | 7.94 | 15.06 | 2174.14 | 3674.5 | 1.352073066 | 0.8
SAHYOQ04 | ZnO | core-mof-ddec-2183 | 100 | 14.8330127 | 196.0126554 | 8.83612 | 11.80811319 | 156.0397521 | 0.589515 | 7.94 | 15.11 | 2186.86 | 3709.6 | 1.374010839 | 0.81
SAHYOQ05 | ZnO | core-mof-ddec-2184 | 100 | 15.30050853 | 202.1904361 | 8.95403 | 12.28687556 | 162.3664156 | 0.589515 | 7.91 | 15.09 | 2192.41 | 3719 | 1.390973936 | 0.82
SAKRAZ | None | core-mof-ddec-2185 | 100 | 8.805897382 | 204.6484623 | 14.09855 | 6.703236723 | 155.7827702 | 1.03675 | 5.13 | 5.58 | 2043.7 | 1971.26 | 0.540149506 | 0.56
SAKRED | None | core-mof-ddec-2186 | 100 | 8.700470974 | 201.3214156 | 13.99395 | 6.582456179 | 152.3123748 | 1.03225 | 5.03 | 5.52 | 1966.91 | 1905.45 | 0.542504238 | 0.56
SAMLAV01 | None | core-mof-ddec-2187 | 100 | 6.550048122 | 181.1294793 | 17.21226 | 4.44119012 | 122.8129074 | 1.23375 | 4.22 | 6.03 | 1058.79 | 858.185 | 0.316109422 | 0.39
SAMLAV02 | None | core-mof-ddec-2188 | 100 | 6.755905754 | 181.4898739 | 16.90289 | 4.523078754 | 121.5074666 | 1.19854 | 4.59 | 6.39 | 1335.16 | 1113.99 | 0.342082867 | 0.41
SAMLAV03 | None | core-mof-ddec-2189 | 100 | 6.791979083 | 182.4659347 | 16.66655 | 4.569866703 | 122.7690765 | 1.19858 | 4.6 | 6.37 | 1326.85 | 1107.01 | 0.342071451 | 0.41
CADQOP | None | core-mof-ddec-219 | 100 | 8.182273507 | 201.1403661 | 13.48615 | 6.210602109 | 152.6718437 | 1.09675 | 4.82 | 6.72 | 1898.06 | 1730.62 | 0.528835195 | 0.58
SAMLAV | None | core-mof-ddec-2190 | 100 | 6.424958641 | 171.5094403 | 16.36624 | 4.578768318 | 122.2267777 | 1.19097 | 3.99 | 5.81 | 1151.06 | 966.493 | 0.327464168 | 0.39
SAQQEH | None | core-mof-ddec-2191 | 100 | 11.31791453 | 231.9615478 | 13.85048 | 8.653111238 | 177.3461951 | 0.914395 | 9.13 | 10.63 | 1621.4 | 1773.19 | 0.743661109 | 0.68
SAQQIL | None | core-mof-ddec-2192 | 100 | 11.12712383 | 229.0201801 | 13.57542 | 8.567955841 | 176.3469895 | 0.918282 | 9.11 | 10.66 | 1610.82 | 1754.17 | 0.729623362 | 0.67
SAQQOR | None | core-mof-ddec-2193 | 100 | 12.8309041 | 223.8256723 | 13.57841 | 9.911070996 | 172.8913341 | 0.778283 | 9.07 | 10.69 | 1599.44 | 2055.09 | 0.848020579 | 0.66
SARBOE | None | core-mof-ddec-2194 | 100 | 5.81708202 | 156.818771 | 21.01109 | 2.63462619 | 71.0251015 | 1.20269 | 3.83 | 5.05 | 705.773 | 586.828 | 0.315958393 | 0.38
SARNOQ | None | core-mof-ddec-2195 | 100 | 6.053877162 | 150.3900571 | 11.51941 | 4.79661786 | 119.1572961 | 1.10826 | 6.17 | 9.28 | 1601.37 | 1444.94 | 0.478227131 | 0.53
SATBEW | None | core-mof-ddec-2196 | 100 | 2.964563027 | 110.9789251 | 16.78448 | 1.93644645 | 72.49120484 | 1.67019 | 5.41 | 7.62 | 752.554 | 450.579 | 0.185607625 | 0.31
SATCAT | None | core-mof-ddec-2197 | 100 | 2.799539225 | 109.8146811 | 16.23742 | 1.82184312 | 71.46358925 | 1.75009 | 5.35 | 7.9 | 788.481 | 450.538 | 0.182847739 | 0.32
SATCEX | None | core-mof-ddec-2198 | 100 | 3.009066635 | 107.948837 | 17.45612 | 1.881633132 | 67.50269538 | 1.60057 | 4.95 | 7.21 | 688.399 | 430.098 | 0.181185453 | 0.29
SAXFII | None | core-mof-ddec-2199 | 100 | 0.413651731 | 16.11730106 | 21.26409 | 0.283359533 | 11.04066672 | 1.73837 | 2.53 | 3.2 | 0 | 0 | 0.023010061 | 0.04
ADAXEK | None | core-mof-ddec-22 | 100 | 5.611497977 | 158.9079422 | 18.77924 | 3.098605091 | 87.74715076 | 1.26343 | 4.1 | 5.77 | 954.55 | 755.524 | 0.245363811 | 0.31
CAHLEE | None | core-mof-ddec-220 | 100 | 0.388724073 | 21.91208633 | 17.22482 | 0.287771534 | 16.2214669 | 2.51493 | 3.12 | 3.76 | 0 | 0 | 0.023857523 | 0.06
SEFBOV | None | core-mof-ddec-2200 | 100 | 8.853323309 | 203.4857865 | 13.93566 | 6.777432661 | 155.7732805 | 1.02534 | 5.15 | 5.66 | 2047.42 | 1996.83 | 0.555913161 | 0.57
SEFSOM | None | core-mof-ddec-2201 | 100 | 3.829991863 | 112.3871266 | 16.5801 | 2.559610784 | 75.10911549 | 1.3092 | 4.63 | 7.74 | 714.719 | 545.921 | 0.206232814 | 0.27
SEHSOO | None | core-mof-ddec-2202 | 100 | 7.260451301 | 220.829564 | 15.0724 | 5.246616302 | 159.5779577 | 1.35698 | 4.62 | 5.47 | 1786.41 | 1316.46 | 0.442158322 | 0.6
SEHSUU | None | core-mof-ddec-2203 | 100 | 6.936706546 | 213.8611364 | 14.73856 | 5.089387923 | 156.9076445 | 1.3755 | 4.6 | 5.45 | 1785.78 | 1298.28 | 0.428934933 | 0.59
SEHTAB | None | core-mof-ddec-2204 | 100 | 7.172623368 | 226.7184416 | 15.56536 | 5.033581173 | 159.1057583 | 1.41024 | 4.59 | 5.42 | 1735.82 | 1230.87 | 0.432550488 | 0.61
SEHTEF | None | core-mof-ddec-2205 | 100 | 9.166291446 | 222.1880081 | 15.11021 | 6.609158547 | 160.2039147 | 1.08146 | 4.62 | 5.48 | 1799.4 | 1663.87 | 0.554805541 | 0.6
SEHZUB | None | core-mof-ddec-2206 | 100 | 5.411820535 | 139.11389 | 17.74227 | 3.662996063 | 94.1593735 | 1.14687 | 4.04 | 5.72 | 665.672 | 580.427 | 0.23542337 | 0.27
SENWAL | ZnO | core-mof-ddec-2207 | 100 | 12.84149271 | 210.6751667 | 9.21708 | 10.29491806 | 168.8965316 | 0.731865 | 7.37 | 8.65 | 2280.88 | 3116.53 | 1.011115438 | 0.74
SENWEP | ZnO | core-mof-ddec-2208 | 100 | 5.937480547 | 164.9773869 | 14.36591 | 4.460929634 | 123.9503032 | 1.23957 | 3.32 | 5.94 | 0 | 0 | 0.387231056 | 0.48
SENWIT | ZnO | core-mof-ddec-2209 | 100 | 12.06531257 | 211.8481956 | 9.8019 | 9.683192949 | 170.0218657 | 0.783284 | 6.5 | 8.53 | 2427.44 | 3099.05 | 0.906440065 | 0.71
CAHNEF | None | core-mof-ddec-221 | 100 | 1.251715199 | 65.55396376 | 20.91224 | 0.648892178 | 33.98333287 | 2.33657 | 3.09 | 4.22 | 0 | 0 | 0.055637109 | 0.13
SENWOZ | ZnO | core-mof-ddec-2210 | 100 | 12.67317229 | 211.0953608 | 9.24152 | 10.1337181 | 168.7960071 | 0.743064 | 7.14 | 8.93 | 2309.25 | 3107.74 | 0.995876533 | 0.74
SEQSOY | None | core-mof-ddec-2211 | 100 | 9.647338568 | 218.2329992 | 16.86462 | 6.470632301 | 146.3725445 | 1.00925 | 5.54 | 6.19 | 1242.14 | 1230.76 | 0.515234085 | 0.52
SEQTEP | None | core-mof-ddec-2212 | 100 | 7.739650405 | 167.8459016 | 16.05062 | 5.329582911 | 115.5799812 | 0.967552 | 5.22 | 7.69 | 1178.14 | 1217.65 | 0.475426644 | 0.46
SERJOP | None | core-mof-ddec-2213 | 100 | 4.846493547 | 160.2184887 | 13.86919 | 3.716131348 | 122.8502509 | 1.47492 | 8.03 | 8.82 | 1283.54 | 870.247 | 0.318661351 | 0.47
SERJUV | None | core-mof-ddec-2214 | 100 | 6.278276968 | 165.4992405 | 13.54977 | 4.831018003 | 127.3486045 | 1.17608 | 8.12 | 8.82 | 1280.12 | 1088.46 | 0.408135501 | 0.48
SERKAC | None | core-mof-ddec-2215 | 100 | 3.89644732 | 142.453428 | 12.88257 | 3.026251975 | 110.6392393 | 1.63113 | 8.37 | 8.95 | 1109.48 | 680.196 | 0.245228768 | 0.4
SERKEG | None | core-mof-ddec-2216 | 100 | 5.027128561 | 147.8903452 | 13.12845 | 3.93968572 | 115.8994591 | 1.31251 | 8.52 | 9.1 | 1138.22 | 867.209 | 0.312378572 | 0.41
SETFUT | None | core-mof-ddec-2217 | 100 | 5.384039425 | 182.3247225 | 23.75803 | 2.508511189 | 84.94804182 | 1.51085 | 2.59 | 3.99 | 0 | 0 | 0.165469769 | 0.25
SETQOZ | None | core-mof-ddec-2218 | 100 | 9.846293429 | 218.4284107 | 13.68512 | 7.590126198 | 168.3780007 | 0.989732 | 7.21 | 7.79 | 1595.9 | 1612.46 | 0.565809734 | 0.56
SETQUF | None | core-mof-ddec-2219 | 100 | 9.859745186 | 219.3107253 | 13.77332 | 7.590291009 | 168.8311609 | 0.992375 | 7.23 | 7.8 | 1609.73 | 1622.1 | 0.564302809 | 0.56
CAHSOU | None | core-mof-ddec-222 | 100 | 1.719809995 | 88.439349 | 19.85837 | 1.182897344 | 60.82920282 | 2.29425 | 2.78 | 4.04 | 0 | 0 | 0.078457012 | 0.18
SETSIV | None | core-mof-ddec-2220 | 100 | 14.0562616 | 221.2425668 | 11.64354 | 11.13977238 | 175.337647 | 0.702208 | 8.59 | 10.19 | 2087.99 | 2973.46 | 1.053818812 | 0.74
SETWOF | None | core-mof-ddec-2221 | 100 | 2.334956382 | 100.0053668 | 17.07459 | 1.776549147 | 76.08897986 | 1.91088 | 2.56 | 4.09 | 0 | 0 | 0.10466382 | 0.2
SETWUL | None | core-mof-ddec-2222 | 100 | 1.8973087 | 87.54482523 | 17.17862 | 1.489762545 | 68.74000083 | 2.05864 | 2.98 | 3.71 | 0 | 0 | 0.087436366 | 0.18
SETXAS | None | core-mof-ddec-2223 | 100 | 2.271652058 | 102.4139933 | 17.70786 | 1.766190548 | 79.62602649 | 2.01139 | 3.02 | 3.81 | 0 | 0 | 0.089490352 | 0.18
SEVWEV | None | core-mof-ddec-2224 | 100 | 0.385225109 | 16.82692116 | 16.41273 | 0.297516548 | 12.99574554 | 1.94884 | 2.53 | 3.14 | 0 | 0 | 0.046181318 | 0.09
SEYDUW | None | core-mof-ddec-2225 | 100 | 3.125831236 | 115.5163239 | 20.98332 | 1.823195212 | 67.37689677 | 1.64876 | 3.25 | 4.09 | 0 | 0 | 0.139498775 | 0.23
SEYFAE | None | core-mof-ddec-2226 | 100 | 2.475971902 | 112.5118938 | 19.80261 | 1.594104991 | 72.4385327 | 2.02738 | 3.31 | 4.14 | 0 | 0 | 0.113446912 | 0.23
SEYFEI | None | core-mof-ddec-2227 | 100 | 2.391826644 | 114.7934983 | 21.23407 | 1.394206051 | 66.91362455 | 2.14126 | 3.19 | 4.06 | 0 | 0 | 0.102743245 | 0.22
SIBMIB | None | core-mof-ddec-2228 | 100 | 0.607436736 | 27.65706992 | 19.61151 | 0.456598063 | 20.78926707 | 2.03136 | 2.48 | 3.59 | 0 | 0 | 0.044305293 | 0.09
SICDAL | None | core-mof-ddec-2229 | 100 | 0.101930198 | 3.910776791 | 14.70199 | 0.073177461 | 2.807614626 | 1.71176 | 2.57 | 2.84 | 0 | 0 | 0.023367762 | 0.04
CAKFEB | None | core-mof-ddec-223 | 100 | 1.271357194 | 54.64150209 | 21.40497 | 0.842344871 | 36.20303502 | 1.9175 | 2.91 | 3.66 | 0 | 0 | 0.046936115 | 0.09
SIFVAG | None | core-mof-ddec-2230 | 100 | 3.102868643 | 80.84425525 | 15.8513 | 2.109852916 | 54.97154641 | 1.16245 | 3.49 | 5.53 | 0 | 0 | 0.197857972 | 0.23
SIPWUK | None | core-mof-ddec-2231 | 100 | 3.64611369 | 137.750124 | 21.05205 | 2.502281083 | 94.5361442 | 1.68555 | 3.03 | 3.8 | 0 | 0 | 0.11272285 | 0.19
SIQQEO | None | core-mof-ddec-2232 | 100 | 7.238110729 | 165.8195849 | 15.8989 | 5.005781443 | 114.6786271 | 1.02212 | 4.73 | 5.38 | 1456.57 | 1425.05 | 0.371776308 | 0.38
SISFEH | None | core-mof-ddec-2233 | 100 | 2.574500216 | 92.94388502 | 18.47369 | 1.643756597 | 59.34243983 | 1.61069 | 3.65 | 4.42 | 0 | 0 | 0.117961867 | 0.19
SIVKAK | None | core-mof-ddec-2234 | 100 | 0.616296026 | 27.01397016 | 16.11198 | 0.489658962 | 21.46311519 | 1.95562 | 3.83 | 4.31 | 59.626 | 30.4896 | 0.035794275 | 0.07
SIWGUB | None | core-mof-ddec-2235 | 100 | 2.927485736 | 97.97690711 | 20.65353 | 1.448755091 | 48.48684357 | 1.49318 | 3.54 | 4.99 | 0 | 0 | 0.087062511 | 0.13
SOBZOY | None | core-mof-ddec-2236 | 100 | 5.208526995 | 131.7268723 | 13.34407 | 3.968547121 | 100.3670136 | 1.12835 | 4.41 | 5.38 | 1202.02 | 1065.29 | 0.274737448 | 0.31
SODZIV | None | core-mof-ddec-2237 | 100 | 4.735809098 | 134.6793735 | 16.58321 | 3.265715641 | 92.87210005 | 1.2688 | 5.26 | 6.23 | 955.471 | 753.053 | 0.267969735 | 0.34
SOGWIV | None | core-mof-ddec-2238 | 100 | 3.998883944 | 141.6218608 | 17.71303 | 3.089021361 | 109.3987621 | 1.58004 | 3.08 | 4.05 | 0 | 0 | 0.202526518 | 0.32
SOHGUS | None | core-mof-ddec-2239 | 100 | 13.52521717 | 219.4307296 | 12.85928 | 10.53970177 | 170.9942561 | 0.723839 | 8.18 | 9.7 | 1667.65 | 2303.9 | 0.897989746 | 0.65
CAKXET | None | core-mof-ddec-224 | 100 | 2.551254888 | 111.1699436 | 19.25522 | 1.856901408 | 80.91375969 | 1.94405 | 2.83 | 4.15 | 0 | 0 | 0.113165814 | 0.22
SOJDEB | None | core-mof-ddec-2240 | 100 | 5.188130766 | 134.4186525 | 18.87686 | 3.438101935 | 89.07736716 | 1.15595 | 3.12 | 4.06 | 0 | 0 | 0.268177689 | 0.31
SONTAR | None | core-mof-ddec-2241 | 100 | 8.590686004 | 192.7320935 | 12.92531 | 6.617951486 | 148.4737824 | 1.00094 | 5.28 | 6.98 | 2014.3 | 2012.4 | 0.549483486 | 0.55
SONVAT | Cu-Cu | core-mof-ddec-2242 | 100 | 11.30739476 | 223.4131398 | 13.09706 | 8.681084411 | 171.5221204 | 0.88151 | 6.57 | 13.18 | 1917.65 | 2175.41 | 0.839468639 | 0.74
SONVEX | Cu-Cu | core-mof-ddec-2243 | 100 | 11.32956887 | 223.4475958 | 13.46943 | 8.748929352 | 172.5508932 | 0.879921 | 6.62 | 13.2 | 1883.93 | 2141.02 | 0.840984588 | 0.74
SONVIB | Cu-Cu | core-mof-ddec-2244 | 100 | 11.31543365 | 223.4458782 | 13.11194 | 8.699383733 | 171.7867382 | 0.881013 | 6.64 | 13.19 | 1881.84 | 2136 | 0.839942203 | 0.74
SOQDEI | None | core-mof-ddec-2245 | 100 | 8.780387919 | 200.2729418 | 17.43141 | 5.598437251 | 127.6954399 | 1.01764 | 4.22 | 5.8 | 1445.32 | 1420.26 | 0.452026257 | 0.46
SOTTUR | None | core-mof-ddec-2246 | 100 | 3.220612124 | 108.8634798 | 21.16408 | 1.592349899 | 53.82478373 | 1.5081 | 3.55 | 4.85 | 0 | 0 | 0.11935548 | 0.18
SOVHAM | None | core-mof-ddec-2247 | 100 | 5.849127227 | 154.0024755 | 17.26718 | 3.907158329 | 102.8721092 | 1.17469 | 4.2 | 4.88 | 1104.34 | 940.114 | 0.212822106 | 0.25
SOWYIM | None | core-mof-ddec-2248 | 100 | 0 | 0 | 0 | 0 | 0 | 1.14361 | 1.23 | 2.02 | 0 | 0 | 0 | 0
SOWYOS | None | core-mof-ddec-2249 | 100 | 6.461831166 | 125.0497879 | 15.45401 | 4.554120424 | 88.13164234 | 0.863407 | 4.1 | 5.46 | 1107.44 | 1282.64 | 0.347460699 | 0.3
CAKXOD | None | core-mof-ddec-225 | 100 | 2.492453959 | 112.0904024 | 19.53138 | 1.792945113 | 80.63215714 | 2.00641 | 2.8 | 4.12 | 0 | 0 | 0.109648576 | 0.22
SOXHUI | None | core-mof-ddec-2250 | 100 | 0.016465079 | 0.52628722 | 9.88848 | 0.013172063 | 0.421029776 | 1.42608 | 2.66 | 3.27 | 0 | 0 | 0.014024459 | 0.02
SOXZIP | None | core-mof-ddec-2251 | 100 | 2.757674418 | 107.7963223 | 15.76734 | 2.094200667 | 81.86141499 | 1.74398 | 3.39 | 4.85 | 0 | 0 | 0.172020321 | 0.3
SOYWOT | Cu-Cu | core-mof-ddec-2252 | 100 | 11.29960385 | 223.3816211 | 13.35966 | 8.735889405 | 172.6996063 | 0.881994 | 6.58 | 13.17 | 1905.1 | 2159.99 | 0.839007975 | 0.74
SUGWEX03 | None | core-mof-ddec-2253 | 100 | 7.362054028 | 179.9195165 | 19.56363 | 4.24977841 | 103.8593406 | 1.09035 | 4.2 | 5.95 | 967.859 | 887.659 | 0.385197414 | 0.42
SUHHOT | None | core-mof-ddec-2254 | 100 | 0.475293318 | 23.25839474 | 18.32878 | 0.392687606 | 19.21609874 | 2.18322 | 2.62 | 3.34 | 0 | 0 | 0.027482343 | 0.06
SUJNUH | Cu-Cu | core-mof-ddec-2255 | 100 | 4.349916423 | 121.8222931 | 15.05404 | 3.179802982 | 89.05249051 | 1.24948 | 6.6 | 7.55 | 818.764 | 655.283 | 0.248103211 | 0.31
SUJQOE | ZnO | core-mof-ddec-2256 | 100 | 4.133914959 | 111.5847553 | 21.69977 | 2.18295489 | 58.92343933 | 1.20423 | 2.84 | 4.05 | 0 | 0 | 0.199297476 | 0.24
SUJREV | ZnO | core-mof-ddec-2257 | 100 | 4.284690637 | 117.3095361 | 22.13013 | 2.422606573 | 66.32797496 | 1.22146 | 3.05 | 4.09 | 0 | 0 | 0.21286002 | 0.26
SUKYIH | Cu-Cu | core-mof-ddec-2258 | 100 | 16.24774283 | 218.3365992 | 11.37667 | 12.71626892 | 170.8807764 | 0.59954 | 7.09 | 9.65 | 2322.97 | 3874.58 | 1.267638523 | 0.76
SULKIU | ZnO | core-mof-ddec-2259 | 100 | 5.729029291 | 161.8339769 | 21.04813 | 2.88550105 | 81.50981375 | 1.26023 | 3.08 | 5.12 | 0 | 0 | 0.309467319 | 0.39
CAKYAQ | None | core-mof-ddec-226 | 100 | 2.428697051 | 111.4892975 | 19.67622 | 1.763708383 | 80.9630038 | 2.04806 | 2.78 | 4.09 | 0 | 0 | 0.107418728 | 0.22
SUNHUF | None | core-mof-ddec-2260 | 100 | 6.16868909 | 174.9760957 | 15.85737 | 4.306115029 | 122.1438111 | 1.26553 | 4.09 | 6.57 | 1219.03 | 963.255 | 0.371385902 | 0.47
SUNJER | None | core-mof-ddec-2261 | 100 | 6.277998937 | 201.6401382 | 17.83358 | 3.97603566 | 127.7044466 | 1.43298 | 3.8 | 4.8 | 1234.93 | 861.794 | 0.307052436 | 0.44
SUNJIV | None | core-mof-ddec-2262 | 100 | 6.319351712 | 192.7507074 | 16.71128 | 4.280745038 | 130.569823 | 1.36084 | 3.9 | 4.89 | 1285.34 | 944.523 | 0.315981306 | 0.43
SUNJOB01 | None | core-mof-ddec-2263 | 100 | 6.403762449 | 197.1665312 | 17.12478 | 4.26524396 | 131.3233217 | 1.37366 | 3.9 | 4.9 | 1275.73 | 928.704 | 0.320312159 | 0.44
SUNJOB | None | core-mof-ddec-2264 | 100 | 6.377275455 | 196.5553673 | 17.22801 | 4.259261863 | 131.2756186 | 1.37509 | 3.9 | 4.89 | 1272.76 | 925.585 | 0.319979056 | 0.44
SUTBIT | None | core-mof-ddec-2265 | 100 | 12.23247222 | 234.6979546 | 14.78339 | 9.036387609 | 173.376375 | 0.856019 | 7.96 | 8.38 | 1547.23 | 1807.47 | 0.665873071 | 0.57
TACJIS | None | core-mof-ddec-2266 | 100 | 4.684517268 | 128.6896608 | 19.41015 | 2.67692992 | 73.53867721 | 1.22564 | 3.16 | 4.83 | 0 | 0 | 0.244770079 | 0.3
TACPAP | None | core-mof-ddec-2267 | 100 | 1.837474402 | 70.24536589 | 16.21896 | 1.175326566 | 44.93191555 | 1.70548 | 6.06 | 6.19 | 542.447 | 318.062 | 0.117269039 | 0.2
TACYAX | None | core-mof-ddec-2268 | 100 | 2.095319528 | 57.54757807 | 14.70437 | 1.526836403 | 41.93429016 | 1.22536 | 2.7 | 5.07 | 0 | 0 | 0.155056473 | 0.19
TADCAE | ZnO | core-mof-ddec-2269 | 100 | 3.21733978 | 116.5640586 | 19.84682 | 2.221871922 | 80.49830812 | 1.61627 | 3.03 | 4.69 | 0 | 0 | 0.098993361 | 0.16
CAKYEU | None | core-mof-ddec-227 | 100 | 2.481971338 | 115.453416 | 20.30744 | 1.730106097 | 80.47903526 | 2.07535 | 2.76 | 4.05 | 0 | 0 | 0.106006216 | 0.22
TADYEE | None | core-mof-ddec-2270 | 100 | 5.872908419 | 139.682704 | 15.36834 | 4.171119145 | 99.20692766 | 1.06115 | 5.84 | 6.41 | 1153.88 | 1087.38 | 0.339254582 | 0.36
TAFBIN | None | core-mof-ddec-2271 | 100 | 2.102297501 | 78.61561623 | 19.12722 | 1.385942139 | 51.82743891 | 1.6684 | 3.23 | 4.9 | 0 | 0 | 0.095900264 | 0.16
TAFCIO | None | core-mof-ddec-2272 | 100 | 0.957947738 | 34.02773821 | 22.7737 | 0.264206838 | 9.385022566 | 1.5848 | 2.87 | 5.01 | 0 | 0 | 0.0567895 | 0.09
TAGCIP | None | core-mof-ddec-2273 | 100 | 0.457619514 | 39.64384621 | 17.84194 | 0.354640474 | 30.72271173 | 3.86501 | 2.6 | 3.3 | 0 | 0 | 0.018111208 | 0.07
TAGSEB | None | core-mof-ddec-2274 | 100 | 3.77797201 | 112.4356352 | 15.92824 | 2.612358653 | 77.74599802 | 1.3278 | 4.12 | 5.66 | 763.979 | 575.374 | 0.218406387 | 0.29
TAKYOV | None | core-mof-ddec-2275 | 100 | 4.05939308 | 146.6469099 | 18.34957 | 3.003413999 | 108.4993184 | 1.61174 | 3.05 | 7.07 | 0 | 0 | 0.167520816 | 0.27
TAMJEY | None | core-mof-ddec-2276 | 100 | 6.322164361 | 165.4507867 | 12.93817 | 4.989553617 | 130.5764172 | 1.16758 | 7.42 | 9.36 | 1464.04 | 1253.91 | 0.419671457 | 0.49
TANBOZ | None | core-mof-ddec-2277 | 100 | 5.043845617 | 119.9963508 | 9.25308 | 4.047281312 | 96.28744122 | 1.06143 | 4.27 | 6.77 | 2367.56 | 2230.55 | 0.480483876 | 0.51
TAPHOJ | None | core-mof-ddec-2278 | 100 | 2.017759447 | 64.79847908 | 25.3976 | 0.99266565 | 31.87853955 | 1.43274 | 2.55 | 3.99 | 0 | 0 | 0.062816701 | 0.09
TAPKAY | None | core-mof-ddec-2279 | 100 | 2.205077304 | 98.88895845 | 21.78409 | 1.343712642 | 60.26017473 | 2.00081 | 2.46 | 4.33 | 0 | 0 | 0.074969637 | 0.15
CAKYIY | None | core-mof-ddec-228 | 100 | 2.320513244 | 109.3664279 | 19.15433 | 1.729002399 | 81.48835894 | 2.10272 | 2.74 | 4.03 | 0 | 0 | 0.099870644 | 0.21
TAPXIT01 | None | core-mof-ddec-2280 | 100 | 1.916951215 | 67.80431818 | 17.97086 | 1.083581619 | 38.32727315 | 1.57809 | 5.37 | 5.7 | 409.821 | 259.694 | 0.107725161 | 0.17
TAPXIT | None | core-mof-ddec-2281 | 100 | 1.964546373 | 69.48780244 | 17.77801 | 1.141454508 | 40.37429017 | 1.57809 | 5.41 | 5.77 | 407.397 | 258.158 | 0.114061936 | 0.18
TAQGEZ | None | core-mof-ddec-2282 | 100 | 9.450133669 | 196.3964134 | 11.64162 | 7.53972933 | 156.6936352 | 0.927218 | 8.26 | 8.39 | 1725.17 | 1860.59 | 0.625527114 | 0.58
TARVOX | None | core-mof-ddec-2283 | 100 | 2.465886273 | 86.30649476 | 13.13793 | 1.873310412 | 65.56622542 | 1.56156 | 4.38 | 4.84 | 555.34 | 355.632 | 0.147288609 | 0.23
TARVUD | None | core-mof-ddec-2284 | 100 | 2.479815924 | 87.56330706 | 13.2119 | 1.889026741 | 66.70230117 | 1.5754 | 5.06 | 5.53 | 682.321 | 433.11 | 0.145994668 | 0.23
TARWAK | None | core-mof-ddec-2285 | 100 | 2.249748668 | 81.40733381 | 13.19151 | 1.699102415 | 61.4821555 | 1.61442 | 5.11 | 5.7 | 673.806 | 417.366 | 0.130077675 | 0.21
TARWEO | None | core-mof-ddec-2286 | 100 | 2.278408377 | 89.99515915 | 13.35093 | 1.756191207 | 69.36803285 | 1.76228 | 5.42 | 5.91 | 721.068 | 409.168 | 0.136187212 | 0.24
TASXIW | CPO27 | core-mof-ddec-2287 | 100 | 8.781859463 | 217.7482984 | 15.29827 | 6.412674991 | 159.0038047 | 1.10616 | 4.84 | 7.39 | 1838.98 | 1662.49 | 0.533376727 | 0.59
TATPOV | ZnO | core-mof-ddec-2288 | 100 | 11.01424577 | 230.2549676 | 13.45824 | 8.519485881 | 178.1015228 | 0.932619 | 6.4 | 8.95 | 1832.71 | 1965.13 | 0.686239504 | 0.64
TATSIS | None | core-mof-ddec-2289 | 100 | 2.58420981 | 86.06422678 | 23.09239 | 0.980862116 | 32.66651928 | 1.48587 | 2.43 | 4.51 | 0 | 0 | 0.134601277 | 0.2
CANRIU | None | core-mof-ddec-229 | 100 | 10.02067152 | 193.506493 | 16.1901 | 6.848929144 | 132.257829 | 0.861557 | 4.44 | 6.99 | 1505.57 | 1747.5 | 0.603558441 | 0.52
TAYNEN | None | core-mof-ddec-2290 | 100 | 3.666130662 | 107.020735 | 18.0897 | 2.467911847 | 72.04264227 | 1.3024 | 3.45 | 5.31 | 0 | 0 | 0.168918919 | 0.22
TEBCEK | None | core-mof-ddec-2291 | 100 | 1.451642435 | 50.2068092 | 22.0961 | 1.056853618 | 36.55256052 | 1.54308 | 2.86 | 3.72 | 0 | 0 | 0.032402727 | 0.05
TEBFUD | None | core-mof-ddec-2292 | 100 | 1.978463576 | 93.69510967 | 20.04154 | 1.519136465 | 71.94252117 | 2.11286 | 2.67 | 3.69 | 0 | 0 | 0.066260898 | 0.14
TEBSAW | None | core-mof-ddec-2293 | 100 | 5.184217586 | 142.3627261 | 17.46719 | 3.298075855 | 90.56777836 | 1.22508 | 3.94 | 5.16 | 781.807 | 638.165 | 0.285695628 | 0.35
TECTUS | None | core-mof-ddec-2294 | 100 | 6.090118271 | 153.6065484 | 16.88899 | 3.978547416 | 100.3479586 | 1.12529 | 3.6 | 5.16 | 0 | 0 | 0.337690729 | 0.38
TECVEE | None | core-mof-ddec-2295 | 100 | 5.763382375 | 150.7671735 | 17.84046 | 3.615065175 | 94.56828002 | 1.16711 | 4.19 | 6.29 | 907.902 | 777.905 | 0.291317871 | 0.34
TEDGOA | None | core-mof-ddec-2296 | 100 | 14.38103749 | 222.7650816 | 10.58644 | 11.67892191 | 180.9087832 | 0.69107 | 7.78 | 8.51 | 2279.38 | 3298.34 | 1.099743875 | 0.76
TEDHAN | None | core-mof-ddec-2297 | 100 | 8.910733468 | 179.6060662 | 12.70299 | 7.026548868 | 141.6281618 | 0.899209 | 9.54 | 10.08 | 1905.33 | 2118.9 | 0.745099304 | 0.67
TEDLUK | ZnO | core-mof-ddec-2298 | 100 | 3.676428466 | 109.2907721 | 21.76403 | 1.586733416 | 47.16950749 | 1.32625 | 4.63 | 5.53 | 492.061 | 371.018 | 0.180961357 | 0.24
TEDSIG | None | core-mof-ddec-2299 | 100 | 6.119020273 | 158.1616581 | 19.49664 | 3.579367475 | 92.51786547 | 1.15314 | 3.36 | 5.46 | 0 | 0 | 0.294847113 | 0.34
ADEGIA | None | core-mof-ddec-23 | 100 | 3.949391402 | 141.3452318 | 20.07269 | 2.237824586 | 80.08976638 | 1.59673 | 2.88 | 4.84 | 0 | 0 | 0.181621188 | 0.29
CANRUG | None | core-mof-ddec-230 | 100 | 10.3824749 | 205.8477518 | 17.39073 | 6.831989436 | 135.454184 | 0.884567 | 4.93 | 6.57 | 1410.75 | 1594.85 | 0.576553274 | 0.51
TEHRUU | None | core-mof-ddec-2300 | 100 | 3.970579416 | 138.2183592 | 16.37578 | 2.973053103 | 103.4938427 | 1.55312 | 3.65 | 4.78 | 0 | 0 | 0.206036881 | 0.32
TEJGEW | None | core-mof-ddec-2301 | 100 | 2.68770016 | 115.7588957 | 16.73063 | 1.942273242 | 83.65345546 | 1.92155 | 3.8 | 4.66 | 515.996 | 268.531 | 0.145715698 | 0.28
TEJGIA01 | None | core-mof-ddec-2302 | 100 | 2.773113968 | 117.0577431 | 16.75015 | 1.974793222 | 83.35929949 | 1.88324 | 3.85 | 4.65 | 539.095 | 286.259 | 0.148679935 | 0.28
TEJGIA | None | core-mof-ddec-2303 | 100 | 2.760695764 | 116.3345539 | 16.8344 | 1.98290088 | 83.55860584 | 1.88003 | 3.86 | 4.64 | 541.708 | 288.138 | 0.148933794 | 0.28
TEJLOL | None | core-mof-ddec-2304 | 100 | 6.46866119 | 182.536632 | 15.77911 | 4.688786569 | 132.3110429 | 1.25899 | 4.97 | 6.35 | 1571.34 | 1248.1 | 0.381257993 | 0.48
TENLIJ | ZnO | core-mof-ddec-2305 | 100 | 6.55013255 | 167.9959572 | 17.94763 | 4.192759167 | 107.5347078 | 1.14422 | 4.42 | 5.38 | 1003.59 | 877.097 | 0.367062278 | 0.42
TEPGUS | None | core-mof-ddec-2306 | 100 | 4.945736947 | 143.3529132 | 20.63795 | 2.507990472 | 72.69447296 | 1.29312 | 3.86 | 4.96 | 612.613 | 473.748 | 0.23199703 | 0.3
TEQPAI | ZnO | core-mof-ddec-2307 | 100 | 6.732295548 | 179.6804269 | 17.25844 | 4.431033962 | 118.2613075 | 1.19067 | 3.7 | 6.01 | 0 | 0 | 0.419931635 | 0.5
TEQTAM | None | core-mof-ddec-2308 | 100 | 5.344163862 | 151.3530014 | 16.59362 | 3.537312129 | 100.1808368 | 1.26357 | 5.83 | 6.98 | 1021.68 | 808.566 | 0.300735218 | 0.38
TEQVAO | None | core-mof-ddec-2309 | 100 | 3.907728828 | 104.9298237 | 18.66623 | 2.509101484 | 67.37406505 | 1.19795 | 3.53 | 4.71 | 0 | 0 | 0.233732627 | 0.28
CATART03 | None | core-mof-ddec-231 | 100 | 3.157738943 | 94.36756778 | 19.11188 | 2.537742274 | 75.83925408 | 1.33329 | 2.45 | 3.53 | 0 | 0 | 0.127504144 | 0.17
TERFIH | ZnO | core-mof-ddec-2310 | 100 | 7.982227008 | 215.3028408 | 13.51629 | 6.177711351 | 166.6300398 | 1.20336 | 6.19 | 8.67 | 1654.93 | 1375.26 | 0.53184417 | 0.64
TERFUT | ZnO | core-mof-ddec-2311 | 100 | 11.0841206 | 223.6921034 | 13.7699 | 8.529914883 | 172.1448792 | 0.900361 | 6.59 | 8.54 | 1750.15 | 1943.83 | 0.721932647 | 0.65
TESGOO | ZnO | core-mof-ddec-2312 | 100 | 2.221222202 | 95.66456812 | 17.98944 | 1.439809125 | 62.01032837 | 1.92126 | 3.63 | 4.76 | 0 | 0 | 0.135327858 | 0.26
TESGUU | ZnO | core-mof-ddec-2313 | 100 | 2.16215592 | 93.11351541 | 17.77686 | 1.394919704 | 60.07239171 | 1.92111 | 3.58 | 4.82 | 0 | 0 | 0.135338424 | 0.26
TESHAB | ZnO | core-mof-ddec-2314 | 100 | 2.373373275 | 96.53241409 | 16.62301 | 1.579766907 | 64.25399443 | 1.8144 | 3.85 | 5.24 | 627.658 | 345.931 | 0.165343915 | 0.3
TETWOG | None | core-mof-ddec-2315 | 100 | 2.544260241 | 89.36135543 | 21.05253 | 1.622701501 | 56.99370027 | 1.56701 | 3.07 | 3.76 | 0 | 0 | 0.082960543 | 0.13
TETZID | None | core-mof-ddec-2316 | 100 | 3.870644303 | 116.8073376 | 19.68752 | 2.121929937 | 64.03507194 | 1.3464 | 3.8 | 5.14 | 590.536 | 438.605 | 0.215389186 | 0.29
TEVZEA | ZnO | core-mof-ddec-2317 | 100 | 2.11342445 | 93.35179465 | 18.31932 | 1.387128387 | 61.27066635 | 1.97043 | 3.52 | 4.59 | 0 | 0 | 0.121800825 | 0.24
TEVZIE | ZnO | core-mof-ddec-2318 | 100 | 2.201195897 | 93.16208487 | 17.36982 | 1.401180158 | 59.30270221 | 1.88802 | 3.64 | 4.9 | 0 | 0 | 0.14300696 | 0.27
TEVZOK | ZnO | core-mof-ddec-2319 | 100 | 2.083271816 | 92.42115498 | 18.28895 | 1.354420344 | 60.08677867 | 1.97903 | 3.54 | 4.57 | 0 | 0 | 0.121271532 | 0.24
CAVSOJ | None | core-mof-ddec-232 | 100 | 1.601422093 | 56.83133556 | 16.65865 | 1.185718889 | 42.07884253 | 1.5833 | 3.03 | 4.17 | 0 | 0 | 0.082106992 | 0.13
TEVZUQ | ZnO | core-mof-ddec-2320 | 100 | 2.19360115 | 93.17295147 | 17.45049 | 1.414529042 | 60.0819551 | 1.89478 | 3.65 | 4.85 | 0 | 0 | 0.142496754 | 0.27
TEWFUY01 | None | core-mof-ddec-2321 | 100 | 5.227569017 | 140.9934187 | 20.24315 | 2.987022559 | 80.56335953 | 1.20333 | 3.83 | 5.19 | 511.867 | 425.375 | 0.265928714 | 0.32
TEWFUY | None | core-mof-ddec-2322 | 100 | 5.317879737 | 143.3375851 | 20.19072 | 2.998224044 | 80.8138235 | 1.20256 | 3.77 | 5.12 | 505.882 | 420.67 | 0.274414582 | 0.33
TEWGEJ01 | None | core-mof-ddec-2323 | 100 | 2.974776766 | 87.06540554 | 21.48827 | 1.740158055 | 50.93073486 | 1.3058 | 3.22 | 4.13 | 0 | 0 | 0.13018839 | 0.17
TEYLIU | None | core-mof-ddec-2324 | 100 | 1.263881907 | 55.5974113 | 18.21943 | 0.885936033 | 38.97179771 | 1.96259 | 2.99 | 3.92 | 0 | 0 | 0.061143693 | 0.12
TIFBOA | None | core-mof-ddec-2325 | 100 | 3.200086661 | 98.59494016 | 15.78405 | 2.369285687 | 72.99789201 | 1.37462 | 3.53 | 4.67 | 0 | 0 | 0.174593706 | 0.24
TIGDOD | None | core-mof-ddec-2326 | 100 | 8.645336281 | 182.3728461 | 16.77622 | 5.437012735 | 114.6934549 | 0.941113 | 4.64 | 6.09 | 1392.92 | 1480.08 | 0.531285829 | 0.5
TIKMUW | None | core-mof-ddec-2327 | 100 | 3.279469355 | 115.1575942 | 18.88227 | 1.928949873 | 67.73450298 | 1.56665 | 3.13 | 4.98 | 0 | 0 | 0.191491399 | 0.3
TIQGEG | None | core-mof-ddec-2328 | 100 | 1.769079362 | 86.12252428 | 18.7751 | 1.262946309 | 61.48289702 | 2.17194 | 3.06 | 3.99 | 0 | 0 | 0.092083575 | 0.2
TIQGIK | None | core-mof-ddec-2329 | 100 | 0.049051914 | 2.689646112 | 14.11515 | 0.03761373 | 2.062460232 | 2.44635 | 2.57 | 3.11 | 0 | 0 | 0.020438613 | 0.05
CAVSUP | None | core-mof-ddec-233 | 100 | 3.547155244 | 109.5862402 | 13.60616 | 2.645277219 | 81.72351221 | 1.37834 | 5.47 | 6.03 | 872.261 | 632.834 | 0.210398015 | 0.29
TIQHIL | None | core-mof-ddec-2330 | 100 | 2.580726473 | 93.11663345 | 19.02831 | 1.764470765 | 63.66485528 | 1.6098 | 3.42 | 4.95 | 0 | 0 | 0.111815132 | 0.18
TIRLIQ | ZnO | core-mof-ddec-2331 | 100 | 3.444186973 | 103.8384446 | 18.58609 | 2.030977242 | 61.23172734 | 1.34501 | 4.02 | 5.17 | 562.875 | 418.49 | 0.208176891 | 0.28
TIRRIW | None | core-mof-ddec-2332 | 100 | 7.412810886 | 177.9388085 | 17.87596 | 4.356629533 | 104.5775321 | 1.07096 | 5.02 | 6.1 | 1182.9 | 1104.52 | 0.429521177 | 0.46
TISGUY | None | core-mof-ddec-2333 | 100 | 2.95617885 | 83.06164637 | 15.55842 | 2.245754395 | 63.10039646 | 1.25359 | 3.51 | 5.93 | 0 | 0 | 0.159541796 | 0.2
TISKOW | ZnO | core-mof-ddec-2334 | 100 | 3.127654524 | 109.2449235 | 16.8144 | 2.110203332 | 73.70667064 | 1.5582 | 2.95 | 6.21 | 0 | 0 | 0.179694519 | 0.28
TISLIR | None | core-mof-ddec-2335 | 100 | 1.387783107 | 64.12257917 | 18.50043 | 1.035491796 | 47.84494376 | 2.06145 | 3.36 | 3.87 | 0 | 0 | 0.058211453 | 0.12
TIVFAG | None | core-mof-ddec-2336 | 100 | 0.076866953 | 4.156115255 | 15.00329 | 0.057810873 | 3.125773036 | 2.41228 | 2.66 | 3.15 | 0 | 0 | 0.020727279 | 0.05
TIVFEK | None | core-mof-ddec-2337 | 100 | 0.06948188 | 3.792103943 | 15.03619 | 0.048254328 | 2.633570508 | 2.43494 | 2.61 | 3.16 | 0 | 0 | 0.020534387 | 0.05
TIVFIO | None | core-mof-ddec-2338 | 100 | 0.043470874 | 2.397724966 | 14.96881 | 0.033240604 | 1.833453497 | 2.46082 | 2.54 | 3.09 | 0 | 0 | 0.016254744 | 0.04
TOHPUC | None | core-mof-ddec-2339 | 100 | 1.603931517 | 55.2740126 | 18.32331 | 0.984183677 | 33.91652348 | 1.53752 | 2.51 | 4.09 | 0 | 0 | 0.117071648 | 0.18
CAVTAW | None | core-mof-ddec-234 | 100 | 2.028088715 | 70.28895218 | 15.89152 | 1.531367893 | 53.07373577 | 1.54626 | 3.26 | 4.2 | 0 | 0 | 0.103475483 | 0.16
TOHYUL | None | core-mof-ddec-2340 | 100 | 5.59085901 | 167.8999984 | 13.99807 | 4.182426955 | 125.6031458 | 1.33984 | 6.33 | 7.15 | 1351.39 | 1008.62 | 0.365715309 | 0.49
TOHZAS | None | core-mof-ddec-2341 | 100 | 7.416901968 | 201.4518521 | 16.22201 | 5.166497003 | 140.3281848 | 1.2118 | 3.88 | 5.41 | 1494.44 | 1233.24 | 0.387852781 | 0.47
TOKDON | None | core-mof-ddec-2342 | 100 | 8.566205994 | 228.9635871 | 15.85906 | 6.033463402 | 161.2666593 | 1.1925 | 4.05 | 5.68 | 1818.4 | 1524.86 | 0.49475891 | 0.59
TOLGOR | None | core-mof-ddec-2343 | 100 | 5.940372246 | 156.894446 | 17.84834 | 3.667634094 | 96.86790576 | 1.17836 | 4.01 | 5.99 | 1132 | 960.655 | 0.339454836 | 0.4
TONBII | None | core-mof-ddec-2344 | 100 | 2.135581697 | 76.848667 | 20.23613 | 0.896520475 | 32.26118837 | 1.60548 | 4.61 | 4.88 | 410.268 | 255.542 | 0.087201335 | 0.14
TONBOO | None | core-mof-ddec-2345 | 100 | 3.331301459 | 99.82818495 | 20.91893 | 1.565225027 | 46.90466336 | 1.33698 | 3.9 | 4.69 | 340.76 | 254.874 | 0.164549956 | 0.22
TONQOD | ZnO | core-mof-ddec-2346 | 100 | 15.04455129 | 246.8045449 | 13.84825 | 11.47355865 | 188.2227237 | 0.731873 | 5.41 | 8.44 | 2199.56 | 3005.38 | 0.874468658 | 0.64
TOZHAR | None | core-mof-ddec-2347 | 100 | 6.174887421 | 187.5325753 | 14.36847 | 4.880877252 | 148.2332257 | 1.35498 | 3.81 | 4.72 | 788.403 | 581.856 | 0.295207309 | 0.4
TUDJOS | ZIF | core-mof-ddec-2348 | 100 | 9.194001832 | 187.8670879 | 13.58639 | 7.208306868 | 147.2920764 | 0.911589 | 3.97 | 11.49 | 1326.62 | 1455.29 | 0.537522941 | 0.49
TULLIW | None | core-mof-ddec-2349 | 100 | 0 | 0 | 0 | 0 | 0 | 2.522 | 1.19 | 2.37 | 0 | 0 | 0 | 0
CAWDOU02 | None | core-mof-ddec-235 | 100 | 9.809941243 | 199.0347233 | 16.16126 | 6.95557506 | 141.1222476 | 0.905214 | 4.93 | 6.98 | 1419.17 | 1567.77 | 0.552355576 | 0.5
TUMGOX | None | core-mof-ddec-2350 | 100 | 3.086388995 | 129.376546 | 17.15306 | 2.469048101 | 103.4985919 | 1.87019 | 2.61 | 3.47 | 0 | 0 | 0.128329207 | 0.24
TUTHOG | None | core-mof-ddec-2351 | 100 | 8.77683856 | 203.7160869 | 16.58672 | 5.896132627 | 136.8530431 | 1.03555 | 5.94 | 7.59 | 1321.94 | 1276.56 | 0.492491913 | 0.51
TUTJAU | None | core-mof-ddec-2352 | 100 | 8.09885459 | 191.9481847 | 16.65757 | 5.218910951 | 123.6916249 | 1.05742 | 5.09 | 6.55 | 1287.84 | 1217.91 | 0.50121995 | 0.53
TUTZOX | None | core-mof-ddec-2353 | 100 | 1.394755467 | 55.01171232 | 20.84222 | 0.955603192 | 37.6907416 | 1.75971 | 3.02 | 3.67 | 0 | 0 | 0.056827545 | 0.1
TUTZUD | None | core-mof-ddec-2354 | 100 | 1.278868167 | 57.3039693 | 21.47427 | 0.926201698 | 41.50156757 | 1.99914 | 2.97 | 3.76 | 0 | 0 | 0.045019358 | 0.09
TUVDIX | None | core-mof-ddec-2355 | 100 | 4.467796825 | 146.6160818 | 18.0623 | 3.3239451 | 109.0792231 | 1.4641 | 3.21 | 7.27 | 0 | 0 | 0.198073902 | 0.29
TUVDUJ | None | core-mof-ddec-2356 | 100 | 4.36222926 | 151.9571754 | 18.16404 | 3.231345564 | 112.5631221 | 1.55416 | 3.15 | 7.31 | 0 | 0 | 0.186595975 | 0.29
TUWPIL | None | core-mof-ddec-2357 | 100 | 4.340651347 | 124.3625083 | 22.01572 | 2.332862469 | 66.83803999 | 1.27827 | 3.34 | 4.52 | 0 | 0 | 0.179930688 | 0.23
UBACOR | ZnO | core-mof-ddec-2358 | 100 | 4.248454864 | 128.4154418 | 19.08938 | 2.423686696 | 73.25929257 | 1.34848 | 3.34 | 5.78 | 0 | 0 | 0.237304224 | 0.32
UBACUX | ZnO | core-mof-ddec-2359 | 100 | 6.303635747 | 168.8574023 | 16.4932 | 4.55295685 | 121.9614358 | 1.19506 | 3.4 | 7.28 | 0 | 0 | 0.326343447 | 0.39
CAWGAJ | None | core-mof-ddec-236 | 100 | 2.814141481 | 126.5417508 | 16.8482 | 1.955693807 | 87.9404678 | 2.00611 | 2.95 | 5.3 | 0 | 0 | 0.154527917 | 0.31
UBIPAY | None | core-mof-ddec-2360 | 100 | 5.778875039 | 157.0097096 | 19.77471 | 3.517413418 | 95.56670733 | 1.21218 | 3.96 | 4.39 | 777.351 | 641.282 | 0.206239997 | 0.25
UBOGAV | None | core-mof-ddec-2361 | 100 | 3.184434111 | 163.3740261 | 19.28872 | 2.007585254 | 102.9970395 | 2.28893 | 3.09 | 5.08 | 0 | 0 | 0.139803314 | 0.32
UBUMAH | ZnO | core-mof-ddec-2362 | 100 | 11.99175311 | 227.3897809 | 12.10632 | 9.55106995 | 181.1091075 | 0.845931 | 6.41 | 7.09 | 2434.9 | 2878.36 | 0.803848068 | 0.68
UBUROY | None | core-mof-ddec-2363 | 100 | 4.669634026 | 113.1528543 | 8.65634 | 3.676332423 | 89.08353513 | 1.08106 | 5.39 | 6.67 | 2305.57 | 2132.69 | 0.444008658 | 0.48
UCEXEG | None | core-mof-ddec-2364 | 100 | 5.244362185 | 171.1762824 | 16.39135 | 3.540516109 | 115.5626487 | 1.45624 | 4.84 | 6.32 | 1159.8 | 796.436 | 0.295280998 | 0.43
UCEXIK | None | core-mof-ddec-2365 | 100 | 5.310768515 | 173.9803105 | 16.59617 | 3.550500523 | 116.3140856 | 1.46159 | 4.85 | 6.33 | 1174.94 | 803.88 | 0.301042016 | 0.44
UCEXOQ | None | core-mof-ddec-2366 | 100 | 5.11334952 | 169.9542218 | 16.46726 | 3.386082545 | 112.5444333 | 1.48289 | 4.83 | 6.32 | 1142.27 | 770.297 | 0.289974307 | 0.43
UDANAQ | ZnO | core-mof-ddec-2367 | 100 | 7.193340656 | 174.0388343 | 20.24766 | 3.587003502 | 86.7855338 | 1.07942 | 5.12 | 6.35 | 1156.35 | 1071.27 | 0.398362083 | 0.43
UDEPIE | None | core-mof-ddec-2368 | 100 | 3.633257904 | 144.645392 | 16.12982 | 2.468164572 | 98.26129641 | 1.77613 | 3 | 6.48 | 0 | 0 | 0.230838959 | 0.41
UDICAN | None | core-mof-ddec-2369 | 100 | 1.549476981 | 124.8782343 | 22.96824 | 0.598218009 | 48.21266113 | 3.59569 | 3.93 | 4.58 | 385.145 | 107.113 | 0.086214329 | 0.31
CAWVIH | ZnO | core-mof-ddec-237 | 100 | 4.67276695 | 129.7745793 | 20.42601 | 2.519861986 | 69.98295288 | 1.23903 | 4.72 | 6.48 | 683.06 | 551.288 | 0.250195718 | 0.31
UFANEV | None | core-mof-ddec-2370 | 100 | 4.497902578 | 135.7237486 | 14.89633 | 3.151394076 | 95.0929927 | 1.34626 | 5.42 | 6.19 | 1306.82 | 970.704 | 0.304547413 | 0.41
UFATEA01 | None | core-mof-ddec-2371 | 100 | 5.057675303 | 138.3375002 | 20.54092 | 2.142644427 | 58.60559566 | 1.22032 | 4.1 | 5.37 | 682.191 | 559.027 | 0.262226301 | 0.32
UFOFIF | None | core-mof-ddec-2372 | 100 | 3.275399397 | 96.79067894 | 15.38327 | 2.427326201 | 71.72943587 | 1.31843 | 3.65 | 4.79 | 0 | 0 | 0.182034693 | 0.24
UGAQEY | None | core-mof-ddec-2373 | 100 | 5.445371362 | 157.9501322 | 18.1306 | 3.482802193 | 101.0232416 | 1.29414 | 4.04 | 4.9 | 771.26 | 595.963 | 0.278177013 | 0.36
UGEPEB01 | None | core-mof-ddec-2374 | 100 | 2.036896911 | 84.2503643 | 21.30647 | 1.50198248 | 62.1251721 | 1.84538 | 2.97 | 3.67 | 0 | 0 | 0.032513629 | 0.06
UGEPEB | None | core-mof-ddec-2375 | 100 | 1.974174882 | 82.78544299 | 21.617 | 1.485313147 | 62.28541755 | 1.8709 | 2.99 | 3.58 | 0 | 0 | 0.032070127 | 0.06
UGUGUZ | None | core-mof-ddec-2376 | 100 | 3.748046905 | 150.9350428 | 15.49782 | 2.953280721 | 118.9295554 | 1.79667 | 4.08 | 4.77 | 435.338 | 242.303 | 0.228199948 | 0.41
UGUHEK | None | core-mof-ddec-2377 | 100 | 3.434573988 | 135.2930764 | 14.2834 | 2.702586268 | 106.4589704 | 1.75746 | 4.11 | 4.78 | 453.623 | 258.113 | 0.227601197 | 0.4
UGUQOC | None | core-mof-ddec-2378 | 100 | 5.370665277 | 143.7062779 | 17.18076 | 3.528726406 | 94.42035786 | 1.19373 | 3.98 | 5.44 | 960.894 | 804.951 | 0.268067318 | 0.32
UHADAI | None | core-mof-ddec-2379 | 100 | 2.833048481 | 102.875272 | 17.32087 | 2.154198564 | 78.22448669 | 1.62011 | 2.89 | 4.38 | 0 | 0 | 0.15431051 | 0.25
CAXPEY | None | core-mof-ddec-238 | 100 | 0.341660304 | 14.09404066 | 17.4209 | 0.25981381 | 10.71774028 | 1.84045 | 2.47 | 3.46 | 0 | 0 | 0.021733815 | 0.04
UHAXUW | None | core-mof-ddec-2380 | 100 | 3.045420733 | 103.5902599 | 19.22547 | 1.939501649 | 65.97232286 | 1.51761 | 3.57 | 5.09 | 0 | 0 | 0.125196856 | 0.19
UHISOU | None | core-mof-ddec-2381 | 100 | 6.495915472 | 179.5205138 | 20.45227 | 3.666047332 | 101.314542 | 1.23297 | 3.26 | 4.51 | 0 | 0 | 0.194651938 | 0.24
UJAQEC | None | core-mof-ddec-2382 | 100 | 7.643459895 | 208.1263477 | 18.85317 | 4.853859166 | 132.1673685 | 1.21484 | 3.54 | 4.47 | 0 | 0 | 0.37041915 | 0.45
UJAQUS | ZnO | core-mof-ddec-2383 | 100 | 10.21747764 | 226.6727953 | 14.53989 | 7.720181063 | 171.2707464 | 0.989707 | 6.1 | 7.16 | 1722.56 | 1740.48 | 0.586032028 | 0.58
UJARAZ | None | core-mof-ddec-2384 | 100 | 7.723186722 | 199.5547797 | 17.48079 | 5.045388516 | 130.3647613 | 1.15278 | 4.74 | 6.11 | 1141.78 | 990.461 | 0.407710057 | 0.47
UJEDIX | None | core-mof-ddec-2385 | 100 | 4.469853805 | 145.1575538 | 16.96245 | 3.26172673 | 105.9238834 | 1.44888 | 3.43 | 4.87 | 0 | 0 | 0.220860251 | 0.32
UJIZET | None | core-mof-ddec-2386 | 100 | 7.999614151 | 207.9297394 | 13.69038 | 6.239950633 | 162.1917363 | 1.15967 | 5.53 | 7.09 | 1732.38 | 1493.85 | 0.448403425 | 0.52
UKAPUS | None | core-mof-ddec-2387 | 100 | 7.821937454 | 199.3449484 | 15.87251 | 5.438884713 | 138.6119742 | 1.13705 | 4.84 | 6.99 | 1416.99 | 1246.2 | 0.413350336 | 0.47
UKAQIH | None | core-mof-ddec-2388 | 100 | 7.650689161 | 200.3670519 | 16.07156 | 5.33348328 | 139.680792 | 1.16844 | 4.79 | 7.01 | 1417.73 | 1213.35 | 0.410804149 | 0.48
UKIQIP | None | core-mof-ddec-2389 | 100 | 10.3632494 | 191.2083124 | 12.59546 | 8.044791114 | 148.431334 | 0.823179 | 7.53 | 10.54 | 1945.36 | 2363.22 | 0.789621698 | 0.65
CAXPIC | None | core-mof-ddec-239 | 100 | 0.290677222 | 12.30308006 | 17.70905 | 0.23826203 | 10.08457703 | 1.88836 | 2.42 | 3.2 | 0 | 0 | 0.015886801 | 0.03
UKUBIM | None | core-mof-ddec-2390 | 100 | 6.50384506 | 159.3407544 | 18.25048 | 3.519474729 | 86.22526411 | 1.09306 | 4.58 | 7.25 | 1111.95 | 1017.28 | 0.402539659 | 0.44
UKUBOS | None | core-mof-ddec-2391 | 100 | 6.954683567 | 158.5015747 | 18.45749 | 3.663074794 | 83.48375847 | 1.01682 | 4.52 | 7.21 | 1052.1 | 1034.69 | 0.432721622 | 0.44
UKUBUY | None | core-mof-ddec-2392 | 100 | 7.083682841 | 163.6285284 | 18.93096 | 3.622050063 | 83.66703242 | 1.0306 | 4.49 | 7.25 | 1053.59 | 1022.31 | 0.426935766 | 0.44
UKUCAF | None | core-mof-ddec-2393 | 100 | 6.876209037 | 162.8542874 | 19.23743 | 3.379892151 | 80.04845768 | 1.05667 | 4.43 | 7.21 | 1030.45 | 975.183 | 0.416402472 | 0.44
UKULOB01 | None | core-mof-ddec-2394 | 100 | 0.749489593 | 35.23196519 | 14.81545 | 0.574698057 | 27.01537439 | 2.09728 | 3.21 | 3.8 | 0 | 0 | 0.038144644 | 0.08
UKULOB | None | core-mof-ddec-2395 | 100 | 0.703369477 | 34.24341756 | 14.78967 | 0.548031223 | 26.68080234 | 2.17209 | 3.22 | 3.83 | 0 | 0 | 0.041434747 | 0.09
UKUMAO01 | None | core-mof-ddec-2396 | 100 | 0.420763982 | 28.25431352 | 14.76802 | 0.332239689 | 22.30990466 | 2.99592 | 3.21 | 3.72 | 0 | 0 | 0.026702983 | 0.08
UKUMAO | None | core-mof-ddec-2397 | 100 | 0.468042994 | 32.18955183 | 14.79279 | 0.361634408 | 24.87132518 | 3.06841 | 3.23 | 3.77 | 0 | 0 | 0.026072135 | 0.08
UKUPUL | None | core-mof-ddec-2398 | 100 | 5.76306721 | 185.2067827 | 15.31892 | 4.182055719 | 134.3980656 | 1.43379 | 5.28 | 6.91 | 1237.32 | 862.97 | 0.362675148 | 0.52
ULOGIL | None | core-mof-ddec-2399 | 100 | 2.488172912 | 107.867984 | 18.48374 | 1.706636397 | 73.98658938 | 1.93416 | 3.1 | 4.16 | 0 | 0 | 0.093063656 | 0.18
ADIQEL | None | core-mof-ddec-24 | 100 | 5.623030506 | 155.982787 | 24.53615 | 1.557539356 | 43.20611974 | 1.23763 | 3.91 | 4.43 | 435.293 | 351.714 | 0.242398778 | 0.3
CAXVII | CPO27 | core-mof-ddec-240 | 100 | 8.239082743 | 207.5668982 | 11.73947 | 6.532211214 | 164.5657487 | 1.12398 | 10.81 | 11.6 | 1491.68 | 1327.14 | 0.542714283 | 0.61
ULUPUM01 | None | core-mof-ddec-2400 | 100 | 2.618947869 | 100.3597878 | 20.30922 | 2.088376911 | 80.02796317 | 1.70967 | 2.73 | 3.45 | 0 | 0 | 0.064339902 | 0.11
ULUVUT | None | core-mof-ddec-2401 | 100 | 7.008725511 | 180.5441562 | 14.9338 | 5.152364752 | 132.7244654 | 1.14921 | 4.76 | 5.14 | 1382.99 | 1203.43 | 0.321960303 | 0.37
UMELUU | None | core-mof-ddec-2402 | 100 | 0.435463369 | 23.4532227 | 16.24447 | 0.35381837 | 19.0559795 | 2.40288 | 2.55 | 3.31 | 0 | 0 | 0.058263417 | 0.14
UMEMAB | None | core-mof-ddec-2403 | 100 | 0.016397477 | 0.934977515 | 10.99412 | 0.012861191 | 0.733339911 | 2.54393 | 2.51 | 2.97 | 0 | 0 | 0.02751648 | 0.07
UMEXUF | ZnO | core-mof-ddec-2404 | 100 | 4.684818946 | 170.4815844 | 16.45383 | 2.989922591 | 108.803936 | 1.62337 | 4.47 | 5.97 | 1312.97 | 808.791 | 0.277201131 | 0.45
UMORIY | None | core-mof-ddec-2405 | 100 | 0.197799984 | 10.82195254 | 14.70924 | 0.163165727 | 8.927057141 | 2.44096 | 2.51 | 3.16 | 0 | 0 | 0.036870739 | 0.09
UNABUH01 | None | core-mof-ddec-2406 | 100 | 3.244472722 | 113.4209114 | 23.45707 | 1.636023599 | 57.19243266 | 1.55967 | 3.34 | 4.05 | 0 | 0 | 0.108997416 | 0.17
UNABUH | None | core-mof-ddec-2407 | 100 | 3.232060315 | 112.208558 | 23.42906 | 1.651940475 | 57.35098992 | 1.54893 | 3.34 | 4.06 | 0 | 0 | 0.109753184 | 0.17
UNACES | None | core-mof-ddec-2408 | 100 | 3.284711208 | 113.1907473 | 22.77293 | 1.723545448 | 59.39316575 | 1.53744 | 3.35 | 4.1 | 0 | 0 | 0.110573421 | 0.17
UNACIW | None | core-mof-ddec-2409 | 100 | 3.27922986 | 113.8349082 | 22.85379 | 1.666916835 | 57.86521011 | 1.54877 | 3.34 | 4.07 | 0 | 0 | 0.109764523 | 0.17
CAXVOO | CPO27 | core-mof-ddec-241 | 100 | 8.168050529 | 205.1852398 | 11.75026 | 6.506839646 | 163.4548474 | 1.12075 | 10.82 | 11.62 | 1494.69 | 1333.66 | 0.544278385 | 0.61
UNIGEE | ZnO | core-mof-ddec-2410 | 100 | 14.94116484 | 202.8115362 | 8.9102 | 11.93089234 | 161.9500642 | 0.605547 | 7.83 | 14.93 | 2171.66 | 3586.28 | 1.337633578 | 0.81
UNIPAJ | None | core-mof-ddec-2411 | 100 | 3.255685637 | 101.3896415 | 21.35117 | 1.74311511 | 54.28466868 | 1.38943 | 2.62 | 4.43 | 0 | 0 | 0.151141115 | 0.21
UPOVOL | None | core-mof-ddec-2412 | 100 | 5.047267064 | 171.2379382 | 19.7587 | 3.12945322 | 106.1725306 | 1.51365 | 2.48 | 4.46 | 0 | 0 | 0.191589866 | 0.29
UQUHAQ | None | core-mof-ddec-2413 | 100 | 4.935317882 | 159.3926826 | 21.45946 | 3.17592264 | 102.5706634 | 1.44091 | 3.28 | 4.1 | 0 | 0 | 0.124921057 | 0.18
UQULAU | None | core-mof-ddec-2414 | 100 | 9.666006163 | 187.0416536 | 15.96256 | 6.853271398 | 132.6139455 | 0.863333 | 3.59 | 7.28 | 0 | 0 | 0.509652706 | 0.44
UTEWOG | None | core-mof-ddec-2415 | 100 | 14.71040317 | 247.9729192 | 13.89964 | 11.14812404 | 187.9236639 | 0.752086 | 9.55 | 14.6 | 1289.72 | 1714.85 | 1.010522733 | 0.76
UTEWUM | None | core-mof-ddec-2416 | 100 | 14.75346572 | 243.4103394 | 13.84436 | 11.17971202 | 184.448695 | 0.736094 | 9.9 | 14.99 | 1295.97 | 1760.6 | 1.046062052 | 0.77
UTEXAT | None | core-mof-ddec-2417 | 100 | 8.655377322 | 197.487476 | 17.1833 | 5.725127764 | 130.6287398 | 1.01791 | 4.01 | 6.27 | 1125.72 | 1105.91 | 0.510850665 | 0.52
UTEXIB | None | core-mof-ddec-2418 | 100 | 8.658247041 | 194.5296896 | 17.12265 | 5.786787154 | 130.0149908 | 1.00241 | 3.96 | 6.3 | 1117.64 | 1114.95 | 0.498797897 | 0.5
UTOTUT01 | None | core-mof-ddec-2419 | 100 | 1.789831118 | 76.71807059 | 20.52887 | 1.333786728 | 57.17050249 | 1.91235 | 2.63 | 3.75 | 0 | 0 | 0.047062515 | 0.09
CAXVUU | CPO27 | core-mof-ddec-242 | 100 | 8.159220896 | 209.7965712 | 11.85704 | 6.459543883 | 166.0930836 | 1.14718 | 10.53 | 11.31 | 1518.07 | 1323.31 | 0.531738698 | 0.61
UTOTUT | None | core-mof-ddec-2420 | 100 | 1.710057931 | 72.59927666 | 19.58437 | 1.336968579 | 56.76003716 | 1.89411 | 2.74 | 3.83 | 0 | 0 | 0.052795244 | 0.1
UVARIT | None | core-mof-ddec-2421 | 100 | 3.677399247 | 101.1051537 | 22.599 | 1.815785677 | 49.92258865 | 1.2266 | 3.17 | 4.76 | 0 | 0 | 0.146747106 | 0.18
UVAROZ | None | core-mof-ddec-2422 | 100 | 3.547634632 | 97.7952944 | 22.46874 | 1.638636382 | 45.17120392 | 1.22985 | 3.34 | 4.8 | 0 | 0 | 0.146359312 | 0.18
UVARUF | None | core-mof-ddec-2423 | 100 | 3.55044009 | 99.38849486 | 23.01069 | 1.56486742 | 43.80578564 | 1.24889 | 3.36 | 4.73 | 0 | 0 | 0.144127986 | 0.18
UVASAM | None | core-mof-ddec-2424 | 100 | 3.716010788 | 102.0255338 | 22.51136 | 1.817612738 | 49.90375983 | 1.22491 | 3.15 | 4.76 | 0 | 0 | 0.146949572 | 0.18
UVEVAT | None | core-mof-ddec-2425 | 100 | 10.05480533 | 223.2123001 | 16.86169 | 6.970985572 | 154.7528442 | 0.990442 | 3.86 | 5.06 | 1290.46 | 1302.92 | 0.55530763 | 0.55
UVEVEX | None | core-mof-ddec-2426 | 100 | 10.08554409 | 224.3975842 | 16.66569 | 7.028795496 | 156.3866774 | 0.992666 | 3.71 | 5.12 | 0 | 0 | 0.533915738 | 0.53
UVEWIC01 | None | core-mof-ddec-2427 | 100 | 4.805787459 | 118.3908707 | 11.88314 | 3.781180958 | 93.14962628 | 1.0991 | 3 | 4.92 | 0 | 0 | 0.354835775 | 0.39
UVEWIC | None | core-mof-ddec-2428 | 100 | 4.845418304 | 119.3910866 | 11.95979 | 3.80173546 | 93.6747457 | 1.09932 | 3.23 | 4.94 | 0 | 0 | 0.363861296 | 0.4
UVEXAV | None | core-mof-ddec-2429 | 100 | 4.140538396 | 185.1752856 | 24.89582 | 1.416574993 | 63.3527947 | 1.99529 | 3.98 | 4.67 | 773.475 | 387.651 | 0.130306873 | 0.26
CAXWAB | CPO27 | core-mof-ddec-243 | 100 | 8.129897796 | 208.6571361 | 11.7403 | 6.489616412 | 166.5586467 | 1.14506 | 10.75 | 11.48 | 1455.41 | 1271.03 | 0.532723176 | 0.61
UVINAP | ZIF | core-mof-ddec-2430 | 100 | 2.842095596 | 78.73327174 | 21.46743 | 1.458385881 | 40.40099566 | 1.23597 | 3.86 | 4.33 | 233.882 | 189.229 | 0.088998924 | 0.11
UVUPOR | ZnO | core-mof-ddec-2431 | 100 | 8.239574893 | 189.3333629 | 17.53773 | 5.195731353 | 119.3902965 | 1.02516 | 4.98 | 6.88 | 1095.17 | 1068.3 | 0.49748332 | 0.51
UVUQAE | ZnO | core-mof-ddec-2432 | 100 | 6.555660035 | 168.0702566 | 17.99549 | 3.892909018 | 99.80417132 | 1.14377 | 4.7 | 5.9 | 1168.63 | 1021.73 | 0.384692727 | 0.44
UWELIS | ZnO | core-mof-ddec-2433 | 100 | 10.85234412 | 231.6013381 | 16.86767 | 7.189163607 | 153.424909 | 0.952092 | 4.58 | 5.99 | 1653.4 | 1736.59 | 0.651197573 | 0.62
UWOWAF | None | core-mof-ddec-2434 | 100 | 5.895508509 | 153.6900574 | 17.12832 | 3.649314029 | 95.13399597 | 1.16308 | 4.15 | 5.45 | 906.775 | 779.63 | 0.386903738 | 0.45
UWUTIQ | ZnO | core-mof-ddec-2435 | 100 | 9.251252455 | 209.3155864 | 17.65588 | 5.838396941 | 132.0975171 | 1.0094 | 4.67 | 6.13 | 1464.18 | 1450.54 | 0.53497127 | 0.54
UXABOL | None | core-mof-ddec-2436 | 100 | 1.971389852 | 77.01325649 | 12.90297 | 1.566403741 | 61.19228671 | 1.74291 | 5.04 | 5.39 | 609.555 | 349.734 | 0.120488149 | 0.21
UXABUR | None | core-mof-ddec-2437 | 100 | 0.95204879 | 31.1567311 | 14.12007 | 0.704745555 | 23.06349 | 1.46007 | 5.02 | 5.25 | 326.962 | 223.936 | 0.06164088 | 0.09
UXEHIP | None | core-mof-ddec-2438 | 100 | 8.691669613 | 183.7671445 | 17.84112 | 5.188549638 | 109.7010119 | 0.94328 | 4.82 | 6.09 | 1274.74 | 1351.39 | 0.508862692 | 0.48
UXEQOE | None | core-mof-ddec-2439 | 100 | 2.720904737 | 133.236554 | 21.15088 | 1.29752543 | 63.53688703 | 2.18469 | 3.38 | 4.73 | 0 | 0 | 0.164783104 | 0.36
CAXWEF | CPO27 | core-mof-ddec-244 | 100 | 8.196978476 | 210.2770163 | 11.90001 | 6.516009928 | 167.155145 | 1.14451 | 10.8 | 11.48 | 1524.31 | 1331.85 | 0.532979179 | 0.61
UXUYUI | None | core-mof-ddec-2440 | 100 | 4.174785257 | 94.59005846 | 21.52625 | 2.830577869 | 64.13372415 | 1.01089 | 3.2 | 4.15 | 0 | 0 | 0.148384097 | 0.15
UXUZAP | None | core-mof-ddec-2441 | 100 | 5.271448733 | 146.6571584 | 20.13072 | 2.794313562 | 77.74069471 | 1.24118 | 3.61 | 4.84 | 0 | 0 | 0.265876021 | 0.33
UZAFAD | None | core-mof-ddec-2442 | 100 | 2.433765255 | 71.92969879 | 19.49262 | 1.707633157 | 50.46893424 | 1.31861 | 2.53 | 4.26 | 0 | 0 | 0.113756152 | 0.15
UZANAL | None | core-mof-ddec-2443 | 100 | 2.652615325 | 112.1273464 | 19.0495 | 1.722992833 | 72.83174929 | 1.88583 | 3.08 | 4.62 | 0 | 0 | 0.127264918 | 0.24
UZANEP | None | core-mof-ddec-2444 | 100 | 2.712889089 | 110.1836594 | 18.64271 | 1.800998426 | 73.14733139 | 1.81199 | 3.09 | 4.62 | 0 | 0 | 0.132451062 | 0.24
UZATAR | None | core-mof-ddec-2445 | 100 | 2.325649293 | 115.0878376 | 16.5377 | 1.62808393 | 80.56789106 | 2.20784 | 3.77 | 4.7 | 482.259 | 218.431 | 0.126820784 | 0.28
UZIJUJ | None | core-mof-ddec-2446 | 100 | 8.837237621 | 201.9879824 | 15.9681 | 6.102019687 | 139.4705787 | 1.01975 | 5.86 | 6.65 | 1658.86 | 1626.73 | 0.509928904 | 0.52
UZUNAF01 | Cu-Cu | core-mof-ddec-2447 | 100 | 4.357818463 | 124.0056293 | 15.20085 | 3.195998211 | 90.944993 | 1.26957 | 6.54 | 7.28 | 920.185 | 724.8 | 0.228423797 | 0.29
UZUNAF | Cu-Cu | core-mof-ddec-2448 | 100 | 4.382020146 | 124.3571429 | 15.10578 | 3.212510769 | 91.16769151 | 1.26614 | 6.58 | 7.3 | 889.913 | 702.856 | 0.229042602 | 0.29
UZUNEJ | Cu-Cu | core-mof-ddec-2449 | 100 | 4.422920339 | 125.4022052 | 14.94978 | 3.214426077 | 91.13800109 | 1.26497 | 6.59 | 7.3 | 900.524 | 711.893 | 0.229254449 | 0.29
CAXWIJ | CPO27 | core-mof-ddec-245 | 100 | 8.211694531 | 210.3779405 | 11.97069 | 6.484888198 | 166.1383553 | 1.143 | 10.74 | 11.52 | 1441.63 | 1261.27 | 0.53368329 | 0.61
VACFOV01 | None | core-mof-ddec-2450 | 100 | 11.7687776 | 256.091326 | 16.8028 | 8.138916575 | 177.1047095 | 0.970836 | 6.75 | 6.97 | 1808.53 | 1862.86 | 0.669526058 | 0.65
VACFOV | None | core-mof-ddec-2451 | 100 | 11.74314293 | 244.9349021 | 16.23262 | 8.251163544 | 172.1002587 | 0.930569 | 6.8 | 7.04 | 1984.47 | 2132.54 | 0.687751258 | 0.64
VACFUB01 | None | core-mof-ddec-2452 | 100 | 5.402684867 | 143.1322349 | 13.7813 | 4.088007612 | 108.302757 | 1.18192 | 8.37 | 8.53 | 956.735 | 809.479 | 0.304589143 | 0.36
VACFUB | None | core-mof-ddec-2453 | 100 | 5.171535425 | 136.8488854 | 13.60176 | 3.911313405 | 103.5009598 | 1.18054 | 8.34 | 8.51 | 961.892 | 814.791 | 0.296474495 | 0.35
VAGTAA | None | core-mof-ddec-2454 | 100 | 10.09097727 | 197.2854058 | 14.37895 | 7.626362947 | 149.1005349 | 0.872253 | 4.41 | 5.69 | 1444.04 | 1655.53 | 0.550299053 | 0.48
VAGTUU | ZnO | core-mof-ddec-2455 | 100 | 7.100088978 | 189.4950679 | 18.63486 | 4.324406563 | 115.4145699 | 1.19065 | 3.89 | 6.41 | 656.016 | 550.975 | 0.411539915 | 0.49
VAHPUR | None | core-mof-ddec-2456 | 100 | 3.883662263 | 113.1061718 | 18.18542 | 2.382097221 | 69.37521318 | 1.29937 | 4.42 | 5.82 | 751.597 | 578.434 | 0.223185082 | 0.29
VAHSIH | None | core-mof-ddec-2457 | 100 | 5.501099116 | 200.9319937 | 23.89884 | 2.040507943 | 74.53116554 | 1.62959 | 3.23 | 5.78 | 0 | 0 | 0.34364472 | 0.56
VAHVOR | None | core-mof-ddec-2458 | 100 | 8.181523941 | 209.9886229 | 15.02101 | 5.89424412 | 151.2828435 | 1.14511 | 4.82 | 6.4 | 2008.39 | 1753.89 | 0.532699915 | 0.61
VAJTUX | None | core-mof-ddec-2459 | 100 | 3.200535892 | 104.1525285 | 22.9244 | 1.165031478 | 37.91270535 | 1.45189 | 2.92 | 4.47 | 0 | 0 | 0.144639057 | 0.21
CAXXEG | None | core-mof-ddec-246 | 100 | 6.019890584 | 163.6941855 | 16.96714 | 4.095120787 | 111.3554228 | 1.21319 | 3.86 | 6.07 | 994.338 | 819.608 | 0.337952011 | 0.41
VAKBIU | None | core-mof-ddec-2460 | 100 | 7.953466173 | 184.1802206 | 20.28923 | 4.539989318 | 105.1335626 | 1.03317 | 3.81 | 5.77 | 550.295 | 532.627 | 0.348442173 | 0.36
VAPFOJ | None | core-mof-ddec-2461 | 100 | 2.085809955 | 99.48503529 | 19.30075 | 1.554812315 | 74.15850984 | 2.12798 | 3.04 | 3.93 | 0 | 0 | 0.084587261 | 0.18
VAPFUP | None | core-mof-ddec-2462 | 100 | 1.646280044 | 76.58427956 | 18.27224 | 1.01532062 | 47.23230326 | 2.0755 | 3.57 | 5.16 | 0 | 0 | 0.081907974 | 0.17
VAQLAC | None | core-mof-ddec-2463 | 100 | 2.236364121 | 84.23908019 | 21.86516 | 1.830499037 | 68.95100565 | 1.68056 | 2.79 | 3.81 | 0 | 0 | 0.04760318 | 0.08
VAQLEG | None | core-mof-ddec-2464 | 100 | 3.808508398 | 125.0623524 | 18.13655 | 2.553068433 | 83.83669159 | 1.46506 | 2.6 | 6.19 | 0 | 0 | 0.191118452 | 0.28
VARREL | None | core-mof-ddec-2465 | 100 | 3.117526741 | 121.816157 | 16.31792 | 2.17333251 | 84.92213104 | 1.74331 | 3.26 | 6.17 | 0 | 0 | 0.160614004 | 0.28
VARRIP | None | core-mof-ddec-2466 | 100 | 3.56043075 | 127.1077533 | 16.83625 | 2.439855334 | 87.10309281 | 1.59276 | 3.27 | 6.08 | 0 | 0 | 0.175795475 | 0.28
VASKOR | None | core-mof-ddec-2467 | 100 | 5.184039427 | 134.5726763 | 17.52188 | 3.519260212 | 91.35660953 | 1.15817 | 4.16 | 4.42 | 840.809 | 725.984 | 0.25039502 | 0.29
VATXEU | None | core-mof-ddec-2468 | 100 | 2.510275603 | 126.6941527 | 12.76448 | 1.924268616 | 97.11825333 | 2.25172 | 5.96 | 7.39 | 1135.91 | 504.464 | 0.199847228 | 0.45
VATYAR | None | core-mof-ddec-2469 | 100 | 4.396270437 | 145.726571 | 11.82656 | 3.447409352 | 114.2739399 | 1.4789 | 4.86 | 5.84 | 1668.96 | 1128.52 | 0.311041991 | 0.46
CAYBAH | None | core-mof-ddec-247 | 100 | 3.792628231 | 127.0221452 | 17.95639 | 2.602541385 | 87.16393204 | 1.49426 | 4.07 | 5.33 | 630.268 | 421.792 | 0.167306894 | 0.25
VATYEV | None | core-mof-ddec-2470 | 100 | 4.132095889 | 148.2774321 | 12.24205 | 3.243781221 | 116.4008684 | 1.60096 | 4.67 | 5.7 | 1613.29 | 1007.7 | 0.281081351 | 0.45
VAYDOQ | None | core-mof-ddec-2471 | 100 | 4.656488707 | 143.6785437 | 21.27368 | 2.962101787 | 91.39729476 | 1.37664 | 2.54 | 4.11 | 0 | 0 | 0.159809391 | 0.22
VAZKUE | None | core-mof-ddec-2472 | 100 | 1.757372312 | 82.03885065 | 19.36386 | 1.378211807 | 64.33862184 | 2.08275 | 2.55 | 3.47 | 0 | 0 | 0.057616133 | 0.12
VAZLAL | None | core-mof-ddec-2473 | 100 | 1.708090757 | 82.24124831 | 19.57498 | 1.362589821 | 65.60605009 | 2.14815 | 2.51 | 3.44 | 0 | 0 | 0.051206852 | 0.11
VAZLIT | None | core-mof-ddec-2474 | 100 | 1.528212072 | 78.50445188 | 19.74575 | 1.226205857 | 62.99035352 | 2.29186 | 2.43 | 3.41 | 0 | 0 | 0.047995951 | 0.11
VAZTOG | ZnO | core-mof-ddec-2475 | 100 | 14.68002174 | 194.1181618 | 8.8226 | 11.7102373 | 154.8478455 | 0.589901 | 7.94 | 15.08 | 2174.61 | 3686.4 | 1.356159762 | 0.8
VECWUX | None | core-mof-ddec-2476 | 100 | 3.954457539 | 107.6994602 | 17.80181 | 2.470356101 | 67.28002916 | 1.21509 | 3.63 | 5.41 | 0 | 0 | 0.230435606 | 0.28
VEDFAN | None | core-mof-ddec-2477 | 100 | 7.948208975 | 185.0368311 | 16.70368 | 5.295081744 | 123.2711859 | 1.03866 | 4.08 | 6.01 | 1327.64 | 1278.22 | 0.462133903 | 0.48
VEDFER | None | core-mof-ddec-2478 | 100 | 7.550449462 | 179.253955 | 17.18842 | 4.977680384 | 118.1742756 | 1.05921 | 3.96 | 5.93 | 1222.21 | 1153.89 | 0.43428593 | 0.46
VEDFIV | None | core-mof-ddec-2479 | 100 | 7.397915804 | 177.2468621 | 17.21854 | 4.892102956 | 117.2100252 | 1.06894 | 3.89 | 5.73 | 1172.93 | 1097.29 | 0.411622729 | 0.44
CAYBAH01 | None | core-mof-ddec-248 | 100 | 3.731106117 | 125.4154236 | 19.11782 | 2.591846752 | 87.12096305 | 1.49969 | 3.89 | 5.45 | 419.873 | 279.974 | 0.146696984 | 0.22
VEDFOB | None | core-mof-ddec-2480 | 100 | 7.643568811 | 180.0161341 | 16.89125 | 5.01187932 | 118.0363731 | 1.05075 | 4.06 | 5.94 | 1266.65 | 1205.47 | 0.447299548 | 0.47
VEDGAO | None | core-mof-ddec-2481 | 100 | 7.383813081 | 177.8210846 | 17.21787 | 4.814461227 | 115.9445273 | 1.07445 | 3.83 | 5.64 | 1123.68 | 1045.82 | 0.409511843 | 0.44
VEDVUW | None | core-mof-ddec-2482 | 100 | 4.881408775 | 140.4340817 | 18.16358 | 2.950201991 | 84.87486434 | 1.28356 | 4.04 | 5.08 | 782.207 | 609.406 | 0.225934121 | 0.29
VEFLUP | None | core-mof-ddec-2483 | 100 | 5.804098698 | 150.3224892 | 18.26427 | 3.851778165 | 99.75862088 | 1.15551 | 2.79 | 5.16 | 0 | 0 | 0.25962562 | 0.3
VEGXIQ01 | None | core-mof-ddec-2484 | 100 | 0.685408784 | 26.64931275 | 23.726 | 0.545084905 | 21.19339358 | 1.73467 | 2.49 | 3.32 | 0 | 0 | 0.017294356 | 0.03
VEGXIQ | None | core-mof-ddec-2485 | 100 | 0.676595063 | 25.85309647 | 23.41028 | 0.563797309 | 21.54302774 | 1.70477 | 2.52 | 3.35 | 0 | 0 | 0.023463576 | 0.04
VEGXUC | None | core-mof-ddec-2486 | 100 | 0.533389906 | 21.62023439 | 23.899 | 0.447289871 | 18.13028657 | 1.80841 | 2.48 | 3.25 | 0 | 0 | 0.016589158 | 0.03
VEHKAW | ZnO | core-mof-ddec-2487 | 100 | 5.561251975 | 141.958458 | 17.85781 | 3.508510705 | 89.55946824 | 1.1388 | 2.66 | 5.91 | 0 | 0 | 0.298559888 | 0.34
VEHPUU | None | core-mof-ddec-2488 | 100 | 3.778976955 | 109.8915634 | 14.02703 | 2.857719469 | 83.10166053 | 1.2974 | 5.73 | 6.28 | 929.695 | 716.581 | 0.177277632 | 0.23
VEHRIL | None | core-mof-ddec-2489 | 100 | 7.794943208 | 192.5910362 | 11.36136 | 6.276243062 | 155.0682439 | 1.10229 | 4.02 | 8.8 | 1821.4 | 1652.37 | 0.55339339 | 0.61
CAYDEN | None | core-mof-ddec-249 | 100 | 1.96615324 | 66.49176815 | 16.62061 | 1.224886403 | 41.42345628 | 1.50882 | 4.89 | 5.05 | 484.083 | 320.835 | 0.112670829 | 0.17
VEJYIT01 | ZIF | core-mof-ddec-2490 | 100 | 9.001564626 | 185.9032277 | 14.04813 | 6.638223968 | 137.0947511 | 0.921332 | 5.07 | 6.56 | 1731.32 | 1879.15 | 0.607815641 | 0.56
VEJYIT | ZIF | core-mof-ddec-2491 | 100 | 8.863523211 | 184.5704521 | 14.08491 | 6.495562727 | 135.2609928 | 0.928973 | 5.29 | 6.42 | 1728.15 | 1860.28 | 0.592051653 | 0.55
VEJYUF01 | ZIF | core-mof-ddec-2492 | 100 | 3.623947354 | 98.47019479 | 18.7143 | 1.948892763 | 52.95547402 | 1.21219 | 2.6 | 5.24 | 0 | 0 | 0.263985019 | 0.32
VEJYUF02 | ZIF | core-mof-ddec-2493 | 100 | 3.555652246 | 99.34343898 | 19.4202 | 1.779368675 | 49.71481774 | 1.24643 | 2.49 | 5.14 | 0 | 0 | 0.248710317 | 0.31
VEMMAC | None | core-mof-ddec-2494 | 100 | 10.90513319 | 215.6572854 | 13.69631 | 8.417201815 | 166.4565544 | 0.882251 | 6.1 | 7.1 | 1845.33 | 2091.62 | 0.646074643 | 0.57
VEMMEG | None | core-mof-ddec-2495 | 100 | 11.46247283 | 209.6747026 | 13.03052 | 8.94533634 | 163.6305504 | 0.816125 | 6.23 | 7.14 | 1943.9 | 2381.86 | 0.722928473 | 0.59
VEMTAJ01 | None | core-mof-ddec-2496 | 100 | 6.000240783 | 166.7921161 | 17.81786 | 3.766376551 | 104.6961177 | 1.24019 | 3.86 | 5.12 | 887.652 | 715.74 | 0.370910909 | 0.46
VEQBID | None | core-mof-ddec-2497 | 100 | 4.512127445 | 147.8015375 | 14.30739 | 3.545790484 | 116.1477134 | 1.46143 | 4.92 | 6.52 | 1122.75 | 768.253 | 0.239491457 | 0.35
VETTOE | None | core-mof-ddec-2498 | 100 | 12.06502908 | 244.133194 | 15.09203 | 8.873286487 | 179.5489889 | 0.902784 | 4.7 | 6.63 | 1969.85 | 2181.98 | 0.664610804 | 0.6
VEXVAW | None | core-mof-ddec-2499 | 100 | 13.79989355 | 239.184766 | 13.55204 | 10.65245091 | 184.6321472 | 0.773292 | 5.86 | 9.77 | 1958.21 | 2532.3 | 0.840562168 | 0.65
ADOBAX | None | core-mof-ddec-25 | 100 | 3.044390819 | 111.7692382 | 17.47614 | 2.096141398 | 76.95599578 | 1.63796 | 3.77 | 5.56 | 300.743 | 183.608 | 0.177049501 | 0.29
CAYDIR | None | core-mof-ddec-250 | 100 | 2.031844169 | 68.13983904 | 16.3968 | 1.31411505 | 44.07010603 | 1.49623 | 4.94 | 5.11 | 494.083 | 330.219 | 0.113618895 | 0.17
VICDOC | None | core-mof-ddec-2500 | 100 | 5.433098325 | 139.5494962 | 21.01779 | 2.475248448 | 63.57692301 | 1.14596 | 4.08 | 4.65 | 561.043 | 489.583 | 0.261789242 | 0.3
VICYUD | ZnO | core-mof-ddec-2501 | 100 | 6.949048018 | 179.4290763 | 17.80757 | 4.499711046 | 116.1855544 | 1.15194 | 4.24 | 5.58 | 1135.37 | 985.615 | 0.390645346 | 0.45
VIDXOX | None | core-mof-ddec-2502 | 100 | 4.010442438 | 151.4720238 | 13.44562 | 3.145040445 | 118.7863056 | 1.68509 | 5.04 | 6.16 | 1161.45 | 689.254 | 0.249244847 | 0.42
VIFBOD | None | core-mof-ddec-2503 | 100 | 4.028714374 | 159.3146335 | 14.82196 | 3.057040729 | 120.8900106 | 1.76429 | 4.36 | 5.74 | 1009.58 | 572.23 | 0.238056102 | 0.42
VIFBUJ | None | core-mof-ddec-2504 | 100 | 2.786014421 | 131.1114325 | 18.51415 | 1.875772006 | 88.27490373 | 2.09961 | 2.59 | 6.06 | 0 | 0 | 0.152409257 | 0.32
VIGNOQ | None | core-mof-ddec-2505 | 100 | 4.767185043 | 152.7736533 | 12.55699 | 3.750481183 | 120.1914142 | 1.42979 | 3.13 | 8.75 | 0 | 0 | 0.314731534 | 0.45
VILXOE | None | core-mof-ddec-2506 | 100 | 5.31166962 | 143.4973766 | 17.46215 | 3.167465067 | 85.57063225 | 1.2053 | 4.59 | 5.36 | 1001.63 | 831.022 | 0.306977516 | 0.37
VIPXUO | None | core-mof-ddec-2507 | 100 | 4.925585158 | 130.9275535 | 20.69698 | 3.020130253 | 80.27843445 | 1.18593 | 3.24 | 4.31 | 0 | 0 | 0.219237223 | 0.26
VIPYOK | None | core-mof-ddec-2508 | 100 | 3.349437084 | 115.961691 | 18.18107 | 2.069033463 | 71.6325201 | 1.54463 | 3.89 | 4.56 | 512.96 | 332.091 | 0.161851058 | 0.25
VIPZAX | None | core-mof-ddec-2509 | 100 | 3.499577134 | 113.4465608 | 17.43006 | 2.450634668 | 79.44276248 | 1.4463 | 3.47 | 4.67 | 0 | 0 | 0.193597456 | 0.28
CAYDOX06 | None | core-mof-ddec-251 | 100 | 2.129649642 | 70.37301443 | 16.39559 | 1.412697446 | 46.68175262 | 1.4743 | 5.01 | 5.2 | 552.887 | 375.017 | 0.12209184 | 0.18
VIRPOC | None | core-mof-ddec-2510 | 100 | 6.451405237 | 190.0268074 | 13.73817 | 4.922429719 | 144.9906756 | 1.31415 | 4.43 | 7.89 | 1443.01 | 1098.05 | 0.410911996 | 0.54
VIRVEY | ZnO | core-mof-ddec-2511 | 100 | 8.244542071 | 200.9574322 | 11.32343 | 6.545087426 | 159.5339015 | 1.08742 | 5.78 | 7.25 | 2412.59 | 2218.63 | 0.625333358 | 0.68
VISTOG | None | core-mof-ddec-2512 | 100 | 1.770788233 | 74.26251785 | 13.05924 | 1.382209554 | 57.96648055 | 1.87105 | 2.98 | 5 | 0 | 0 | 0.154993186 | 0.29
VISTUM | None | core-mof-ddec-2513 | 100 | 1.990085986 | 85.42539795 | 17.18699 | 1.538749467 | 66.05156082 | 1.91514 | 3.5 | 3.9 | 0 | 0 | 0.073101705 | 0.14
VIXCUB | None | core-mof-ddec-2514 | 100 | 6.905571951 | 169.4249307 | 12.79151 | 5.41866587 | 132.9443956 | 1.09462 | 4.89 | 5.49 | 1945.9 | 1777.7 | 0.484186293 | 0.53
VIZQEC | None | core-mof-ddec-2515 | 100 | 5.601871343 | 157.6455907 | 20.81454 | 2.868263898 | 80.71751895 | 1.25555 | 3.05 | 5.35 | 0 | 0 | 0.31858548 | 0.4
VIZRIH | None | core-mof-ddec-2516 | 100 | 1.737557449 | 62.10525751 | 18.79262 | 1.066184334 | 38.10846809 | 1.59459 | 4.3 | 5.68 | 372.876 | 233.838 | 0.100339272 | 0.16
VOCKUT | None | core-mof-ddec-2517 | 100 | 2.784906892 | 88.49706624 | 21.20835 | 1.366509835 | 43.42411294 | 1.41776 | 2.5 | 4.87 | 0 | 0 | 0.1410676 | 0.2
VOCXUH | None | core-mof-ddec-2518 | 100 | 14.08558187 | 242.182384 | 13.81979 | 10.64706231 | 183.0617263 | 0.767101 | 4.93 | 7.53 | 2168.23 | 2826.52 | 0.86038214 | 0.66
VODPOU | None | core-mof-ddec-2519 | 100 | 2.105311377 | 72.77156842 | 18.83526 | 1.613392556 | 55.76804843 | 1.54217 | 2.87 | 4.02 | 0 | 0 | 0.097265541 | 0.15
CAYGIU | None | core-mof-ddec-252 | 100 | 2.108728931 | 70.30987133 | 16.3616 | 1.386941409 | 46.24381567 | 1.48759 | 4.99 | 5.16 | 515.302 | 346.4 | 0.121001082 | 0.18
VODQIP | None | core-mof-ddec-2520 | 100 | 8.011536118 | 187.5943784 | 15.37492 | 5.673761557 | 132.8541439 | 1.0447 | 5.98 | 7.29 | 1569.9 | 1502.73 | 0.536039054 | 0.56
VODSEM | None | core-mof-ddec-2521 | 100 | 1.580990269 | 61.07992153 | 12.15639 | 1.238873057 | 47.86257738 | 1.72365 | 4.81 | 5.27 | 397.396 | 230.555 | 0.150842688 | 0.26
VONBIK | None | core-mof-ddec-2522 | 100 | 3.3606758 | 95.87433539 | 19.95932 | 2.108274799 | 60.14547583 | 1.27276 | 3.01 | 4.8 | 0 | 0 | 0.157138816 | 0.2
VONBUW | ZnO | core-mof-ddec-2523 | 100 | 1.991608372 | 59.94602293 | 22.5593 | 0.740615051 | 22.2919965 | 1.34286 | 2.9 | 4.79 | 0 | 0 | 0.104255097 | 0.14
VOTMAS | None | core-mof-ddec-2524 | 100 | 2.285819876 | 78.61477769 | 19.78615 | 1.300480948 | 44.72663034 | 1.53443 | 2.96 | 4.45 | 0 | 0 | 0.110790326 | 0.17
VOYWUB | None | core-mof-ddec-2525 | 100 | 0.168342366 | 8.171003286 | 14.36233 | 0.131276239 | 6.371887262 | 2.16553 | 2.57 | 3.04 | 0 | 0 | 0.036942458 | 0.08
VUDQOB | None | core-mof-ddec-2526 | 100 | 5.272979468 | 176.3699998 | 16.85338 | 3.468379568 | 116.0099537 | 1.49229 | 4.82 | 6.32 | 1192.75 | 799.277 | 0.294848856 | 0.44
VUHJAK | None | core-mof-ddec-2527 | 100 | 1.926652706 | 82.74706285 | 21.19803 | 0.85927176 | 36.90453092 | 1.91615 | 4.31 | 4.49 | 303.849 | 158.572 | 0.120032357 | 0.23
VULKIX | None | core-mof-ddec-2528 | 100 | 5.038551885 | 153.4694224 | 16.86939 | 3.531186943 | 107.5565426 | 1.35895 | 4.46 | 5.85 | 848.085 | 624.075 | 0.286986276 | 0.39
VULKOD | None | core-mof-ddec-2529 | 100 | 3.829327835 | 119.7458083 | 19.53892 | 2.209606684 | 69.09597444 | 1.39517 | 3.96 | 5.02 | 522.633 | 374.603 | 0.186357218 | 0.26
CAYKEU | None | core-mof-ddec-253 | 100 | 4.549151936 | 169.1856991 | 16.25875 | 3.297377346 | 122.6314485 | 1.65926 | 5.51 | 6.91 | 992.968 | 598.439 | 0.271205236 | 0.45
VUNCAJ | None | core-mof-ddec-2530 | 100 | 2.912909708 | 103.5456246 | 22.08432 | 2.20514399 | 78.38657377 | 1.58584 | 2.77 | 3.58 | 0 | 0 | 0.056752257 | 0.09
VUQJUN01 | None | core-mof-ddec-2531 | 100 | 12.31829151 | 218.2812606 | 14.70287 | 9.046072618 | 160.2972402 | 0.790589 | 10.26 | 11.33 | 1555.04 | 1966.94 | 0.834820621 | 0.66
VUQJUN | None | core-mof-ddec-2532 | 100 | 12.31995381 | 218.3107165 | 14.70538 | 9.022366414 | 159.877164 | 0.790589 | 10.23 | 11.32 | 1553.55 | 1965.06 | 0.834820621 | 0.66
VUQKAU02 | None | core-mof-ddec-2533 | 100 | 8.310722568 | 192.4217782 | 18.23638 | 5.311046818 | 122.9689795 | 1.033 | 4.31 | 4.89 | 930.269 | 900.551 | 0.445304937 | 0.46
VUQKAU | None | core-mof-ddec-2534 | 100 | 8.729104398 | 197.0761955 | 17.88522 | 5.684771429 | 128.3445672 | 1.00728 | 4.46 | 5.04 | 1075.06 | 1067.29 | 0.476530855 | 0.48
VUQKOI | None | core-mof-ddec-2535 | 100 | 3.980345701 | 121.1939516 | 14.91295 | 2.953110786 | 89.91660338 | 1.35846 | 5.61 | 6.97 | 901.263 | 663.447 | 0.220838302 | 0.3
VUQKUO | None | core-mof-ddec-2536 | 100 | 4.321138657 | 126.3597221 | 19.53323 | 2.867768855 | 83.85995084 | 1.30466 | 3.93 | 5.38 | 575.2 | 440.882 | 0.199285638 | 0.26
VURYIR | None | core-mof-ddec-2537 | 100 | 2.430152746 | 86.16799289 | 18.86592 | 1.61409554 | 57.23235846 | 1.58197 | 3.47 | 4.29 | 0 | 0 | 0.069533556 | 0.11
VURYOX | None | core-mof-ddec-2538 | 100 | 3.642252261 | 109.4506122 | 13.7313 | 2.767596804 | 83.16699191 | 1.3407 | 5.96 | 6.57 | 947.893 | 707.011 | 0.171552174 | 0.23
VUSJUP | ZnO | core-mof-ddec-2539 | 100 | 13.07867262 | 152.2439602 | 7.33305 | 10.16862665 | 118.3691982 | 0.519287 | 8.73 | 14.85 | 2131.08 | 4103.85 | 1.598345424 | 0.83
CAYMIZ | None | core-mof-ddec-254 | 100 | 3.745947683 | 124.0730502 | 18.95348 | 2.10882994 | 69.8485364 | 1.47774 | 4.36 | 5.09 | 740.769 | 501.285 | 0.203012709 | 0.3
VUSKAW | ZnO | core-mof-ddec-2540 | 100 | 15.19912604 | 202.6088891 | 8.87646 | 12.05057075 | 160.6377069 | 0.594675 | 7.97 | 14.99 | 2183.35 | 3671.51 | 1.362088536 | 0.81
VUSKEA | ZnO | core-mof-ddec-2541 | 100 | 15.18985632 | 202.485321 | 8.98929 | 12.18007085 | 162.3639818 | 0.594675 | 8 | 15 | 2182.06 | 3669.33 | 1.378904444 | 0.82
WABTOK | None | core-mof-ddec-2542 | 100 | 2.783540806 | 111.2252257 | 13.66596 | 2.172757645 | 86.81944197 | 1.78273 | 3.91 | 4.93 | 884.579 | 496.192 | 0.185109355 | 0.33
WAFKAQ | ZnO | core-mof-ddec-2543 | 100 | 11.94736927 | 244.0866198 | 14.86072 | 8.567361627 | 175.032536 | 0.911443 | 5.52 | 8.03 | 1955.73 | 2145.75 | 0.691211628 | 0.63
WAGZEL | None | core-mof-ddec-2544 | 100 | 2.209618424 | 88.51681603 | 21.28955 | 1.247363429 | 49.96909782 | 1.78729 | 3.38 | 4.15 | 0 | 0 | 0.09511607 | 0.17
WAHMEY01 | None | core-mof-ddec-2545 | 100 | 0.388198481 | 21.81411214 | 24.02031 | 0.249906873 | 14.04306512 | 2.50709 | 2.43 | 4.18 | 0 | 0 | 0.011966064 | 0.03
WAHMUP | None | core-mof-ddec-2546 | 100 | 7.257760312 | 151.1761212 | 12.69569 | 5.67031606 | 118.1103194 | 0.92933 | 6.57 | 7.31 | 1337.71 | 1439.43 | 0.408896732 | 0.38
WAHREE | None | core-mof-ddec-2547 | 100 | 0.908696798 | 32.73242904 | 24.0027 | 0.210277786 | 7.574476664 | 1.60709 | 2.85 | 4.97 | 0 | 0 | 0.056001842 | 0.09
WAJHIA | ZnO | core-mof-ddec-2548 | 100 | 1.197406892 | 44.08860389 | 23.51464 | 0.83236327 | 30.64767271 | 1.64266 | 2.66 | 3.59 | 0 | 0 | 0.042613809 | 0.07
WAJHOG | ZnO | core-mof-ddec-2549 | 100 | 4.167032678 | 122.8818107 | 16.49589 | 2.975944239 | 87.75775115 | 1.31557 | 4.32 | 5.48 | 701.278 | 533.059 | 0.273645644 | 0.36
CAYSOK | None | core-mof-ddec-255 | 100 | 3.205316147 | 83.04732238 | 16.78461 | 2.327973857 | 60.31604577 | 1.15597 | 5.09 | 7.1 | 599.817 | 518.888 | 0.164364127 | 0.19
WAJJAU | ZnO | core-mof-ddec-2550 | 100 | 6.45585475 | 178.4049011 | 14.72061 | 4.759470003 | 131.5260036 | 1.23284 | 7.26 | 7.49 | 1248.19 | 1012.45 | 0.42990169 | 0.53
WALBOC01 | None | core-mof-ddec-2551 | 100 | 4.25402751 | 161.899276 | 21.76742 | 2.497665393 | 95.05585424 | 1.6978 | 3 | 4.22 | 0 | 0 | 0.188479208 | 0.32
WALBOC02 | None | core-mof-ddec-2552 | 100 | 4.174989469 | 159.1787287 | 21.69665 | 2.504743669 | 95.49770502 | 1.70087 | 2.99 | 4.2 | 0 | 0 | 0.188139011 | 0.32
WALBOC | None | core-mof-ddec-2553 | 100 | 4.149363189 | 158.4293004 | 22.00286 | 2.466340776 | 94.16882203 | 1.70332 | 2.96 | 4.17 | 0 | 0 | 0.187868398 | 0.32
WALCET | None | core-mof-ddec-2554 | 100 | 4.289248425 | 162.7057281 | 21.88544 | 2.560014288 | 97.11001731 | 1.69225 | 3.08 | 4.22 | 0 | 0 | 0.195006648 | 0.33
WALCIX | None | core-mof-ddec-2555 | 100 | 4.159915664 | 159.5696454 | 21.81196 | 2.530702758 | 97.07488669 | 1.71123 | 2.99 | 4.16 | 0 | 0 | 0.181156244 | 0.31
WAMRIN01 | None | core-mof-ddec-2556 | 100 | 10.39056758 | 219.5341518 | 16.48421 | 7.039932804 | 148.741218 | 0.94264 | 6.51 | 7.21 | 1366.8 | 1449.97 | 0.625901723 | 0.59
WAMRIN02 | None | core-mof-ddec-2557 | 100 | 9.988504094 | 215.7606074 | 16.61305 | 6.655815347 | 143.7715546 | 0.963729 | 5.56 | 7.25 | 1317.95 | 1367.56 | 0.591452576 | 0.57
WANJIF | None | core-mof-ddec-2558 | 100 | 5.1597917 | 150.9335019 | 21.99106 | 2.687542275 | 78.61560903 | 1.30508 | 3.44 | 4.5 | 0 | 0 | 0.199221504 | 0.26
WARWOC | None | core-mof-ddec-2559 | 100 | 1.095365019 | 43.43125642 | 18.51211 | 0.830608975 | 32.93367121 | 1.76901 | 2.97 | 3.59 | 0 | 0 | 0.039570155 | 0.07
CAZFOA | None | core-mof-ddec-256 | 100 | 3.363078591 | 98.83948191 | 19.94944 | 2.376504116 | 69.84446815 | 1.31123 | 2.96 | 3.89 | 0 | 0 | 0.129649261 | 0.17
WASNIO | None | core-mof-ddec-2560 | 100 | 3.807423507 | 112.2869583 | 23.82784 | 1.886513227 | 55.63626728 | 1.31578 | 3.4 | 3.99 | 0 | 0 | 0.098800711 | 0.13
WASNOU | None | core-mof-ddec-2561 | 100 | 4.33538108 | 113.1672262 | 18.78176 | 2.837761779 | 74.0746022 | 1.16461 | 3.27 | 4.83 | 0 | 0 | 0.18890444 | 0.22
WASTUG | None | core-mof-ddec-2562 | 100 | 3.812576362 | 136.247305 | 8.64119 | 3.005189113 | 107.3942864 | 1.59439 | 7.26 | 10.47 | 1905.77 | 1195.3 | 0.395135444 | 0.63
WASVES | None | core-mof-ddec-2563 | 100 | 2.460750345 | 118.2169033 | 9.98312 | 1.949899827 | 93.67513432 | 2.14337 | 4.23 | 7.25 | 1303.66 | 608.231 | 0.237943052 | 0.51
WAVWEW | None | core-mof-ddec-2564 | 100 | 2.257968909 | 111.315605 | 19.51811 | 1.503277935 | 74.11009614 | 2.19947 | 3.17 | 3.41 | 0 | 0 | 0.090930997 | 0.2
WAYMEQ | None | core-mof-ddec-2565 | 100 | 11.95827433 | 261.3370187 | 17.95345 | 7.678041557 | 167.7964926 | 0.975024 | 6.7 | 7.01 | 1389.39 | 1424.98 | 0.482039416 | 0.47
WAYMIU | None | core-mof-ddec-2566 | 100 | 11.98162851 | 262.8368208 | 17.85808 | 7.662210227 | 168.083243 | 0.978708 | 6.9 | 7.34 | 1466.69 | 1498.6 | 0.490442502 | 0.48
WAYMOA | None | core-mof-ddec-2567 | 100 | 11.69471021 | 250.3208187 | 17.01673 | 7.839012713 | 167.791082 | 0.954971 | 6.88 | 7.07 | 1431.21 | 1498.7 | 0.492161542 | 0.47
WAZQUL | None | core-mof-ddec-2568 | 100 | 8.69755572 | 223.7966642 | 20.20627 | 4.896461628 | 125.9907742 | 1.14799 | 3.3 | 5.77 | 0 | 0 | 0.339724214 | 0.39
WAZRAS | None | core-mof-ddec-2569 | 100 | 8.891242691 | 224.407075 | 20.26117 | 5.126466847 | 129.3874737 | 1.12604 | 3.32 | 5.8 | 0 | 0 | 0.355227168 | 0.4
CAZGIT | None | core-mof-ddec-257 | 100 | 2.290150132 | 89.81547322 | 20.62798 | 1.099017261 | 43.10143428 | 1.74975 | 3.98 | 5.04 | 180.39 | 103.095 | 0.114302043 | 0.2
WEBKOD | None | core-mof-ddec-2570 | 100 | 6.237127295 | 178.3647422 | 16.32934 | 4.156699506 | 118.8702107 | 1.27587 | 5.27 | 6.33 | 1352.15 | 1059.79 | 0.35270051 | 0.45
WEBKOF | None | core-mof-ddec-2571 | 100 | 13.25849031 | 253.7041729 | 13.15666 | 10.31100758 | 197.3034328 | 0.853712 | 6.48 | 9.58 | 2235.69 | 2618.79 | 0.913657065 | 0.78
WEBREC | ZnO | core-mof-ddec-2572 | 100 | 4.789392682 | 131.1969667 | 21.37397 | 2.210079661 | 60.54123495 | 1.22212 | 3.79 | 5.4 | 645.082 | 527.84 | 0.253657579 | 0.31
WECFAN01 | None | core-mof-ddec-2573 | 100 | 3.07338258 | 91.16174067 | 20.85514 | 1.634447268 | 48.48047847 | 1.32337 | 3.7 | 4.19 | 0 | 0 | 0.128459917 | 0.17
WECFAN | None | core-mof-ddec-2574 | 100 | 4.220688681 | 113.8705046 | 17.57298 | 2.655930282 | 71.65468576 | 1.20369 | 4.48 | 5.14 | 629.016 | 522.574 | 0.199386885 | 0.24
WECJAR | ZnO | core-mof-ddec-2575 | 100 | 2.668491638 | 87.05942139 | 20.17001 | 1.408214863 | 45.9429475 | 1.45552 | 4.07 | 5.22 | 485.413 | 333.499 | 0.15114873 | 0.22
WEDQED | None | core-mof-ddec-2576 | 100 | 4.072766103 | 118.6721773 | 20.4628 | 2.064489005 | 60.15503932 | 1.3 | 4.18 | 5.2 | 613.304 | 471.771 | 0.215384615 | 0.28
WEDWUZ | None | core-mof-ddec-2577 | 100 | 1.03504928 | 52.85300182 | 18.28929 | 0.754775406 | 38.54130103 | 2.27819 | 3.19 | 4.57 | 0 | 0 | 0.057062844 | 0.13
WEFXEM | None | core-mof-ddec-2578 | 100 | 7.43295372 | 179.0902666 | 16.62883 | 5.043840463 | 121.5267533 | 1.07497 | 4.79 | 6.74 | 1245.65 | 1158.77 | 0.381405993 | 0.41
WEFXIQ | None | core-mof-ddec-2579 | 100 | 8.203276338 | 195.1977921 | 16.62023 | 5.686421632 | 135.3089792 | 1.06163 | 5.36 | 6.69 | 1291.16 | 1216.2 | 0.405037537 | 0.43
CDLGLU01 | None | core-mof-ddec-258 | 100 | 1.78097499 | 75.53576291 | 20.59694 | 1.431241066 | 60.7026412 | 1.89224 | 2.81 | 3.42 | 0 | 0 | 0.047562677 | 0.09
WEJSAH | None | core-mof-ddec-2580 | 100 | 0.035021061 | 1.270389174 | 13.06267 | 0.028465828 | 1.032598077 | 1.61843 | 2.52 | 3.15 | 0 | 0 | 0.024715311 | 0.04
WEMBUN | None | core-mof-ddec-2581 | 100 | 4.40372052 | 168.5661529 | 12.76602 | 3.49078749 | 133.6207906 | 1.70777 | 4.3 | 4.84 | 1833.87 | 1073.84 | 0.304490652 | 0.52
WEMCAU | None | core-mof-ddec-2582 | 100 | 4.785195422 | 188.2069825 | 13.79836 | 3.677100355 | 144.6243886 | 1.75476 | 4.27 | 4.84 | 1857.02 | 1058.28 | 0.307734391 | 0.54
WEMCEY | None | core-mof-ddec-2583 | 100 | 1.578183094 | 84.27473166 | 16.72727 | 1.074443729 | 57.37512793 | 2.38239 | 3.56 | 5.09 | 0 | 0 | 0.109134105 | 0.26
WEMCOI | None | core-mof-ddec-2584 | 100 | 1.526324348 | 84.73639229 | 16.79681 | 1.01907015 | 56.57534593 | 2.47686 | 3.46 | 5.05 | 0 | 0 | 0.100934247 | 0.25
WEMDAV | None | core-mof-ddec-2585 | 100 | 1.465724153 | 84.26725009 | 17.25901 | 0.974929041 | 56.05051208 | 2.56501 | 3.49 | 5.02 | 0 | 0 | 0.097465507 | 0.25
WEMDID | None | core-mof-ddec-2586 | 100 | 4.869130422 | 164.0468466 | 12.27317 | 3.864384084 | 130.1957368 | 1.50314 | 4.4 | 5.01 | 1914.91 | 1273.94 | 0.345942494 | 0.52
WEMDOJ | None | core-mof-ddec-2587 | 100 | 4.761377478 | 166.1221569 | 12.41647 | 3.77403189 | 131.6741469 | 1.55656 | 4.39 | 4.95 | 1958.13 | 1257.99 | 0.334070001 | 0.52
WEMFAX | None | core-mof-ddec-2588 | 100 | 4.624274699 | 167.2236557 | 12.70913 | 3.661811572 | 132.4189321 | 1.61335 | 4.38 | 4.9 | 1921.2 | 1190.81 | 0.32231072 | 0.52
WEMFIF | None | core-mof-ddec-2589 | 100 | 4.558511538 | 170.2912358 | 12.83275 | 3.581570029 | 133.7958632 | 1.66666 | 4.35 | 4.86 | 1841.02 | 1104.61 | 0.312001248 | 0.52
CDLGLU02 | None | core-mof-ddec-259 | 100 | 1.074431982 | 44.67821535 | 15.98052 | 0.809235634 | 33.6505284 | 1.85523 | 2.99 | 3.4 | 0 | 0 | 0.070072174 | 0.13
WEMFOL | None | core-mof-ddec-2590 | 100 | 4.730262022 | 178.7141245 | 13.24484 | 3.717422739 | 140.4480233 | 1.68559 | 4.33 | 4.86 | 1845.57 | 1094.91 | 0.314429962 | 0.53
WEMGAY | None | core-mof-ddec-2591 | 100 | 6.57893432 | 161.6918748 | 18.04147 | 3.840083382 | 94.37854997 | 1.0965 | 4.35 | 5.51 | 1110.79 | 1013.02 | 0.40127679 | 0.44
WEMHED | None | core-mof-ddec-2592 | 100 | 3.863656709 | 116.0687001 | 23.57742 | 2.064341467 | 62.01519669 | 1.34031 | 2.87 | 4.38 | 0 | 0 | 0.14175825 | 0.19
WEMNAF | None | core-mof-ddec-2593 | 100 | 4.61188504 | 146.6178023 | 20.53687 | 2.667236067 | 84.79489127 | 1.41831 | 3.86 | 4.63 | 518.408 | 365.511 | 0.190367409 | 0.27
WEMXIX | None | core-mof-ddec-2594 | 100 | 1.964831852 | 66.61602155 | 18.70126 | 1.060597615 | 35.9586972 | 1.51264 | 5.69 | 6.24 | 424.218 | 280.448 | 0.125608208 | 0.19
WENDIE | ZnO | core-mof-ddec-2595 | 100 | 4.461387588 | 140.9738291 | 20.20221 | 2.143084382 | 67.71857535 | 1.40969 | 3.83 | 4.92 | 632.571 | 448.732 | 0.184437713 | 0.26
WENKEH | None | core-mof-ddec-2596 | 100 | 2.684562869 | 90.39145575 | 17.44081 | 1.893115472 | 63.74276624 | 1.50223 | 5.79 | 7.35 | 425.635 | 283.335 | 0.139792176 | 0.21
WENLAE | None | core-mof-ddec-2597 | 100 | 2.911087761 | 103.4325585 | 17.53798 | 2.019441307 | 71.7518668 | 1.58521 | 5.79 | 7.43 | 513.671 | 324.041 | 0.151399499 | 0.24
WERKUZ | None | core-mof-ddec-2598 | 100 | 0.589412038 | 23.55453443 | 15.97726 | 0.444059552 | 17.74584727 | 1.78295 | 2.98 | 3.65 | 0 | 0 | 0.028043411 | 0.05
WEVQOD | None | core-mof-ddec-2599 | 100 | 2.876850041 | 97.6608896 | 12.07366 | 2.26204829 | 76.79011597 | 1.51454 | 7.14 | 8.33 | 923.473 | 609.737 | 0.211285275 | 0.32
ADOBOL | None | core-mof-ddec-26 | 100 | 2.733556956 | 105.1491884 | 17.96842 | 1.858288994 | 71.48107123 | 1.71617 | 3.85 | 5.49 | 308.076 | 179.514 | 0.157327071 | 0.27
CDLGLU10 | None | core-mof-ddec-260 | 100 | 1.633540624 | 68.61745993 | 19.97292 | 1.303270819 | 54.74435829 | 1.87407 | 2.77 | 3.4 | 0 | 0 | 0.04802382 | 0.09
WEWGAH | None | core-mof-ddec-2600 | 100 | 1.171627834 | 52.80817294 | 25.01598 | 0.514931886 | 23.20925746 | 2.01091 | 2.55 | 3.69 | 0 | 0 | 0.039782984 | 0.08
WEWTOI | None | core-mof-ddec-2601 | 100 | 1.20983898 | 74.34927376 | 18.00768 | 0.927333523 | 56.98822335 | 2.74142 | 2.52 | 3.23 | 0 | 0 | 0.043772935 | 0.12
WEXNIW | None | core-mof-ddec-2602 | 100 | 1.764532208 | 84.5286975 | 18.93916 | 1.398579771 | 66.99799859 | 2.13725 | 2.65 | 3.58 | 0 | 0 | 0.065504737 | 0.14
WEYMIY | None | core-mof-ddec-2603 | 100 | 1.947023078 | 72.09971882 | 15.25078 | 1.470578317 | 54.45661348 | 1.65215 | 2.67 | 4.74 | 0 | 0 | 0.102896226 | 0.17
WEZCIO | None | core-mof-ddec-2604 | 100 | 3.541724309 | 106.7101857 | 11.4774 | 2.808568713 | 84.62061489 | 1.34422 | 7.52 | 8.73 | 960.028 | 714.189 | 0.260374046 | 0.35
WICGEV | None | core-mof-ddec-2605 | 100 | 2.533721799 | 91.54386406 | 15.43871 | 1.838209235 | 66.41485911 | 1.61194 | 4.08 | 4.99 | 653.517 | 405.423 | 0.161296326 | 0.26
WICQIJ | None | core-mof-ddec-2606 | 100 | 4.964487663 | 131.6472691 | 22.99499 | 2.595363502 | 68.82331882 | 1.18312 | 3.08 | 4.13 | 0 | 0 | 0.185949016 | 0.22
WIDZOA | None | core-mof-ddec-2607 | 100 | 2.740874427 | 88.18874989 | 21.30159 | 1.53944365 | 49.53222579 | 1.43552 | 3.17 | 4.23 | 0 | 0 | 0.111457869 | 0.16
WIDZUG | None | core-mof-ddec-2608 | 100 | 4.077491344 | 126.1672505 | 18.81814 | 2.745666819 | 84.95744178 | 1.38051 | 3.48 | 5.41 | 0 | 0 | 0.166605095 | 0.23
WIFBAQ | None | core-mof-ddec-2609 | 100 | 5.127599749 | 146.2582924 | 19.04537 | 3.225556524 | 92.00491693 | 1.2726 | 5.44 | 6.13 | 679.924 | 534.279 | 0.220022002 | 0.28
CDLGLU11 | None | core-mof-ddec-261 | 100 | 1.558294465 | 65.456718 | 19.57644 | 1.250109882 | 52.51131405 | 1.87407 | 2.73 | 3.39 | 0 | 0 | 0.04802382 | 0.09
WIFGOJ | None | core-mof-ddec-2610 | 100 | 2.096165168 | 93.65968729 | 16.39023 | 1.501133522 | 67.0728139 | 1.99348 | 2.45 | 10.01 | 0 | 0 | 0.140457893 | 0.28
WIHCUM | None | core-mof-ddec-2611 | 100 | 0.712925752 | 27.4889556 | 21.79496 | 0.525304029 | 20.25464657 | 1.72029 | 3.07 | 3.4 | 0 | 0 | 0.01743892 | 0.03
WIHVAL | None | core-mof-ddec-2612 | 100 | 2.526210823 | 91.2678555 | 15.44161 | 1.825486561 | 65.9518367 | 1.61186 | 4.07 | 4.98 | 665.43 | 412.834 | 0.161304332 | 0.26
WIHVEP | None | core-mof-ddec-2613 | 100 | 2.515359506 | 90.76619042 | 15.29965 | 1.80246823 | 65.04166665 | 1.60991 | 4.04 | 4.99 | 655.415 | 407.112 | 0.161499711 | 0.26
WIJDAV | ZnO | core-mof-ddec-2614 | 100 | 5.017799386 | 162.7697383 | 15.85951 | 3.415365071 | 110.7892198 | 1.44712 | 5.5 | 6.74 | 1163.74 | 804.181 | 0.31787274 | 0.46
WIJDID | None | core-mof-ddec-2615 | 100 | 8.44e-06 | 0.000508747 | 0 | 8.44e-06 | 0.000508747 | 2.68909 | 2.4 | 2.82 | 0 | 0 | 0.00371873 | 0.01
WIWHUG | None | core-mof-ddec-2616 | 100 | 4.249834729 | 138.1448904 | 22.22537 | 2.278089415 | 74.05144735 | 1.45026 | 3.91 | 4.45 | 374.07 | 257.932 | 0.110325045 | 0.16
WIYFAM | ZnO | core-mof-ddec-2617 | 100 | 12.21535954 | 217.4458701 | 13.30005 | 9.50552324 | 169.2080177 | 0.794129 | 6.13 | 9.09 | 2219.44 | 2794.81 | 0.793321992 | 0.63
WIYZOU | None | core-mof-ddec-2618 | 100 | 5.08434793 | 151.4755766 | 11.9062 | 4.047000692 | 120.5703803 | 1.32919 | 4.3 | 6.7 | 1321.22 | 994.005 | 0.368645566 | 0.49
WOCVUG01 | Cu-Cu | core-mof-ddec-2619 | 100 | 2.005846281 | 67.07547173 | 22.84002 | 0.826368982 | 27.63376726 | 1.49194 | 3.42 | 4.33 | 0 | 0 | 0.073729507 | 0.11
CDLGLU12 | None | core-mof-ddec-262 | 100 | 1.861565827 | 78.67168136 | 20.31455 | 1.474225003 | 62.3022608 | 1.88548 | 2.85 | 3.41 | 0 | 0 | 0.053036892 | 0.1
WOCVUG | Cu-Cu | core-mof-ddec-2620 | 100 | 2.054027755 | 68.32288293 | 22.73793 | 0.918014228 | 30.53579899 | 1.48404 | 3.56 | 4.37 | 0 | 0 | 0.074121991 | 0.11
WOCWAN | Cu-Cu | core-mof-ddec-2621 | 100 | 3.595083269 | 110.247699 | 17.46563 | 2.236858109 | 68.5960355 | 1.36819 | 5.5 | 5.81 | 787.941 | 575.902 | 0.168105307 | 0.23
WODFOL | None | core-mof-ddec-2622 | 100 | 3.397241194 | 114.860192 | 24.39626 | 1.237849956 | 41.85151289 | 1.50844 | 3.69 | 4.42 | 0 | 0 | 0.106069847 | 0.16
WOGHEG | ZnO | core-mof-ddec-2623 | 100 | 5.381495259 | 149.8212708 | 21.72741 | 2.759129505 | 76.81439244 | 1.24204 | 2.99 | 4.99 | 0 | 0 | 0.217384303 | 0.27
WOGLAG | None | core-mof-ddec-2624 | 100 | 3.551082706 | 106.0395273 | 18.49411 | 2.747055269 | 82.03031761 | 1.33226 | 2.45 | 3.51 | 0 | 0 | 0.172638974 | 0.23
WOHBIF | Cu-Cu | core-mof-ddec-2625 | 100 | 2.030413324 | 68.07097633 | 22.9596 | 0.833056713 | 27.92878825 | 1.49576 | 3.42 | 4.34 | 0 | 0 | 0.07354121 | 0.11
WOHBOL | Cu-Cu | core-mof-ddec-2626 | 100 | 3.636494645 | 110.4801834 | 17.3591 | 2.283203862 | 69.36591586 | 1.35546 | 5.49 | 5.79 | 791.789 | 584.149 | 0.177061662 | 0.24
WOHDON | None | core-mof-ddec-2627 | 100 | 6.682005188 | 214.0196393 | 12.25883 | 5.346349446 | 171.2395827 | 1.42898 | 4.44 | 5.72 | 1999.88 | 1399.52 | 0.405883917 | 0.58
WOHSIV | None | core-mof-ddec-2628 | 100 | 1.253643426 | 40.79973602 | 19.84211 | 0.643697481 | 20.94908869 | 1.45202 | 4.02 | 4.86 | 184.157 | 126.829 | 0.061982617 | 0.09
WOHZAU01 | None | core-mof-ddec-2629 | 100 | 3.074805766 | 131.2846225 | 18.65428 | 1.728424472 | 73.79833771 | 1.90493 | 3.21 | 5.58 | 0 | 0 | 0.167985175 | 0.32
CEBDOD | None | core-mof-ddec-263 | 100 | 2.156178023 | 115.8756839 | 17.45839 | 1.444372612 | 77.62237734 | 2.39766 | 5.16 | 5.67 | 695.567 | 290.102 | 0.095926862 | 0.23
WOHZAU | None | core-mof-ddec-2630 | 100 | 3.213785932 | 139.2503632 | 20.6204 | 1.738507947 | 75.32793664 | 1.93313 | 3.16 | 5.02 | 0 | 0 | 0.134496904 | 0.26
WOJJOV | None | core-mof-ddec-2631 | 100 | 5.928785981 | 154.2537711 | 18.7442 | 3.021201497 | 78.60491606 | 1.16079 | 6.43 | 7.81 | 745.678 | 642.387 | 0.318748439 | 0.37
WOLMUG | None | core-mof-ddec-2632 | 100 | 6.170243156 | 173.0534826 | 17.167 | 3.990627056 | 111.9229651 | 1.25131 | 3.79 | 5.45 | 1098.75 | 878.081 | 0.35163149 | 0.44
WOLRIZ | None | core-mof-ddec-2633 | 100 | 10.58415265 | 220.2851231 | 12.74115 | 8.215331925 | 170.9834943 | 0.928573 | 6.52 | 11.04 | 1965.88 | 2117.1 | 0.753844878 | 0.7
WONZOP | None | core-mof-ddec-2634 | 100 | 14.21873761 | 207.825304 | 11.28743 | 11.38391778 | 166.3907329 | 0.652093 | 10.33 | 11 | 1787.05 | 2740.49 | 1.012125571 | 0.66
WONZUV | None | core-mof-ddec-2635 | 100 | 16.45550575 | 224.1616046 | 12.8327 | 12.89972017 | 175.7236767 | 0.60775 | 9.81 | 11.46 | 1937.2 | 3187.49 | 1.151789387 | 0.7
WOPDEL | None | core-mof-ddec-2636 | 100 | 2.341790895 | 63.50073396 | 20.53466 | 1.151209107 | 31.216546 | 1.20981 | 4.04 | 5.48 | 293.967 | 242.986 | 0.11572065 | 0.14
WOWGEU | None | core-mof-ddec-2637 | 100 | 3.553941085 | 150.4096163 | 30.69199 | 0.682179683 | 28.87115508 | 1.88819 | 2.47 | 3.71 | 0 | 0 | 0.03707254 | 0.07
WUCRUH | None | core-mof-ddec-2638 | 100 | 2.686742031 | 102.9879353 | 19.57841 | 1.448637503 | 55.52903244 | 1.71018 | 3.81 | 4.32 | 257.741 | 150.71 | 0.105252079 | 0.18
WUDNAK | None | core-mof-ddec-2639 | 100 | 0.724700339 | 22.91403889 | 20.76696 | 0.506459543 | 16.01356181 | 1.41068 | 2.41 | 3.12 | 0 | 0 | 0.02835512 | 0.04
CECVIQ | None | core-mof-ddec-264 | 100 | 1.945518602 | 94.73266449 | 19.89156 | 1.168069252 | 56.87651224 | 2.17243 | 3.21 | 3.95 | 0 | 0 | 0.096665946 | 0.21
WUHJIT | None | core-mof-ddec-2640 | 100 | 12.62123296 | 209.5974628 | 13.25778 | 9.720460801 | 161.4251101 | 0.740914 | 7.54 | 10.95 | 1982.86 | 2676.23 | 0.904288487 | 0.67
WUNSEE01 | None | core-mof-ddec-2641 | 100 | 4.990260638 | 135.2296056 | 21.32217 | 2.355416519 | 63.82873966 | 1.20903 | 4.26 | 5.01 | 521.351 | 431.215 | 0.264674987 | 0.32
WUNSEE02 | None | core-mof-ddec-2642 | 100 | 4.759366459 | 130.7443664 | 21.4343 | 2.471609647 | 67.89749012 | 1.22564 | 4.03 | 4.94 | 489.442 | 399.337 | 0.236611077 | 0.29
WUNSEE | None | core-mof-ddec-2643 | 100 | 5.01783573 | 136.0330805 | 21.38843 | 2.363153913 | 64.06489244 | 1.20953 | 4.26 | 5.01 | 524.788 | 433.878 | 0.264565575 | 0.32
WUNSII01 | None | core-mof-ddec-2644 | 100 | 5.13441919 | 138.4614208 | 21.14743 | 2.498297048 | 67.37232512 | 1.20317 | 4.16 | 5.16 | 558.299 | 464.025 | 0.265964078 | 0.32
WUNSII02 | None | core-mof-ddec-2645 | 100 | 4.820547908 | 130.5507665 | 21.01278 | 2.236579205 | 60.57135724 | 1.20829 | 4.14 | 5.1 | 638.011 | 528.028 | 0.264837084 | 0.32
WUNSII | None | core-mof-ddec-2646 | 100 | 3.433935716 | 102.5450384 | 21.0265 | 1.59639064 | 47.67181244 | 1.33232 | 4.12 | 5.12 | 540.212 | 405.467 | 0.195148313 | 0.26
WUNTAB | None | core-mof-ddec-2647 | 100 | 4.725621597 | 128.0339849 | 20.63778 | 2.51720928 | 68.20019933 | 1.2088 | 4.12 | 5.09 | 488.387 | 404.026 | 0.248180013 | 0.3
WUNVIL | None | core-mof-ddec-2648 | 100 | 4.912187871 | 133.9299406 | 21.14845 | 2.581078985 | 70.3726657 | 1.21644 | 4.12 | 5.06 | 521.952 | 429.081 | 0.246621288 | 0.3
WUPNIF | ZnO | core-mof-ddec-2649 | 100 | 2.606804824 | 103.6402122 | 14.63235 | 1.944529307 | 77.30975033 | 1.77365 | 3.08 | 4.16 | 0 | 0 | 0.174780819 | 0.31
CECVOW | None | core-mof-ddec-265 | 100 | 1.896599992 | 93.44405923 | 19.90803 | 1.141324397 | 56.23219707 | 2.19817 | 3.19 | 3.94 | 0 | 0 | 0.090984774 | 0.2
WUTBES | None | core-mof-ddec-2650 | 100 | 2.886946208 | 114.9988638 | 17.18181 | 1.906414358 | 75.94027363 | 1.7772 | 5.1 | 7.4 | 702.134 | 395.079 | 0.146297547 | 0.26
WUTBIW | None | core-mof-ddec-2651 | 100 | 2.801112178 | 115.6432197 | 17.67647 | 1.837693793 | 75.86873126 | 1.84193 | 5.05 | 7.27 | 712.871 | 387.024 | 0.141156287 | 0.26
WUWQEL | None | core-mof-ddec-2652 | 100 | 3.211085166 | 124.1171988 | 12.62367 | 2.516568056 | 97.2722184 | 1.72448 | 5.43 | 6.87 | 1144.17 | 663.485 | 0.208758582 | 0.36
WUZRUE | None | core-mof-ddec-2653 | 100 | 1.523310049 | 50.06218766 | 21.57983 | 0.91201324 | 29.97247866 | 1.46624 | 2.63 | 4.22 | 0 | 0 | 0.075021825 | 0.11
XACZEH | None | core-mof-ddec-2654 | 100 | 5.096885586 | 135.7435851 | 15.6255 | 3.893896063 | 103.7047826 | 1.18823 | 7.24 | 10.61 | 873.489 | 735.119 | 0.328219284 | 0.39
XADCOW | None | core-mof-ddec-2655 | 100 | 9.51022613 | 185.2481042 | 14.63417 | 6.939555416 | 135.1744394 | 0.869049 | 13.86 | 14.14 | 1236.03 | 1422.27 | 0.678903031 | 0.59
XADDEN | Cu-Cu | core-mof-ddec-2656 | 100 | 11.39976969 | 223.7669698 | 13.2376 | 8.79379423 | 172.6140738 | 0.875752 | 6.66 | 13.24 | 1923.66 | 2196.58 | 0.844988079 | 0.74
XADDIR | Cu-Cu | core-mof-ddec-2657 | 100 | 11.35183599 | 222.4108354 | 12.84615 | 8.773593666 | 171.8966253 | 0.87412 | 6.65 | 13.25 | 1920.8 | 2197.41 | 0.846565689 | 0.74
XADDUD | None | core-mof-ddec-2658 | 100 | 7.450496805 | 189.4746149 | 14.68661 | 5.497240442 | 139.8010821 | 1.13461 | 5.36 | 6.46 | 1745.79 | 1538.67 | 0.467120861 | 0.53
XADFAL | None | core-mof-ddec-2659 | 100 | 5.252661663 | 163.4055268 | 21.17298 | 2.967288638 | 92.30965063 | 1.38794 | 2.97 | 4.27 | 0 | 0 | 0.244967362 | 0.34
CEDFIC | None | core-mof-ddec-266 | 100 | 6.542670238 | 178.0610282 | 14.873 | 4.678487891 | 127.3266624 | 1.21421 | 4.95 | 5.49 | 1634.27 | 1345.95 | 0.461205228 | 0.56
XADFEP | None | core-mof-ddec-2660 | 100 | 5.25623629 | 156.4926538 | 20.29189 | 3.248326634 | 96.71164451 | 1.32832 | 2.86 | 4.16 | 0 | 0 | 0.248434112 | 0.33
XADGAM | None | core-mof-ddec-2661 | 100 | 4.514774243 | 121.0586008 | 21.67989 | 1.900157724 | 50.95059527 | 1.19627 | 3.94 | 5.03 | 386.634 | 323.2 | 0.26749814 | 0.32
XAFNOH | None | core-mof-ddec-2662 | 100 | 1.465011966 | 61.31815851 | 19.05545 | 1.181410845 | 49.44801759 | 1.86736 | 2.46 | 4 | 0 | 0 | 0.058906692 | 0.11
XAFXOT | None | core-mof-ddec-2663 | 100 | 1.912610445 | 80.94487311 | 17.43994 | 1.216549957 | 51.486429 | 1.88819 | 4.82 | 5.91 | 529.41 | 280.38 | 0.079441158 | 0.15
XAJQAC | None | core-mof-ddec-2664 | 100 | 12.53541114 | 248.677857 | 16.35952 | 8.465295323 | 167.934779 | 0.885082 | 7.42 | 8.59 | 1737.48 | 1963.08 | 0.745693619 | 0.66
XAKQIL | None | core-mof-ddec-2665 | 100 | 0.127587199 | 3.810259374 | 17.59706 | 0.116388724 | 3.47582856 | 1.3324 | 2.68 | 3.44 | 0 | 0 | 0.022515761 | 0.03
XAKQOR | Cu-Cu | core-mof-ddec-2666 | 100 | 8.783022144 | 190.0020893 | 17.83838 | 5.57803529 | 120.6689841 | 0.965162 | 4.28 | 6.07 | 1014.35 | 1050.96 | 0.445521063 | 0.43
XAKVIP | None | core-mof-ddec-2667 | 100 | 0.227017525 | 13.02156433 | 17.32565 | 0.17908066 | 10.27193968 | 2.55907 | 2.6 | 3.11 | 0 | 0 | 0.031261357 | 0.08
XALTEK | None | core-mof-ddec-2668 | 100 | 1.815482438 | 86.52080259 | 16.47298 | 1.389476707 | 66.21856389 | 2.12624 | 3 | 4.31 | 0 | 0 | 0.089359621 | 0.19
XALTOV | None | core-mof-ddec-2669 | 100 | 8.208147053 | 202.8891311 | 13.56435 | 6.259645004 | 154.7260213 | 1.10281 | 3.01 | 12.17 | 0 | 0 | 0.544064707 | 0.6
CEFLEF | None | core-mof-ddec-267 | 100 | 4.394027409 | 151.860803 | 18.14073 | 3.270546864 | 113.0324931 | 1.54193 | 3.11 | 7.24 | 0 | 0 | 0.188075983 | 0.29
XAMDUM01 | Cu-Cu | core-mof-ddec-2670 | 100 | 11.25857243 | 222.7248517 | 12.8314 | 8.691458508 | 171.9404319 | 0.882605 | 6.72 | 13.19 | 1860.81 | 2108.32 | 0.838427156 | 0.74
XAMDUM03 | Cu-Cu | core-mof-ddec-2671 | 100 | 11.30889301 | 225.0423911 | 12.7913 | 8.714800224 | 173.4209952 | 0.887821 | 6.69 | 13.16 | 1871.19 | 2107.62 | 0.833501348 | 0.74
XAMDUM04 | Cu-Cu | core-mof-ddec-2672 | 100 | 11.18540611 | 230.6512214 | 13.26656 | 8.572321706 | 176.7675175 | 0.919995 | 6.4 | 12.94 | 1908.31 | 2074.26 | 0.804352198 | 0.74
XAMDUM05 | Cu-Cu | core-mof-ddec-2673 | 100 | 11.28619192 | 226.5030358 | 12.946 | 8.710791109 | 174.8172142 | 0.895381 | 6.62 | 13.11 | 1895.48 | 2116.96 | 0.826463818 | 0.74
XAMDUM06 | Cu-Cu | core-mof-ddec-2674 | 100 | 11.28163517 | 223.3467451 | 13.00984 | 8.700551337 | 172.2480645 | 0.88326 | 6.65 | 13.17 | 1869.17 | 2116.21 | 0.837805403 | 0.74
XAMDUM07 | Cu-Cu | core-mof-ddec-2675 | 100 | 11.27478454 | 221.0575197 | 12.96272 | 8.726341923 | 171.0918284 | 0.874739 | 6.74 | 13.23 | 1860.21 | 2126.59 | 0.845966625 | 0.74
XAMDUM | Cu-Cu | core-mof-ddec-2676 | 100 | 11.28841346 | 222.585708 | 12.82979 | 8.745684864 | 172.4480117 | 0.879722 | 6.73 | 13.21 | 1863.74 | 2118.56 | 0.841174826 | 0.74
XAMHEA | ZnO | core-mof-ddec-2677 | 100 | 12.46604719 | 204.4319248 | 12.53623 | 9.786752656 | 160.4939122 | 0.731602 | 7.4 | 9.06 | 2014.64 | 2753.74 | 0.874792578 | 0.64
XAMLUS | None | core-mof-ddec-2678 | 100 | 2.438003528 | 77.78043596 | 17.55884 | 1.902805178 | 60.70582531 | 1.42336 | 2.71 | 3.63 | 0 | 0 | 0.147538219 | 0.21
XANMIJ | None | core-mof-ddec-2679 | 100 | 7.382645835 | 191.9640551 | 15.08047 | 5.620228984 | 146.1375732 | 1.1601 | 5.66 | 6.92 | 1347.66 | 1161.68 | 0.379277648 | 0.44
CEGDUO | None | core-mof-ddec-268 | 100 | 2.208707557 | 94.96700497 | 18.04897 | 1.388380234 | 59.69568593 | 1.91831 | 3.97 | 4.83 | 487.815 | 254.293 | 0.109471358 | 0.21
XAPSOY | None | core-mof-ddec-2680 | 100 | 3.273776895 | 95.73693607 | 20.87234 | 1.491223578 | 43.6087067 | 1.30471 | 2.9 | 4.78 | 0 | 0 | 0.191613462 | 0.25
XAPTUE | None | core-mof-ddec-2681 | 100 | 5.898507519 | 193.9915193 | 17.07498 | 3.961613142 | 130.2904759 | 1.46731 | 4.78 | 7.01 | 1132.26 | 771.658 | 0.306683659 | 0.45
XAPYAO | None | core-mof-ddec-2682 | 100 | 4.836688057 | 128.681752 | 23.20157 | 2.652069694 | 70.55922782 | 1.18702 | 3.05 | 4.16 | 0 | 0 | 0.176913616 | 0.21
XAQMOS | None | core-mof-ddec-2683 | 100 | 0.908141674 | 48.38879966 | 16.68442 | 0.664661353 | 35.41536081 | 2.37723 | 2.49 | 4.22 | 0 | 0 | 0.050478919 | 0.12
XASFAY | None | core-mof-ddec-2684 | 100 | 6.477043587 | 144.0488784 | 19.55045 | 3.921619228 | 87.21646587 | 0.992255 | 3.9 | 4.84 | 626.053 | 630.939 | 0.282185527 | 0.28
XAVDEF | None | core-mof-ddec-2685 | 100 | 10.14994116 | 226.3486289 | 14.26005 | 7.732608399 | 172.4409315 | 0.99494 | 7.3 | 7.82 | 1583.67 | 1591.72 | 0.613102298 | 0.61
XAVQIU01 | None | core-mof-ddec-2686 | 100 | 7.654851183 | 200.4616944 | 16.3545 | 5.687722055 | 148.9474286 | 1.16836 | 3.55 | 4.22 | 0 | 0 | 0.410832278 | 0.48
XAVQIU | None | core-mof-ddec-2687 | 100 | 7.756537495 | 201.6475859 | 16.22736 | 5.808480425 | 151.003725 | 1.15986 | 3.56 | 4.24 | 0 | 0 | 0.42246478 | 0.49
XAWVUN | Cu-Cu | core-mof-ddec-2688 | 100 | 20.12973313 | 209.4447658 | 9.47954 | 16.06735578 | 167.1767602 | 0.464213 | 9.22 | 10.79 | 2179.23 | 4694.46 | 1.766430496 | 0.82
XAWZOM | None | core-mof-ddec-2689 | 100 | 1.685198673 | 59.96517838 | 20.5872 | 1.183554652 | 42.11495475 | 1.58757 | 2.49 | 3.88 | 0 | 0 | 0.075587218 | 0.12
CEGFAW | None | core-mof-ddec-269 | 100 | 2.358982196 | 97.54016736 | 17.64244 | 1.515561141 | 62.66604622 | 1.84478 | 3.54 | 4.77 | 0 | 0 | 0.119255413 | 0.22
XAXQEU | None | core-mof-ddec-2690 | 100 | 3.037185537 | 117.1430902 | 25.06625 | 1.08650484 | 41.90607811 | 1.72079 | 3.21 | 4.23 | 0 | 0 | 0.09298055 | 0.16
XEBHOC | Cu-Cu | core-mof-ddec-2691 | 100 | 19.98954334 | 208.3652153 | 9.52812 | 15.94573265 | 166.2137029 | 0.465059 | 9.91 | 12.08 | 2140.6 | 4602.86 | 1.76321714 | 0.82
XECBUD | ZnO | core-mof-ddec-2692 | 100 | 9.552021802 | 212.2131795 | 14.76137 | 7.060329566 | 156.8563198 | 0.991134 | 5.13 | 6.78 | 1938.04 | 1955.38 | 0.524651561 | 0.52
XECJUK | None | core-mof-ddec-2693 | 100 | 3.352331986 | 110.3544564 | 17.69381 | 2.15124852 | 70.81633382 | 1.46869 | 4.15 | 4.9 | 635.909 | 432.976 | 0.149793353 | 0.22
XEDLUN | None | core-mof-ddec-2694 | 100 | 9.454137235 | 187.7418349 | 19.07894 | 5.278787686 | 104.8270468 | 0.885985 | 3.51 | 5.04 | 0 | 0 | 0.507909276 | 0.45
XEDPIH | None | core-mof-ddec-2695 | 100 | 2.329885813 | 93.32885663 | 19.06645 | 1.219532432 | 48.85113547 | 1.78705 | 3.94 | 4.85 | 556.498 | 311.406 | 0.16787443 | 0.3
XEDPON | None | core-mof-ddec-2696 | 100 | 9.075653214 | 230.9455481 | 16.53351 | 6.273517668 | 159.6404074 | 1.13521 | 4.32 | 7.48 | 1541.84 | 1358.2 | 0.369975599 | 0.42
XEGJOK | None | core-mof-ddec-2697 | 100 | 7.796569277 | 186.3066206 | 13.44483 | 6.074776236 | 145.162698 | 1.06612 | 5.66 | 8.04 | 1692.52 | 1587.55 | 0.562788429 | 0.6
XEGKEB | None | core-mof-ddec-2698 | 100 | 7.85098613 | 186.0633178 | 13.17215 | 6.149556754 | 145.7405368 | 1.05735 | 5.69 | 8.24 | 1714.89 | 1621.88 | 0.567456377 | 0.6
XEGKIF | None | core-mof-ddec-2699 | 100 | 4.640144864 | 138.0025941 | 17.49258 | 3.040502741 | 90.42762196 | 1.3269 | 3.75 | 5.21 | 340.094 | 256.308 | 0.293918155 | 0.39
AFITIT | ZnO | core-mof-ddec-27 | 100 | 7.248207937 | 165.2006284 | 16.61412 | 5.094919889 | 116.1230438 | 1.01683 | 5.37 | 7.35 | 1120.48 | 1101.93 | 0.40321391 | 0.41
CEGWER | None | core-mof-ddec-270 | 100 | 3.706395809 | 121.3559747 | 19.97955 | 2.021156079 | 66.17732665 | 1.46079 | 3.88 | 4.44 | 449.542 | 307.738 | 0.157449052 | 0.23
XEGKOL | None | core-mof-ddec-2700 | 100 | 6.244942549 | 156.5363204 | 13.48584 | 4.825703155 | 120.9615316 | 1.11832 | 5.95 | 8.26 | 1428.69 | 1277.53 | 0.464983189 | 0.52
XEGKUR | None | core-mof-ddec-2701 | 100 | 8.10626204 | 187.9862832 | 13.17829 | 6.345424094 | 147.1520024 | 1.03463 | 5.86 | 6.6 | 1735.15 | 1677.07 | 0.589582749 | 0.61
XEHFUL01 | None | core-mof-ddec-2702 | 100 | 2.213270443 | 114.7490206 | 19.71753 | 1.631554935 | 84.5894506 | 2.31309 | 2.65 | 4.15 | 0 | 0 | 0.06484832 | 0.15
XEHFUL02 | None | core-mof-ddec-2703 | 100 | 2.20829224 | 114.4909211 | 19.69245 | 1.655344484 | 85.82284143 | 2.31309 | 2.65 | 4.15 | 0 | 0 | 0.06484832 | 0.15
XEHFUL | None | core-mof-ddec-2704 | 100 | 2.242837301 | 116.1262814 | 19.85362 | 1.639297608 | 84.87710416 | 2.30999 | 2.6 | 4.3 | 0 | 0 | 0.064935346 | 0.15
XEHSAF | None | core-mof-ddec-2705 | 100 | 3.10142199 | 96.74111011 | 17.57141 | 1.971377986 | 61.4922108 | 1.39164 | 3.66 | 4.89 | 0 | 0 | 0.179644161 | 0.25
XEHSEJ | None | core-mof-ddec-2706 | 100 | 3.349350467 | 100.1877362 | 16.60551 | 2.194599454 | 65.6461464 | 1.33454 | 3.85 | 5.24 | 608.997 | 456.335 | 0.202316903 | 0.27
XEHSIN | None | core-mof-ddec-2707 | 100 | 3.087606796 | 97.51727601 | 17.98034 | 1.943480364 | 61.38181561 | 1.40908 | 3.65 | 4.81 | 0 | 0 | 0.170323899 | 0.24
XEHSOT | None | core-mof-ddec-2708 | 100 | 3.073427191 | 97.39115338 | 17.92347 | 1.955149587 | 61.95502981 | 1.41375 | 3.64 | 4.76 | 0 | 0 | 0.169761273 | 0.24
XEHSUZ | None | core-mof-ddec-2709 | 100 | 3.216284072 | 100.0939418 | 17.33795 | 2.06878887 | 64.38275603 | 1.38845 | 3.79 | 4.74 | 519.659 | 374.272 | 0.180056898 | 0.25
CEHKUW | None | core-mof-ddec-271 | 100 | 7.812835632 | 221.2525725 | 13.8003 | 5.894835356 | 166.9365066 | 1.26346 | 5.89 | 6.94 | 1885.72 | 1492.51 | 0.482801197 | 0.61
XEHTUB | None | core-mof-ddec-2710 | 100 | 1.415837331 | 75.97674081 | 21.14553 | 1.012693577 | 54.34321851 | 2.39414 | 2.85 | 3.59 | 0 | 0 | 0.037591787 | 0.09
XEJJIG | None | core-mof-ddec-2711 | 100 | 1.237479754 | 53.5097001 | 24.23105 | 0.596617372 | 25.79825371 | 1.92919 | 2.62 | 3.79 | 0 | 0 | 0.046651704 | 0.09
XEJJOM | None | core-mof-ddec-2712 | 100 | 1.197390502 | 52.96849261 | 24.26895 | 0.564095843 | 24.95368592 | 1.97363 | 2.59 | 3.74 | 0 | 0 | 0.045601253 | 0.09
XEJTIR | None | core-mof-ddec-2713 | 100 | 4.368918878 | 117.9560752 | 24.13145 | 1.733136894 | 46.79281795 | 1.20458 | 2.9 | 4.62 | 0 | 0 | 0.207541218 | 0.25
XEJWUG | None | core-mof-ddec-2714 | 100 | 3.116167547 | 109.0693425 | 24.55655 | 1.19159486 | 41.70715021 | 1.56158 | 3.48 | 4.33 | 0 | 0 | 0.083249017 | 0.13
XEJXAN | None | core-mof-ddec-2715 | 100 | 3.26989302 | 115.7022815 | 24.65948 | 1.251175213 | 44.27173177 | 1.57867 | 3.61 | 4.28 | 0 | 0 | 0.088682245 | 0.14
XEJXER | None | core-mof-ddec-2716 | 100 | 2.094440182 | 73.21948721 | 21.58392 | 1.096685318 | 38.33899735 | 1.5597 | 3.58 | 4.12 | 0 | 0 | 0.083349362 | 0.13
XEKCAT01 | None | core-mof-ddec-2717 | 100 | 10.37193136 | 216.3645845 | 14.38772 | 7.604040499 | 158.6247543 | 0.930696 | 4.93 | 5.92 | 2076.77 | 2231.42 | 0.687657409 | 0.64
XENKIM | None | core-mof-ddec-2718 | 100 | 12.30247725 | 226.6728796 | 13.48278 | 9.56250056 | 176.1888678 | 0.822036 | 6.02 | 7.33 | 1995.35 | 2427.32 | 0.790719628 | 0.65
XENMIO | ZnO | core-mof-ddec-2719 | 100 | 3.329802083 | 120.5082933 | 22.42124 | 1.472008286 | 53.27319812 | 1.61453 | 3.44 | 4.28 | 0 | 0 | 0.142456319 | 0.23
CEHPIP | Cu-Cu | core-mof-ddec-272 | 100 | 3.914684003 | 119.7615518 | 23.09206 | 1.948295101 | 59.60400498 | 1.36492 | 3.83 | 5.21 | 371.836 | 272.424 | 0.153855171 | 0.21
XENMOU | ZnO | core-mof-ddec-2720 | 100 | 3.377780988 | 121.2174618 | 22.31492 | 1.526699735 | 54.78823747 | 1.60097 | 3.45 | 4.3 | 0 | 0 | 0.143662904 | 0.23
XEQGEH | None | core-mof-ddec-2721 | 100 | 3.789454644 | 97.64219751 | 20.26211 | 2.175358985 | 56.05208443 | 1.14958 | 3.95 | 4.5 | 347.282 | 302.096 | 0.182675412 | 0.21
XEQLEM | None | core-mof-ddec-2722 | 100 | 3.146590581 | 91.28049501 | 22.67145 | 1.297817704 | 37.64882637 | 1.29426 | 2.48 | 4.54 | 0 | 0 | 0.162254879 | 0.21
XEQRAO | None | core-mof-ddec-2723 | 100 | 3.434849655 | 105.5367451 | 17.52273 | 2.284116638 | 70.18014164 | 1.37083 | 4.61 | 5.51 | 635.548 | 463.624 | 0.153191862 | 0.21
XEXLAP | None | core-mof-ddec-2724 | 100 | 7.202893152 | 172.5031463 | 13.67482 | 5.61109381 | 134.38091 | 1.0685 | 8.02 | 8.65 | 1265.23 | 1184.12 | 0.393074403 | 0.42
XEXLIX | ZnO | core-mof-ddec-2725 | 100 | 5.962210573 | 165.8488638 | 17.28739 | 4.087061133 | 113.6884444 | 1.241 | 6.65 | 7.05 | 1026.65 | 827.277 | 0.265914585 | 0.33
XEXLOD | ZnO | core-mof-ddec-2726 | 100 | 6.477672587 | 170.9187684 | 15.95805 | 4.615079348 | 121.7726996 | 1.17716 | 6.83 | 7.19 | 1184.53 | 1006.26 | 0.314315811 | 0.37
XEXLUJ | ZnO | core-mof-ddec-2727 | 100 | 6.795054359 | 170.7889143 | 14.80986 | 5.011509982 | 125.9607803 | 1.12133 | 8.14 | 8.73 | 1251.57 | 1116.15 | 0.365637234 | 0.41
XEXMEU | ZnO | core-mof-ddec-2728 | 100 | 7.534084881 | 178.091695 | 13.87401 | 5.729909104 | 135.4443493 | 1.05458 | 8.85 | 9.63 | 1303.82 | 1236.34 | 0.426710159 | 0.45
XEXNEV | None | core-mof-ddec-2729 | 100 | 0.857536172 | 29.5792346 | 24.95474 | 0.12635948 | 4.358552804 | 1.53893 | 2.62 | 4.91 | 0 | 0 | 0.058482192 | 0.09
CEHWIX | None | core-mof-ddec-273 | 100 | 4.223012058 | 147.0324437 | 21.33206 | 2.832620753 | 98.6232447 | 1.55337 | 3.3 | 3.78 | 0 | 0 | 0.135189942 | 0.21
XEZPUP | None | core-mof-ddec-2730 | 100 | 2.017476649 | 56.48995472 | 22.63038 | 0.773296376 | 21.65253179 | 1.24925 | 2.5 | 4.61 | 0 | 0 | 0.096057635 | 0.12
XIBZUF | None | core-mof-ddec-2731 | 100 | 11.12032757 | 233.4697096 | 14.96757 | 7.988069265 | 167.708388 | 0.936691 | 4.64 | 6.92 | 1918.76 | 2048.45 | 0.715283909 | 0.67
XIDBUJ | None | core-mof-ddec-2732 | 100 | 7.031237758 | 172.6424818 | 16.57838 | 4.878215041 | 119.7779367 | 1.09542 | 6.26 | 7.4 | 1139.03 | 1039.81 | 0.410801336 | 0.45
XIHRIQ | None | core-mof-ddec-2733 | 100 | 5.761421596 | 142.8219131 | 20.39046 | 3.184370239 | 78.93847753 | 1.106 | 3.73 | 4.88 | 493.318 | 446.04 | 0.262206148 | 0.29
XIHSAJ | None | core-mof-ddec-2734 | 100 | 8.384399921 | 190.5966922 | 15.76667 | 5.888555401 | 133.8604064 | 1.01421 | 4.01 | 6.08 | 1335.1 | 1316.4 | 0.502854438 | 0.51
XIHSEN01 | None | core-mof-ddec-2735 | 100 | 7.215343695 | 175.4342125 | 16.8156 | 4.796934487 | 116.6328951 | 1.08478 | 3.88 | 5.64 | 902.562 | 832.024 | 0.424049116 | 0.46
XIHSEN | None | core-mof-ddec-2736 | 100 | 7.263825524 | 177.6135001 | 17.02965 | 4.759572966 | 116.3800549 | 1.09092 | 3.88 | 5.64 | 951.15 | 871.876 | 0.430829025 | 0.47
XIHXAP | None | core-mof-ddec-2737 | 100 | 4.457293844 | 126.7164023 | 21.6048 | 2.076766337 | 59.0403881 | 1.26837 | 2.44 | 4.62 | 0 | 0 | 0.252292312 | 0.32
XIHXET | None | core-mof-ddec-2738 | 100 | 6.029626434 | 169.0003198 | 21.67597 | 2.906051655 | 81.45175574 | 1.25049 | 3.11 | 4.3 | 0 | 0 | 0.255899687 | 0.32
XILDUT | None | core-mof-ddec-2739 | 100 | 4.529149166 | 134.5926358 | 15.22259 | 3.323241543 | 98.75670298 | 1.32579 | 3.97 | 5.33 | 1146.27 | 864.6 | 0.286621561 | 0.38
CEHWOD | None | core-mof-ddec-274 | 100 | 1.370833723 | 50.25528724 | 18.8068 | 1.083166556 | 39.70929917 | 1.63561 | 2.46 | 3.34 | 0 | 0 | 0.067253196 | 0.11
XILVEV | ZnO | core-mof-ddec-2740 | 100 | 8.172439411 | 199.4052637 | 19.12997 | 4.672507292 | 114.007887 | 1.08858 | 3.33 | 6.51 | 0 | 0 | 0.431755131 | 0.47
XILVIZ | ZnO | core-mof-ddec-2741 | 100 | 11.71121238 | 222.7918859 | 14.60582 | 8.677707367 | 165.083061 | 0.848736 | 4.85 | 7.75 | 1860.71 | 2192.33 | 0.695151378 | 0.59
XIMPOA | None | core-mof-ddec-2742 | 100 | 1.492297638 | 48.6546196 | 22.02936 | 0.948436193 | 30.92265309 | 1.45457 | 3 | 3.67 | 0 | 0 | 0.061873956 | 0.09
XINFUW | ZnO | core-mof-ddec-2743 | 100 | 11.96758483 | 225.6133856 | 12.79929 | 9.352235579 | 176.3087173 | 0.841018 | 5.09 | 6.65 | 2574.97 | 3061.73 | 0.760982524 | 0.64
XINHOT | None | core-mof-ddec-2744 | 100 | 2.905402523 | 100.4819388 | 19.51078 | 1.548759009 | 53.56308003 | 1.543 | 4.1 | 5.42 | 542.869 | 351.827 | 0.149060272 | 0.23
XINJAH | None | core-mof-ddec-2745 | 100 | 2.733321677 | 94.44097889 | 19.25646 | 1.432228879 | 49.48597836 | 1.54154 | 3.21 | 5.2 | 0 | 0 | 0.155688467 | 0.24
XINRAP | None | core-mof-ddec-2746 | 100 | 8.211025165 | 183.6482957 | 11.7925 | 6.540280066 | 146.2803077 | 0.997869 | 5.88 | 7.73 | 1824.42 | 1828.32 | 0.551174553 | 0.55
XINWUO | None | core-mof-ddec-2747 | 100 | 7.119844941 | 175.2950826 | 12.72556 | 5.627248627 | 138.5464179 | 1.09832 | 4.29 | 6.28 | 1772.7 | 1614 | 0.364192585 | 0.4
XIPBII | None | core-mof-ddec-2748 | 100 | 4.112728854 | 141.4725551 | 18.11876 | 3.057524969 | 105.1749057 | 1.53471 | 3.17 | 7.09 | 0 | 0 | 0.175929003 | 0.27
XIPTAS | None | core-mof-ddec-2749 | 100 | 0.578116449 | 27.71718812 | 17.21366 | 0.464902896 | 22.28928277 | 2.13898 | 2.59 | 3.29 | 0 | 0 | 0.04207613 | 0.09
CEHZAR01 | None | core-mof-ddec-275 | 100 | 0.000183129 | 0.011021208 | 0 | 0.000135166 | 0.008134701 | 2.68508 | 2.47 | 2.94 | 0 | 0 | 0.003724284 | 0.01
XIPTEW | None | core-mof-ddec-2750 | 100 | 0.34374375 | 17.6300973 | 17.01042 | 0.269543312 | 13.824469 | 2.28824 | 2.5 | 3.22 | 0 | 0 | 0.034961368 | 0.08
XIPTIA | None | core-mof-ddec-2751 | 100 | 0.460992311 | 23.29096281 | 16.71037 | 0.318387374 | 16.08605674 | 2.25411 | 2.54 | 3.25 | 0 | 0 | 0.035490726 | 0.08
XISVUR | ZnO | core-mof-ddec-2752 | 100 | 7.605843737 | 200.2782474 | 17.13272 | 5.209916205 | 137.1883151 | 1.1747 | 3.95 | 5.04 | 982.498 | 836.382 | 0.408614966 | 0.48
XOBXIW | None | core-mof-ddec-2753 | 100 | 2.177684273 | 92.42342405 | 17.97313 | 1.424676943 | 60.4649273 | 1.8935 | 3.52 | 4.68 | 0 | 0 | 0.116186955 | 0.22
XOFTIW | None | core-mof-ddec-2754 | 100 | 0.46976863 | 25.6717308 | 17.12829 | 0.361162114 | 19.73664476 | 2.43811 | 3.29 | 3.88 | 0 | 0 | 0.028710764 | 0.07
XOFTOC | None | core-mof-ddec-2755 | 100 | 0.468646727 | 26.09517698 | 16.97435 | 0.359167561 | 19.99916044 | 2.48425 | 3.25 | 3.91 | 0 | 0 | 0.028177518 | 0.07
XOHFIK | None | core-mof-ddec-2756 | 100 | 2.473946947 | 90.09912105 | 15.60305 | 1.775681636 | 64.66887045 | 1.62483 | 3.92 | 4.9 | 577.451 | 355.391 | 0.15386225 | 0.25
XOHJUA | None | core-mof-ddec-2757 | 100 | 1.473475826 | 69.40224306 | 22.36683 | 1.084519947 | 51.08201683 | 2.10142 | 3.06 | 3.59 | 0 | 0 | 0.033310809 | 0.07
XOHLEM01 | ZnO | core-mof-ddec-2758 | 100 | 6.760119933 | 202.9090201 | 15.83797 | 4.750913811 | 142.6015035 | 1.339 | 4.54 | 5.53 | 1389.83 | 1037.96 | 0.358476475 | 0.48
XOHLEM | ZnO | core-mof-ddec-2759 | 100 | 6.761308342 | 202.9446909 | 15.95958 | 4.754069519 | 142.696224 | 1.339 | 4.54 | 5.53 | 1389.83 | 1037.96 | 0.358476475 | 0.48
CEHZAR | None | core-mof-ddec-276 | 100 | 8.33e-05 | 0.004985785 | 0 | 8.33e-05 | 0.004985784 | 2.66997 | 2.48 | 2.93 | 0 | 0 | 0.00374536 | 0.01
XOJCUV | None | core-mof-ddec-2760 | 100 | 1.585846331 | 54.66637409 | 18.37085 | 0.96930772 | 33.41341301 | 1.53796 | 2.51 | 4.09 | 0 | 0 | 0.117038154 | 0.18
XOJWEZ | None | core-mof-ddec-2761 | 100 | 2.922688005 | 92.53619741 | 19.61944 | 1.423356043 | 45.06534927 | 1.41259 | 4.56 | 5.26 | 550.963 | 390.037 | 0.127425509 | 0.18
XOKHAH | ZnO | core-mof-ddec-2762 | 100 | 2.132107953 | 74.85069262 | 22.46472 | 1.359178025 | 47.71588434 | 1.56619 | 3.06 | 3.76 | 0 | 0 | 0.095773821 | 0.15
XOKHIP | None | core-mof-ddec-2763 | 100 | 1.381200981 | 67.09049647 | 19.18836 | 0.793526951 | 38.54480111 | 2.16707 | 3.46 | 4.75 | 0 | 0 | 0.083061461 | 0.18
XOLYUS | None | core-mof-ddec-2764 | 100 | 0.654642002 | 26.25004819 | 20.1121 | 0.510176187 | 20.45721086 | 1.78899 | 2.4 | 3.14 | 0 | 0 | 0.022358985 | 0.04
XOMCIL | None | core-mof-ddec-2765 | 100 | 1.418907227 | 104.4433995 | 18.28565 | 1.135045913 | 83.54884056 | 3.28403 | 2.55 | 4.28 | 0 | 0 | 0.033495431 | 0.11
XOMJUE | None | core-mof-ddec-2766 | 100 | 5.633201434 | 153.6361577 | 20.20133 | 3.198939747 | 87.24573714 | 1.21681 | 3.77 | 6.09 | 367.546 | 302.056 | 0.295855557 | 0.36
XOPLOE | Cu-Cu | core-mof-ddec-2767 | 100 | 8.633160257 | 191.80721 | 14.56638 | 6.35930388 | 141.2878134 | 0.991241 | 5.33 | 7.51 | 1854.67 | 1871.06 | 0.554860019 | 0.55
XOPVII | None | core-mof-ddec-2768 | 100 | 7.479464628 | 177.8977673 | 16.28651 | 5.232870248 | 124.4629101 | 1.06117 | 4.67 | 6.64 | 1387.86 | 1307.85 | 0.367518871 | 0.39
XOQXEH | ZnO | core-mof-ddec-2769 | 100 | 2.787453764 | 95.25521339 | 20.65717 | 1.433380095 | 48.98266962 | 1.52455 | 3.13 | 5.18 | 0 | 0 | 0.131186252 | 0.2
CEJBEA | None | core-mof-ddec-277 | 100 | 2.524163841 | 89.11653835 | 15.529 | 1.817125624 | 64.15429249 | 1.57516 | 5.85 | 7.33 | 649.352 | 412.244 | 0.139668351 | 0.22
XOVPIH | None | core-mof-ddec-2770 | 100 | 4.037036424 | 136.6658682 | 18.79864 | 2.740800404 | 92.78436644 | 1.51036 | 3.47 | 4.32 | 0 | 0 | 0.132418761 | 0.2
XOVPON | None | core-mof-ddec-2771 | 100 | 6.028886168 | 174.3939206 | 16.3935 | 4.181267945 | 120.9489929 | 1.29056 | 4.14 | 5.75 | 1134.13 | 878.795 | 0.271200099 | 0.35
XOVVEK | ZnO | core-mof-ddec-2772 | 100 | 2.830669344 | 101.3852266 | 20.19825 | 1.635171904 | 58.56645688 | 1.59784 | 3.33 | 4.56 | 0 | 0 | 0.125168978 | 0.2
XOVVIO | ZnO | core-mof-ddec-2773 | 100 | 2.524184002 | 93.46222741 | 19.81536 | 1.75887487 | 65.12534858 | 1.65182 | 3.11 | 4.51 | 0 | 0 | 0.096862854 | 0.16
XOVVOU | None | core-mof-ddec-2774 | 100 | 8.580825394 | 206.3264932 | 14.76714 | 6.431538244 | 154.6467468 | 1.07267 | 5.6 | 6.58 | 1619.95 | 1510.2 | 0.494094176 | 0.53
XOVXAI | None | core-mof-ddec-2775 | 100 | 2.149992616 | 88.0178541 | 21.16186 | 1.001543261 | 41.00185644 | 1.82648 | 3.1 | 4.18 | 0 | 0 | 0.109500241 | 0.2
XOVXEM | None | core-mof-ddec-2776 | 100 | 1.919718058 | 92.69122412 | 21.22862 | 0.976814101 | 47.16426685 | 2.15418 | 3.07 | 4.38 | 0 | 0 | 0.09748489 | 0.21
XOVYIR | None | core-mof-ddec-2777 | 100 | 2.389696798 | 93.3453878 | 20.8764 | 1.202290826 | 46.96340705 | 1.74273 | 3.17 | 4.13 | 0 | 0 | 0.11476247 | 0.2
XOVYUD | None | core-mof-ddec-2778 | 100 | 2.641548237 | 112.6099427 | 21.74689 | 1.818059252 | 77.50437613 | 1.90195 | 2.88 | 3.83 | 0 | 0 | 0.073608665 | 0.14
XUCNOZ | None | core-mof-ddec-2779 | 100 | 5.035906018 | 168.3579518 | 17.49701 | 3.700258445 | 123.7052342 | 1.49145 | 3.21 | 6.68 | 0 | 0 | 0.248080727 | 0.37
CEKHIL | None | core-mof-ddec-278 | 100 | 16.79804499 | 231.0205989 | 10.90821 | 13.48054345 | 185.3955756 | 0.613586 | 6.79 | 8.91 | 2612.51 | 4257.77 | 1.254917811 | 0.77
XUGSEY | ZnO | core-mof-ddec-2780 | 100 | 14.47847838 | 230.2604997 | 12.73576 | 11.22988756 | 178.5960828 | 0.709523 | 5.82 | 7.45 | 2380.47 | 3355.03 | 0.972484331 | 0.69
XUJCUB | None | core-mof-ddec-2781 | 100 | 0 | 0 | 0 | 0 | 0 | 1.89856 | 2.43 | 2.61 | 0 | 0 | 0 | 0
XULCIR | None | core-mof-ddec-2782 | 100 | 6.880927862 | 159.5923376 | 18.16158 | 4.359197069 | 101.104744 | 1.03479 | 3.18 | 4.97 | 0 | 0 | 0.386551861 | 0.4
XUMFIV | None | core-mof-ddec-2783 | 100 | 6.076960108 | 147.3514696 | 17.22443 | 4.107390055 | 99.5941968 | 1.08183 | 4.33 | 5.14 | 823.222 | 760.954 | 0.295795088 | 0.32
XUMTUV | None | core-mof-ddec-2784 | 100 | 6.613931764 | 185.9347094 | 15.39378 | 4.655120808 | 130.8674728 | 1.25424 | 5.12 | 5.48 | 1701.41 | 1356.52 | 0.454458477 | 0.57
XUMVAD | None | core-mof-ddec-2785 | 100 | 6.556645269 | 182.4943376 | 15.19363 | 4.674259303 | 130.1009617 | 1.24179 | 5.11 | 5.48 | 1678.3 | 1351.51 | 0.450961918 | 0.56
XUMVEH | None | core-mof-ddec-2786 | 100 | 6.924343939 | 177.2911223 | 14.49648 | 5.057898238 | 129.5025872 | 1.14233 | 5.03 | 5.51 | 1736.34 | 1519.99 | 0.498980155 | 0.57
XUNGOD | None | core-mof-ddec-2787 | 100 | 6.476432127 | 150.0938255 | 20.53951 | 3.186165717 | 73.84062581 | 1.03399 | 3.81 | 5.28 | 370.786 | 358.597 | 0.261124382 | 0.27
XUNGUJ | None | core-mof-ddec-2788 | 100 | 6.204930805 | 144.0872552 | 20.36611 | 3.153966831 | 73.23956353 | 1.03604 | 4.05 | 4.5 | 735.7 | 710.106 | 0.241303425 | 0.25
XUNHAQ | None | core-mof-ddec-2789 | 100 | 6.941888796 | 157.3232958 | 20.2839 | 3.729026288 | 84.51053068 | 1.01112 | 3.94 | 4.43 | 823.552 | 814.492 | 0.257140597 | 0.26
CELZEA | None | core-mof-ddec-279 | 100 | 4.65785448 | 170.1554652 | 16.08412 | 3.312392945 | 121.0045881 | 1.62985 | 4.52 | 5.33 | 898.611 | 551.348 | 0.227014756 | 0.37
XUNJEW | None | core-mof-ddec-2790 | 100 | 5.50186076 | 166.2953438 | 17.34066 | 3.449914319 | 104.274665 | 1.34841 | 4.21 | 7.72 | 1037.82 | 769.663 | 0.363390957 | 0.49
XUVHEB | ZnO | core-mof-ddec-2791 | 100 | 7.03665854 | 169.9085118 | 17.13888 | 4.408966577 | 106.4597558 | 1.07724 | 5.41 | 6.22 | 1146.46 | 1064.26 | 0.445583157 | 0.48
XUWVEQ | None | core-mof-ddec-2792 | 100 | 2.739251018 | 142.2585893 | 27.20525 | 0.649288516 | 33.71975317 | 2.31699 | 2.79 | 3.88 | 0 | 0 | 0.064739166 | 0.15
XUYDIF | None | core-mof-ddec-2793 | 100 | 1.359743776 | 54.1917555 | 21.93955 | 0.758749454 | 30.23949485 | 1.77813 | 2.91 | 3.89 | 0 | 0 | 0.056238858 | 0.1
XUYXAR | ZnO | core-mof-ddec-2794 | 100 | 3.086619351 | 104.5374893 | 21.83018 | 1.705280941 | 57.7543804 | 1.51094 | 3.8 | 4.42 | 238.01 | 157.525 | 0.119131137 | 0.18
XUZDUS | None | core-mof-ddec-2795 | 100 | 1.661123424 | 67.74117167 | 20.96071 | 1.155908502 | 47.1383373 | 1.81943 | 2.99 | 4.25 | 0 | 0 | 0.060458495 | 0.11
YACHOB | None | core-mof-ddec-2796 | 100 | 0.884334844 | 34.61634743 | 19.50048 | 0.71401109 | 27.94920511 | 1.74642 | 2.53 | 3.35 | 0 | 0 | 0.040081996 | 0.07
YACHUH | None | core-mof-ddec-2797 | 100 | 0.823274194 | 33.07705692 | 19.74172 | 0.667615439 | 26.82308521 | 1.79254 | 2.47 | 3.31 | 0 | 0 | 0.039050732 | 0.07
YADMIB | None | core-mof-ddec-2798 | 100 | 0.837797611 | 33.19058619 | 18.9943 | 0.675467109 | 26.75962428 | 1.7675 | 2.52 | 3.33 | 0 | 0 | 0.03960396 | 0.07
YAFDAM | None | core-mof-ddec-2799 | 100 | 0.794539864 | 31.46471417 | 19.68888 | 0.615167574 | 24.36136027 | 1.76682 | 2.48 | 3.32 | 0 | 0 | 0.039619203 | 0.07
AFOQUI | ZnO | core-mof-ddec-28 | 100 | 2.944861926 | 106.9988794 | 20.21177 | 1.928271043 | 70.06197434 | 1.62091 | 3.01 | 4.25 | 0 | 0 | 0.12338748 | 0.2
CELZIE | None | core-mof-ddec-280 | 100 | 3.595438939 | 102.5858242 | 19.27306 | 2.162865812 | 61.71134471 | 1.27297 | 2.63 | 5.88 | 0 | 0 | 0.227813696 | 0.29
YAFGAP | None | core-mof-ddec-2800 | 100 | 1.049654122 | 53.25089481 | 14.75761 | 0.81171228 | 41.17966516 | 2.26339 | 2.45 | 2.74 | 0 | 0 | 0.079526728 | 0.18
YANBAR01 | None | core-mof-ddec-2801 | 100 | 2.25781519 | 92.11059174 | 17.12107 | 1.55243208 | 63.33354394 | 1.82012 | 3.71 | 4.65 | 0 | 0 | 0.126365295 | 0.23
YANBAR02 | None | core-mof-ddec-2802 | 100 | 2.395099056 | 92.93983599 | 16.09311 | 1.666879846 | 64.68189246 | 1.73124 | 3.84 | 5 | 573.588 | 331.317 | 0.150181373 | 0.26
YAPYUK | None | core-mof-ddec-2803 | 100 | 1.764440457 | 60.91836264 | 21.5998 | 0.949012391 | 32.76522072 | 1.54037 | 2.52 | 3.81 | 0 | 0 | 0.084395308 | 0.13
YAQDIF | None | core-mof-ddec-2804 | 100 | 7.603716496 | 193.7918561 | 21.30043 | 3.784947837 | 96.4649414 | 1.13709 | 3.83 | 4.45 | 495.803 | 436.028 | 0.422130174 | 0.48
YAQZUN | None | core-mof-ddec-2805 | 100 | 1.541047569 | 102.3269501 | 15.97363 | 1.161372398 | 77.11617591 | 2.96248 | 2.72 | 4.42 | 0 | 0 | 0.094515406 | 0.28
YARDIG | None | core-mof-ddec-2806 | 100 | 7.955311973 | 183.7138101 | 20.22432 | 4.564962972 | 105.4197175 | 1.03032 | 3.53 | 4.63 | 0 | 0 | 0.320288842 | 0.33
YARFII | None | core-mof-ddec-2807 | 100 | 7.366104493 | 171.6007339 | 19.58576 | 4.238256244 | 98.73439654 | 1.03932 | 3.64 | 5.61 | 0 | 0 | 0.375245353 | 0.39
YARGAB | ZnO | core-mof-ddec-2808 | 100 | 9.239576099 | 199.0641013 | 13.62806 | 7.156434217 | 154.1833879 | 0.961173 | 9.66 | 10.7 | 1288.12 | 1340.16 | 0.582621443 | 0.56
YARKAF | None | core-mof-ddec-2809 | 100 | 2.776099338 | 82.72964608 | 21.05763 | 1.606769868 | 47.88283352 | 1.32951 | 3.39 | 4.78 | 0 | 0 | 0.12034509 | 0.16
CELZOK | None | core-mof-ddec-281 | 100 | 4.306270243 | 117.2859093 | 20.08075 | 2.450911318 | 66.75321015 | 1.21514 | 2.42 | 5.99 | 0 | 0 | 0.271573646 | 0.33
YARKEJ | None | core-mof-ddec-2810 | 100 | 4.591239644 | 125.649107 | 20.97398 | 2.23716811 | 61.22489722 | 1.22095 | 4.03 | 5.09 | 521.822 | 427.392 | 0.22932962 | 0.28
YARSAN | ZnO | core-mof-ddec-2811 | 100 | 4.08341628 | 118.4860619 | 20.79739 | 1.904880866 | 55.27279532 | 1.29452 | 3.95 | 5.04 | 601.389 | 464.566 | 0.23174613 | 0.3
YARYEV | None | core-mof-ddec-2812 | 100 | 4.724612715 | 118.9157031 | 11.21996 | 3.752420104 | 94.44619104 | 1.12294 | 4.02 | 5.65 | 1680.53 | 1496.54 | 0.338397421 | 0.38
YARYOF | None | core-mof-ddec-2813 | 100 | 4.910738483 | 134.9330653 | 13.66841 | 3.887024943 | 106.8043417 | 1.2259 | 3.58 | 4.92 | 0 | 0 | 0.261032711 | 0.32
YASLUA | None | core-mof-ddec-2814 | 100 | 3.35895816 | 128.5705358 | 15.062 | 2.518224175 | 96.38983753 | 1.70772 | 3.99 | 4.95 | 714.135 | 418.181 | 0.204951631 | 0.35
YASNAJ | None | core-mof-ddec-2815 | 100 | 4.532574969 | 122.6682572 | 20.03506 | 2.693940429 | 72.90800036 | 1.20746 | 3.23 | 5.78 | 0 | 0 | 0.223609892 | 0.27
YASPEP | None | core-mof-ddec-2816 | 100 | 2.671464626 | 77.87220769 | 21.75596 | 1.832074378 | 53.40429183 | 1.30047 | 3.19 | 3.58 | 0 | 0 | 0.069205749 | 0.09
YAXBOP | None | core-mof-ddec-2817 | 100 | 6.461340171 | 162.9516467 | 15.40355 | 4.539179115 | 114.4757421 | 1.12517 | 5.79 | 6.03 | 1187.47 | 1055.37 | 0.337726744 | 0.38
YAYLER | None | core-mof-ddec-2818 | 100 | 1.181378577 | 103.6151573 | 14.79108 | 0.875905328 | 76.82301851 | 3.91304 | 4.35 | 4.98 | 708.486 | 181.058 | 0.076666735 | 0.3
YAYLIV | None | core-mof-ddec-2819 | 100 | 0.920696838 | 74.26013372 | 15.85613 | 0.704320966 | 56.80802514 | 3.59848 | 2.4 | 4.05 | 0 | 0 | 0.063915876 | 0.23
CENKAJ | None | core-mof-ddec-282 | 100 | 5.689816779 | 162.7714716 | 16.61357 | 4.276506729 | 122.3401948 | 1.27633 | 4.12 | 8.22 | 942.002 | 738.053 | 0.305563608 | 0.39
YAZFOW | None | core-mof-ddec-2820 | 100 | 8.06557348 | 237.2537687 | 17.52883 | 4.961576594 | 145.947805 | 1.31238 | 7.3 | 7.44 | 1465.55 | 1116.71 | 0.449564913 | 0.59
YAZWOM | None | core-mof-ddec-2821 | 100 | 2.698635668 | 86.17581716 | 19.56777 | 1.868452657 | 59.66549559 | 1.42471 | 4.2 | 4.59 | 295.189 | 207.193 | 0.09124664 | 0.13
YAZYEF | None | core-mof-ddec-2822 | 100 | 0.669954656 | 32.72773186 | 17.47878 | 0.505164706 | 24.67763289 | 2.17948 | 3.11 | 3.93 | 0 | 0 | 0.032117753 | 0.07
YAZZEG | None | core-mof-ddec-2823 | 100 | 2.482214706 | 114.6953225 | 19.61037 | 1.569906521 | 72.54043507 | 2.06152 | 3.14 | 4.6 | 0 | 0 | 0.101866584 | 0.21
YECQUS02 | None | core-mof-ddec-2824 | 100 | 2.651058693 | 131.5178927 | 19.19209 | 1.819804325 | 90.27971741 | 2.21305 | 3.54 | 4.04 | 0 | 0 | 0.135559522 | 0.3
YEGCUJ | None | core-mof-ddec-2825 | 100 | 4.076566967 | 125.2577734 | 16.28522 | 2.629550263 | 80.79632047 | 1.36986 | 4.84 | 7.32 | 901.716 | 658.254 | 0.27740061 | 0.38
YEGDAR | None | core-mof-ddec-2826 | 100 | 0.789664857 | 23.76706845 | 23.16835 | 0.293406486 | 8.830850167 | 1.34283 | 2.56 | 4.49 | 0 | 0 | 0.037234795 | 0.05
YEGKOM | None | core-mof-ddec-2827 | 100 | 8.335062891 | 210.6597269 | 16.65437 | 6.010036648 | 151.8971956 | 1.12752 | 4.06 | 5.21 | 1310.16 | 1161.98 | 0.416844047 | 0.47
YEGTAG | None | core-mof-ddec-2828 | 100 | 1.304018953 | 65.14035967 | 20.35676 | 1.014901248 | 50.69790754 | 2.22868 | 2.99 | 3.61 | 0 | 0 | 0.022434804 | 0.05
YEGTEK | None | core-mof-ddec-2829 | 100 | 2.947224132 | 103.840833 | 15.8426 | 2.110383568 | 74.35606448 | 1.57194 | 3.29 | 5.83 | 0 | 0 | 0.165400715 | 0.26
CENPUI | None | core-mof-ddec-283 | 100 | 7.248671379 | 162.4533804 | 20.07433 | 3.6943202 | 82.79514593 | 0.999903 | 4.06 | 6.2 | 848.957 | 849.039 | 0.360034923 | 0.36
YEGYIU | None | core-mof-ddec-2830 | 100 | 0.957640399 | 42.2532177 | 19.87513 | 0.694212981 | 30.63021592 | 1.96853 | 3.01 | 3.73 | 0 | 0 | 0.030479596 | 0.06
YEKXET | ZnO | core-mof-ddec-2831 | 100 | 9.32472303 | 205.9222633 | 13.76313 | 7.0261594 | 155.1619969 | 0.985188 | 5.02 | 6.45 | 2093.06 | 2124.52 | 0.649622204 | 0.64
YELYOE | None | core-mof-ddec-2832 | 100 | 2.872076893 | 139.7643655 | 20.7821 | 1.471427755 | 71.60433867 | 2.17111 | 3.59 | 5.04 | 0 | 0 | 0.1658138 | 0.36
YEMJAC | None | core-mof-ddec-2833 | 100 | 5.512172123 | 196.7456566 | 15.37068 | 3.880855959 | 138.5191784 | 1.59244 | 6.51 | 6.88 | 1361.24 | 854.812 | 0.326542915 | 0.52
YEQRER | None | core-mof-ddec-2834 | 100 | 4.960158292 | 128.927789 | 8.4029 | 3.856095728 | 100.2302481 | 1.15967 | 4.7 | 5.87 | 2449.23 | 2112 | 0.534634853 | 0.62
YERJEL | None | core-mof-ddec-2835 | 100 | 1.774542731 | 54.09995239 | 23.69981 | 1.325169745 | 40.40005283 | 1.36018 | 2.52 | 3.49 | 0 | 0 | 0.051463777 | 0.07
YEWWUU | None | core-mof-ddec-2836 | 100 | 0.454801692 | 32.15124477 | 9.75292 | 0.349442886 | 24.70312658 | 3.15396 | 2.73 | 3.51 | 0 | 0 | 0.06975358 | 0.22
YEYBOV | None | core-mof-ddec-2837 | 100 | 2.024365216 | 68.25771949 | 17.84405 | 1.454270103 | 49.0352037 | 1.50434 | 4.18 | 4.8 | 377.826 | 251.157 | 0.073121768 | 0.11
YEYFEP | None | core-mof-ddec-2838 | 100 | 8.370670313 | 224.312695 | 13.73167 | 6.467194364 | 173.3043762 | 1.19557 | 4.14 | 6.98 | 1904.23 | 1592.73 | 0.493488462 | 0.59
YEZFIU | None | core-mof-ddec-2839 | 100 | 6.276434751 | 163.0232982 | 14.2383 | 4.800145509 | 124.6783539 | 1.15876 | 3.87 | 7.76 | 1274.85 | 1100.18 | 0.353826504 | 0.41
CERMIV | None | core-mof-ddec-284 | 100 | 2.864094981 | 108.8732001 | 16.2916 | 1.97382806 | 75.03137249 | 1.69595 | 3.15 | 6.15 | 0 | 0 | 0.159202807 | 0.27
YEZKEV | None | core-mof-ddec-2840 | 100 | 5.955599925 | 146.2545877 | 18.52414 | 3.769805028 | 92.57695067 | 1.09565 | 3.43 | 5.98 | 0 | 0 | 0.301191074 | 0.33
YEZKIZ | None | core-mof-ddec-2841 | 100 | 5.663667542 | 141.7883205 | 18.6923 | 3.612479537 | 90.437407 | 1.11694 | 3.34 | 5.89 | 0 | 0 | 0.277544004 | 0.31
YEZKOF | None | core-mof-ddec-2842 | 100 | 5.541786541 | 145.0528029 | 18.15195 | 3.570613074 | 93.45856802 | 1.16779 | 3.29 | 6.11 | 0 | 0 | 0.27402187 | 0.32
YICGOI | None | core-mof-ddec-2843 | 100 | 4.679158223 | 117.0263345 | 22.11578 | 2.338358211 | 58.4826324 | 1.11585 | 2.63 | 5.21 | 0 | 0 | 0.215082672 | 0.24
YICREI | None | core-mof-ddec-2844 | 100 | 4.671934425 | 192.9375514 | 18.50922 | 2.689679601 | 111.0760874 | 1.84239 | 5.57 | 5.85 | 1212.05 | 657.866 | 0.244247961 | 0.45
YICTUZ | None | core-mof-ddec-2845 | 100 | 0.916424457 | 74.71864425 | 15.01834 | 0.739613355 | 60.30274152 | 3.63701 | 2.59 | 3.72 | 0 | 0 | 0.054990225 | 0.2
YIKLUZ | None | core-mof-ddec-2846 | 100 | 1.796772569 | 69.79689622 | 17.23359 | 1.410854079 | 54.80562059 | 1.73294 | 2.69 | 3.82 | 0 | 0 | 0.126951885 | 0.22
YILJAG | ZnO | core-mof-ddec-2847 | 100 | 11.92085433 | 210.4877871 | 13.17868 | 9.379570567 | 165.6160706 | 0.787709 | 6 | 9.11 | 2171.41 | 2756.61 | 0.787092695 | 0.62
YISFEL | None | core-mof-ddec-2848 | 100 | 2.031806479 | 80.53757729 | 13.46582 | 1.560122439 | 61.84077216 | 1.76848 | 4.24 | 5.46 | 505.096 | 285.61 | 0.135709762 | 0.24
YIWLEV | None | core-mof-ddec-2849 | 100 | 4.731329358 | 129.6531527 | 10.39195 | 3.745661581 | 102.6427873 | 1.2226 | 5.53 | 6.84 | 1733.36 | 1417.77 | 0.351709472 | 0.43
CESYEF01 | None | core-mof-ddec-285 | 100 | 0.332960325 | 17.04918883 | 16.83388 | 0.265428825 | 13.59124743 | 2.28452 | 2.77 | 3.18 | 0 | 0 | 0.013131861 | 0.03
YIWLOF | None | core-mof-ddec-2850 | 100 | 4.689248792 | 130.7764975 | 10.4965 | 3.698958194 | 103.1586973 | 1.24426 | 5.42 | 6.84 | 1695.6 | 1362.74 | 0.33755003 | 0.42
YIWMEW | None | core-mof-ddec-2851 | 100 | 4.474827172 | 131.1228552 | 11.45619 | 3.546429232 | 103.9186339 | 1.30733 | 3.8 | 5.72 | 1487.92 | 1138.14 | 0.336563836 | 0.44
YIWMIA | None | core-mof-ddec-2852 | 100 | 4.453420446 | 127.2912833 | 10.99605 | 3.568939314 | 102.0103246 | 1.27523 | 4.88 | 6.64 | 1596.3 | 1251.78 | 0.368560965 | 0.47
YIWPEZ | None | core-mof-ddec-2853 | 100 | 4.752492459 | 133.585911 | 10.55224 | 3.804284438 | 106.9331108 | 1.25407 | 5.15 | 6.79 | 1695.69 | 1352.15 | 0.350857608 | 0.44
YOPMAS | None | core-mof-ddec-2854 | 100 | 1.586386321 | 53.68092055 | 19.29577 | 1.080416126 | 36.55965224 | 1.50972 | 2.79 | 3.74 | 0 | 0 | 0.079484938 | 0.12
YUBFOR | None | core-mof-ddec-2855 | 100 | 6.214411319 | 166.9055392 | 14.99451 | 4.565555642 | 122.6208707 | 1.19814 | 4.95 | 8.69 | 1214.3 | 1013.48 | 0.275426912 | 0.33
YUCNEQ | None | core-mof-ddec-2856 | 100 | 4.895878452 | 155.8849988 | 18.21895 | 3.729847641 | 118.7585233 | 1.42054 | 3.2 | 4.01 | 0 | 0 | 0.14079153 | 0.2
YUGLES | None | core-mof-ddec-2857 | 100 | 14.25219558 | 229.3633256 | 11.56427 | 11.27107071 | 181.3875093 | 0.718001 | 6.78 | 10.9 | 2188.78 | 3048.43 | 1.072421905 | 0.77
YUGZEG | None | core-mof-ddec-2858 | 100 | 4.565456368 | 181.4257085 | 25.50228 | 1.676574359 | 66.62503511 | 1.77298 | 3.58 | 4.22 | 0 | 0 | 0.112804431 | 0.2
YUJNIB | None | core-mof-ddec-2859 | 100 | 1.410902857 | 63.59843795 | 20.07874 | 1.025779241 | 46.23844728 | 2.01112 | 2.6 | 3.95 | 0 | 0 | 0.064640598 | 0.13
CESYEF | None | core-mof-ddec-286 | 100 | 0.647812685 | 32.35783495 | 18.10339 | 0.518820616 | 25.91476249 | 2.2285 | 2.88 | 3.29 | 0 | 0 | 0.017949293 | 0.04
YUJNOH | None | core-mof-ddec-2860 | 100 | 2.864211452 | 113.9758609 | 18.38226 | 2.034650038 | 80.9650382 | 1.77541 | 3.46 | 5.28 | 0 | 0 | 0.146445046 | 0.26
YUKBIP01 | None | core-mof-ddec-2861 | 100 | 2.291970818 | 79.22798416 | 18.49669 | 1.340094703 | 46.32388908 | 1.54223 | 4.95 | 5.76 | 513.471 | 332.94 | 0.103745874 | 0.16
YUKKAR | None | core-mof-ddec-2862 | 100 | 7.15580689 | 184.0148273 | 17.0058 | 4.632715898 | 119.1323954 | 1.1473 | 4.35 | 5.86 | 1376.62 | 1199.87 | 0.331212412 | 0.38
YUPSIM | None | core-mof-ddec-2863 | 100 | 1.975972503 | 73.43198832 | 15.27423 | 1.436077888 | 53.36817923 | 1.65801 | 4.61 | 5.52 | 542.788 | 327.374 | 0.120626534 | 0.2
YURJUR | None | core-mof-ddec-2864 | 100 | 12.53807149 | 192.0871388 | 10.95203 | 9.939446037 | 152.275392 | 0.683521 | 8.48 | 13.69 | 1927.81 | 2820.41 | 1.082629502 | 0.74
YURKAY | None | core-mof-ddec-2865 | 100 | 11.74442028 | 225.8697997 | 12.3848 | 9.272468702 | 178.3289937 | 0.858047 | 7.53 | 8.23 | 2261.58 | 2635.73 | 0.839114874 | 0.72
YUSGID | ZnO | core-mof-ddec-2866 | 100 | 3.588532696 | 116.2465456 | 20.75309 | 2.115305497 | 68.52298076 | 1.44519 | 3.72 | 4.5 | 0 | 0 | 0.117631592 | 0.17
YUVSUE | None | core-mof-ddec-2867 | 100 | 4.899443024 | 135.5505266 | 15.85852 | 3.528401746 | 97.61858892 | 1.23436 | 4.59 | 5.76 | 1055.25 | 854.898 | 0.291649114 | 0.36
YUWHOO | None | core-mof-ddec-2868 | 100 | 0.00050483 | 0.019026969 | 0 | 0.000444008 | 0.016734563 | 1.68156 | 2.51 | 2.93 | 0 | 0 | 0.005946859 | 0.01
YUWKEH | None | core-mof-ddec-2869 | 100 | 1.349976879 | 55.17863258 | 21.22134 | 0.908780573 | 37.14528013 | 1.82361 | 2.93 | 3.64 | 0 | 0 | 0.049352658 | 0.09
CETFOX | None | core-mof-ddec-287 | 100 | 5.216869665 | 159.1562101 | 15.63547 | 3.746337932 | 114.293242 | 1.36113 | 5.06 | 5.9 | 1207.38 | 887.04 | 0.264486125 | 0.36
YUWKIL | None | core-mof-ddec-2870 | 100 | 1.280999451 | 54.41153981 | 21.41396 | 0.851640589 | 36.17415743 | 1.89504 | 2.88 | 3.59 | 0 | 0 | 0.047492401 | 0.09
YUXQOY | None | core-mof-ddec-2871 | 100 | 10.961686 | 216.1807682 | 12.98771 | 8.459940645 | 166.8426252 | 0.879883 | 5.77 | 7.81 | 1948.55 | 2214.56 | 0.70463914 | 0.62
ZADDAJ | None | core-mof-ddec-2872 | 100 | 2.080122064 | 67.50174153 | 14.20587 | 1.614018882 | 52.37629428 | 1.44779 | 3.05 | 3.58 | 0 | 0 | 0.151955739 | 0.22
ZARZAV | None | core-mof-ddec-2873 | 100 | 4.233651175 | 125.6472537 | 19.59801 | 2.263588364 | 67.1792856 | 1.32405 | 3.95 | 5.22 | 658.032 | 496.983 | 0.234130131 | 0.31
ZASJAG | None | core-mof-ddec-2874 | 100 | 6.030513614 | 163.0004186 | 14.56047 | 4.523051699 | 122.254814 | 1.20593 | 8.07 | 8.33 | 1124.48 | 932.464 | 0.29852479 | 0.36
ZASTUK | None | core-mof-ddec-2875 | 100 | 4.644819832 | 128.5048171 | 19.13002 | 2.465723233 | 68.21735272 | 1.23434 | 3.96 | 5.34 | 679.022 | 550.11 | 0.251146362 | 0.31
ZAVMIU | None | core-mof-ddec-2876 | 100 | 2.783741562 | 108.6025061 | 12.00241 | 2.175926666 | 84.88973698 | 1.74059 | 2.9 | 5.45 | 0 | 0 | 0.235552313 | 0.41
ZAVPIX | None | core-mof-ddec-2877 | 100 | 5.964356895 | 171.4635021 | 15.80939 | 4.302613763 | 123.6916632 | 1.2826 | 4.44 | 5.34 | 1318.39 | 1027.9 | 0.366443162 | 0.47
ZAZBUZ | Cu-Cu | core-mof-ddec-2878 | 100 | 6.957040226 | 182.5593698 | 16.02421 | 4.802972946 | 126.0345903 | 1.17074 | 5.7 | 6.79 | 1315.63 | 1123.76 | 0.324581034 | 0.38
ZEBMAW | None | core-mof-ddec-2879 | 100 | 8.593364343 | 197.9413044 | 16.57464 | 5.985388077 | 137.868648 | 1.02768 | 3.81 | 7.11 | 1387.99 | 1350.61 | 0.486532773 | 0.5
CETFUD | None | core-mof-ddec-288 | 100 | 4.767287718 | 152.6238068 | 19.81798 | 2.714342586 | 86.89916007 | 1.42835 | 4.11 | 4.79 | 842.198 | 589.631 | 0.161024959 | 0.23
ZECKOJ | None | core-mof-ddec-2880 | 100 | 13.70369142 | 206.2660097 | 9.7407 | 11.08436324 | 166.8402554 | 0.671545 | 7.76 | 10.01 | 2134.54 | 3178.56 | 1.027481405 | 0.69
ZEDHIB | ZnO | core-mof-ddec-2881 | 100 | 4.149741268 | 127.6371702 | 19.84267 | 2.342570395 | 72.05245749 | 1.37217 | 3.34 | 4.96 | 0 | 0 | 0.196768622 | 0.27
ZEDQOQ | None | core-mof-ddec-2882 | 100 | 1.09421941 | 50.59149867 | 18.99813 | 0.852505895 | 39.41581595 | 2.06282 | 3.1 | 3.4 | 0 | 0 | 0.048477327 | 0.1
ZEDRAD | None | core-mof-ddec-2883 | 100 | 2.311758229 | 128.5379244 | 23.33624 | 1.369229586 | 76.13163294 | 2.48068 | 2.81 | 3.71 | 0 | 0 | 0.056436138 | 0.14
ZEDROR | ZnO | core-mof-ddec-2884 | 100 | 6.144388991 | 171.4508454 | 20.7075 | 3.608138093 | 100.6802023 | 1.24486 | 3.57 | 5.08 | 0 | 0 | 0.281156114 | 0.35
ZEFVEN | None | core-mof-ddec-2885 | 100 | 1.452220374 | 66.47615566 | 19.78387 | 0.782301435 | 35.81026193 | 2.04226 | 2.5 | 5.15 | 0 | 0 | 0.073448043 | 0.15
ZEFVOX | None | core-mof-ddec-2886 | 100 | 1.465616551 | 66.07283912 | 19.99934 | 0.781369496 | 35.22565362 | 2.01135 | 2.5 | 5.15 | 0 | 0 | 0.074576777 | 0.15
ZEJCUO | None | core-mof-ddec-2887 | 100 | 1.729179165 | 83.02998819 | 24.24176 | 1.095902614 | 52.62195089 | 2.14228 | 2.6 | 3.46 | 0 | 0 | 0.046679239 | 0.1
ZEKRIS | None | core-mof-ddec-2888 | 100 | 7.366118268 | 170.8266437 | 17.41083 | 4.433596154 | 102.8189235 | 1.03468 | 4.82 | 5.65 | 1123.99 | 1086.32 | 0.425252252 | 0.44
ZEKROY | None | core-mof-ddec-2889 | 100 | 0 | 0 | 0 | 0 | 0 | 1.50594 | 1.48 | 2.67 | 0 | 0 | 0 | 0
CETVAA | None | core-mof-ddec-289 | 100 | 2.66935199 | 77.07835362 | 22.68039 | 1.170573705 | 33.80067309 | 1.2883 | 3.29 | 4.45 | 0 | 0 | 0.124194675 | 0.16
ZERNAN | None | core-mof-ddec-2890 | 100 | 2.298662016 | 79.74094549 | 21.10364 | 1.404185085 | 48.7114006 | 1.54771 | 2.54 | 4.25 | 0 | 0 | 0.090456222 | 0.14
ZERNOB | None | core-mof-ddec-2891 | 100 | 1.987141766 | 78.0409229 | 20.31522 | 1.224953431 | 48.1075371 | 1.75217 | 2.65 | 4.35 | 0 | 0 | 0.085608132 | 0.15
ZERNUH | None | core-mof-ddec-2892 | 100 | 2.104238519 | 79.8855309 | 19.18521 | 1.384604849 | 52.5652831 | 1.69378 | 2.62 | 4.72 | 0 | 0 | 0.094463271 | 0.16
ZERQOE | None | core-mof-ddec-2893 | 100 | 2.219248414 | 77.8633856 | 24.94603 | 0.619790228 | 21.7456348 | 1.56535 | 4.03 | 4.5 | 255.382 | 163.146 | 0.089436867 | 0.14
ZESFUY | None | core-mof-ddec-2894 | 100 | 11.56489883 | 224.4261223 | 13.69497 | 8.848245303 | 171.7072851 | 0.865768 | 8.12 | 9.56 | 1605.29 | 1854.18 | 0.646824553 | 0.56
ZETPUL | None | core-mof-ddec-2895 | 100 | 1.179352095 | 63.30739189 | 19.64326 | 0.931675944 | 50.0121841 | 2.39493 | 2.77 | 4.39 | 0 | 0 | 0.037579386 | 0.09
ZETQIA | None | core-mof-ddec-2896 | 100 | 1.279856793 | 62.53336746 | 19.19905 | 0.990099 | 48.37590027 | 2.1799 | 2.7 | 4.39 | 0 | 0 | 0.041286298 | 0.09
ZEXKUK | None | core-mof-ddec-2897 | 100 | 6.640051491 | 164.0131506 | 18.53297 | 3.997885355 | 98.75010359 | 1.10203 | 4.12 | 5.44 | 1067.09 | 968.291 | 0.31759571 | 0.35
ZEZPUR | None | core-mof-ddec-2898 | 100 | 6.169717543 | 174.0740265 | 15.58284 | 4.364352884 | 123.1369953 | 1.25879 | 4.74 | 6.87 | 1347.45 | 1070.44 | 0.357486157 | 0.45
ZEZQEC | None | core-mof-ddec-2899 | 100 | 6.229678471 | 174.428228 | 15.57802 | 4.354386896 | 121.9208975 | 1.2492 | 4.77 | 6.82 | 1333 | 1067.08 | 0.360230548 | 0.45
AFOTUL | None | core-mof-ddec-29 | 100 | 8.833340967 | 209.8085192 | 15.85978 | 6.232863805 | 148.0422787 | 1.05969 | 6.81 | 8.8 | 1476.05 | 1392.91 | 0.490709547 | 0.52
CEYPUT | None | core-mof-ddec-290 | 100 | 5.241187212 | 141.7552077 | 20.41984 | 2.3798587 | 64.36659298 | 1.20669 | 3.83 | 5.37 | 698.332 | 578.719 | 0.25690111 | 0.31
ZIBGIC | None | core-mof-ddec-2900 | 100 | 0.165754674 | 6.156498625 | 17.70306 | 0.123893294 | 4.601673505 | 1.65712 | 2.45 | 3.15 | 0 | 0 | 0.018103698 | 0.03
ZIDDIB | None | core-mof-ddec-2901 | 100 | 2.005231084 | 85.91870833 | 26.888 | 0.642996114 | 27.55063795 | 1.91164 | 2.41 | 4.56 | 0 | 0 | 0.10985332 | 0.21
ZIDVAL | None | core-mof-ddec-2902 | 100 | 2.908031062 | 87.2864926 | 20.66916 | 1.375381177 | 41.2829837 | 1.33917 | 3.58 | 5.33 | 0 | 0 | 0.179215484 | 0.24
CEZMUR | None | core-mof-ddec-291 | 100 | 0 | 0 | 0 | 0 | 0 | 2.52289 | 1.08 | 2.02 | 0 | 0 | 0 | 0
ZIGFEC | None | core-mof-ddec-2914 | 100 | 12.02101674 | 215.2954068 | 12.53537 | 9.361121384 | 167.6569028 | 0.799051 | 6.84 | 12.81 | 1893.05 | 2369.12 | 0.926098584 | 0.74
ZIGWUJ | None | core-mof-ddec-2915 | 100 | 3.780757916 | 112.0302218 | 17.23429 | 2.408078522 | 71.35542049 | 1.32203 | 3.34 | 5.42 | 0 | 0 | 0.242051996 | 0.32
ZIHTEP | None | core-mof-ddec-2916 | 100 | 2.679277562 | 66.65603793 | 18.24121 | 1.854745542 | 46.1430316 | 1.10997 | 3.49 | 4.35 | 0 | 0 | 0.10811103 | 0.12
ZIJVOF01 | None | core-mof-ddec-2917 | 100 | 6.1118591 | 167.8491571 | 18.63585 | 3.910762566 | 107.4007417 | 1.22527 | 3.42 | 5.28 | 0 | 0 | 0.301974259 | 0.37
ZIJVOF02 | None | core-mof-ddec-2918 | 100 | 5.929272873 | 162.9129215 | 18.6214 | 3.716544318 | 102.1159096 | 1.22585 | 3.37 | 5.28 | 0 | 0 | 0.301831382 | 0.37
ZIKJIO | None | core-mof-ddec-2919 | 100 | 13.6633268 | 239.7809421 | 13.62124 | 10.52818385 | 184.7615795 | 0.782965 | 5.59 | 7.08 | 2225.55 | 2842.46 | 0.842949557 | 0.66
CEZNAY | None | core-mof-ddec-292 | 100 | 1.702578776 | 80.68914772 | 16.71677 | 1.188845113 | 56.34212072 | 2.11441 | 2.94 | 5.02 | 0 | 0 | 0.094589034 | 0.2
ZIKJOU | None | core-mof-ddec-2920 | 100 | 10.27331398 | 223.3112627 | 16.92864 | 6.994204444 | 152.0331831 | 0.969805 | 3.96 | 5.82 | 1225 | 1263.14 | 0.536190265 | 0.52
ZILBAZ | None | core-mof-ddec-2921 | 100 | 6.833976869 | 153.1317506 | 17.85186 | 4.674496108 | 104.7433706 | 0.999721 | 4.29 | 4.99 | 705.045 | 705.242 | 0.280078142 | 0.28
ZILBED | None | core-mof-ddec-2922 | 100 | 9.485468645 | 202.6077398 | 18.30691 | 6.515143465 | 139.1621797 | 0.952981 | 3.81 | 4.97 | 675.508 | 708.837 | 0.430228934 | 0.41
ZIMJOW | None | core-mof-ddec-2923 | 100 | 2.986691565 | 113.9942985 | 16.99285 | 2.229712014 | 85.10234531 | 1.70284 | 3.18 | 4.93 | 0 | 0 | 0.152686101 | 0.26
ZISYAD | None | core-mof-ddec-2924 | 100 | 5.303212891 | 153.2069486 | 19.17622 | 2.841864466 | 82.0999255 | 1.28892 | 4.92 | 5.91 | 960.286 | 745.031 | 0.279303603 | 0.36
ZNGLUD01 | ZnO | core-mof-ddec-2925 | 100 | 0.881458415 | 33.29467702 | 20.10996 | 0.6287866 | 23.75069137 | 1.68506 | 2.6 | 3.16 | 0 | 0 | 0.029672534 | 0.05
ZNGLUD | ZnO | core-mof-ddec-2926 | 100 | 1.209689651 | 44.85145043 | 20.38719 | 0.972541395 | 36.05874625 | 1.65404 | 2.66 | 3.19 | 0 | 0 | 0.030229015 | 0.05
ZURQOS | None | core-mof-ddec-2927 | 100 | 5.45687877 | 159.7574156 | 18.26791 | 3.407915504 | 99.77127887 | 1.30618 | 3.69 | 4.62 | 0 | 0 | 0.199053729 | 0.26
CICYIX | None | core-mof-ddec-293 | 100 | 1.242347111 | 57.26531821 | 19.25492 | 0.988741282 | 45.57549469 | 2.0565 | 2.72 | 3.24 | 0 | 0 | 0.024313153 | 0.05
CIDKUX | None | core-mof-ddec-294 | 100 | 7.414757012 | 173.9387134 | 13.01725 | 5.681765531 | 133.2854178 | 1.04661 | 8.3 | 9.18 | 1526.93 | 1458.94 | 0.55417013 | 0.58
CIFDOM | None | core-mof-ddec-295 | 100 | 8.679412175 | 190.6435742 | 15.69758 | 6.106163 | 134.1220713 | 0.979977 | 4.03 | 5.56 | 1443.5 | 1472.99 | 0.530624698 | 0.52
CIFDUS | None | core-mof-ddec-296 | 100 | 8.706414549 | 191.6579835 | 15.45268 | 6.174776831 | 135.9279723 | 0.982136 | 4.13 | 6.08 | 1350.11 | 1374.67 | 0.519276353 | 0.51
CIFJAE | None | core-mof-ddec-297 | 100 | 6.856659869 | 180.2771555 | 16.60028 | 4.45300015 | 117.0794841 | 1.17303 | 5.17 | 5.81 | 1156.85 | 986.203 | 0.383621902 | 0.45
CIFMEL | None | core-mof-ddec-298 | 100 | 11.48398447 | 195.9187286 | 9.67403 | 9.269376177 | 158.1371345 | 0.761139 | 5.76 | 8.24 | 2594.02 | 3408.07 | 0.985365354 | 0.75
CIGDUT | None | core-mof-ddec-299 | 100 | 4.091233742 | 159.2144326 | 19.05182 | 2.76123402 | 107.4561698 | 1.73625 | 3.73 | 5.05 | 134.783 | 77.6287 | 0.207343413 | 0.36
ABAVOP | None | core-mof-ddec-3 | 100 | 2.720665843 | 95.49170732 | 24.19838 | 1.629546006 | 57.19487041 | 1.56594 | 2.44 | 3.54 | 0 | 0 | 0.076631289 | 0.12
AFOVAT | None | core-mof-ddec-30 | 100 | 8.919467517 | 208.0697505 | 16.28282 | 6.245994275 | 145.7040421 | 1.04077 | 6.55 | 8.33 | 1444.52 | 1387.94 | 0.490021811 | 0.51
CIGFEF | None | core-mof-ddec-300 | 100 | 4.706051953 | 164.9857829 | 18.34169 | 3.137361015 | 109.9902782 | 1.56415 | 3.7 | 5.08 | 0 | 0 | 0.242943452 | 0.38
CIGYAU | None | core-mof-ddec-301 | 100 | 1.242718636 | 44.40708164 | 25.58168 | 0.583863651 | 20.86367749 | 1.59429 | 2.67 | 3.88 | 0 | 0 | 0.056451461 | 0.09
CIJVOH01 | None | core-mof-ddec-302 | 100 | 6.693475151 | 214.0013446 | 12.39924 | 5.370317368 | 171.697827 | 1.42641 | 4.44 | 5.73 | 1957.1 | 1372.05 | 0.406615209 | 0.58
CIJVOH | None | core-mof-ddec-303 | 100 | 6.479652237 | 209.6012104 | 12.33088 | 5.194770499 | 168.0383676 | 1.44318 | 4.4 | 5.67 | 1855.44 | 1285.66 | 0.388031985 | 0.56
CILDAD | None | core-mof-ddec-304 | 100 | 0.009583251 | 0.473567933 | 11.48451 | 0.006944385 | 0.343165169 | 2.20473 | 2.5 | 3.07 | 0 | 0 | 0.013607108 | 0.03
CISMAT01 | None | core-mof-ddec-305 | 100 | 4.017247394 | 139.4010374 | 23.60036 | 1.970138076 | 68.36504326 | 1.54817 | 2.54 | 4.09 | 0 | 0 | 0.109807063 | 0.17
CITXUZ | Cu-Cu | core-mof-ddec-306 | 100 | 4.377099431 | 120.4087762 | 18.76883 | 2.758346475 | 75.87881627 | 1.22731 | 2.76 | 5.81 | 0 | 0 | 0.260732822 | 0.32
CITZIP | None | core-mof-ddec-307 | 100 | 5.26761428 | 168.4063312 | 15.29566 | 3.718978847 | 118.8962498 | 1.42635 | 5.87 | 6.79 | 1193.04 | 836.428 | 0.301468784 | 0.43
CIVTEH | None | core-mof-ddec-308 | 100 | 6.996065724 | 166.3533961 | 18.22594 | 4.548566217 | 108.1564221 | 1.06088 | 4.02 | 5.39 | 821.731 | 774.575 | 0.339340925 | 0.36
CIWYUD | None | core-mof-ddec-309 | 100 | 5.077407835 | 160.7070958 | 15.87819 | 3.522340799 | 111.487038 | 1.41213 | 4.57 | 7.11 | 1072.35 | 759.389 | 0.28326004 | 0.4
AFOVIB | None | core-mof-ddec-31 | 100 | 8.586048372 | 210.6916293 | 15.96901 | 5.938286973 | 145.7186477 | 1.0948 | 6.74 | 8.79 | 1456.64 | 1330.5 | 0.474972598 | 0.52
CODFEH | None | core-mof-ddec-310 | 100 | 3.054252089 | 101.911916 | 18.62924 | 2.259791618 | 75.40297487 | 1.48867 | 3.49 | 3.79 | 0 | 0 | 0.114195893 | 0.17
CODROD | None | core-mof-ddec-311 | 100 | 3.216519947 | 136.165614 | 18.82609 | 2.103989814 | 89.06864227 | 1.88869 | 3.84 | 4.34 | 404.11 | 213.963 | 0.137661554 | 0.26
CODRUJ | None | core-mof-ddec-312 | 100 | 3.174126951 | 136.82368 | 18.69561 | 2.070538312 | 89.25247024 | 1.92319 | 3.79 | 4.33 | 397.999 | 206.947 | 0.135192051 | 0.26
COGWEB | ZnO | core-mof-ddec-316 | 100 | 9.43995664 | 195.0962058 | 15.39425 | 6.691778387 | 138.2994248 | 0.922041 | 5.7 | 6.37 | 1604.26 | 1739.9 | 0.585657254 | 0.54
COJHIT | None | core-mof-ddec-317 | 100 | 13.70815215 | 220.1295182 | 12.16594 | 10.74562134 | 172.5563316 | 0.716453 | 9.36 | 10.09 | 1626.51 | 2270.22 | 0.92120488 | 0.66
COMDOY | None | core-mof-ddec-318 | 100 | 6.925701148 | 190.4600785 | 18.00291 | 4.035681732 | 110.9831688 | 1.22694 | 5.54 | 6.12 | 1165.85 | 950.215 | 0.326014312 | 0.4
COMGUH | None | core-mof-ddec-319 | 100 | 0.993517311 | 43.61033065 | 16.27252 | 0.753046814 | 33.0549052 | 1.95837 | 2.48 | 4.79 | 0 | 0 | 0.056169161 | 0.11
AFOVOH | None | core-mof-ddec-32 | 100 | 8.853871268 | 208.0053955 | 15.67387 | 6.169021145 | 144.9297877 | 1.04816 | 6.85 | 8.79 | 1497.88 | 1429.05 | 0.496107465 | 0.52
COWMAD | None | core-mof-ddec-320 | 100 | 7.381785168 | 202.3394907 | 13.12907 | 5.728634503 | 157.0255652 | 1.22293 | 5.58 | 6.74 | 1847.49 | 1510.71 | 0.457916643 | 0.56
COWMIL | None | core-mof-ddec-321 | 100 | 7.45710165 | 206.9593427 | 13.48767 | 5.754894261 | 159.717433 | 1.23822 | 5.53 | 6.74 | 1855.2 | 1498.29 | 0.460338227 | 0.57
COWMOR | None | core-mof-ddec-322 | 100 | 7.121841803 | 199.0442977 | 12.98374 | 5.538442386 | 154.7907698 | 1.24692 | 5.56 | 6.72 | 1855.71 | 1488.23 | 0.449106599 | 0.56
COWMUX | None | core-mof-ddec-323 | 100 | 7.146276864 | 201.8047492 | 13.19821 | 5.503518646 | 155.4146616 | 1.25989 | 5.53 | 6.71 | 1860.24 | 1476.51 | 0.444483249 | 0.56
COWXOC | None | core-mof-ddec-324 | 100 | 3.461470701 | 99.5982612 | 17.87501 | 2.198285718 | 63.25214165 | 1.28374 | 2.91 | 5.83 | 0 | 0 | 0.194743484 | 0.25
COXQUB | None | core-mof-ddec-325 | 100 | 2.434857128 | 94.10756739 | 21.46053 | 1.693813213 | 65.46611677 | 1.72439 | 2.84 | 4 | 0 | 0 | 0.075388978 | 0.13
COXXIX | None | core-mof-ddec-326 | 100 | 3.19168783 | 103.2995313 | 13.16428 | 2.498063217 | 80.85025011 | 1.444 | 3.9 | 5 | 538.634 | 373.016 | 0.193905817 | 0.28
COYCEZ | None | core-mof-ddec-327 | 100 | 6.888720785 | 179.8586923 | 15.75515 | 4.917331414 | 128.3873778 | 1.16488 | 4.26 | 6.3 | 1350.98 | 1159.76 | 0.386305886 | 0.45
COYCID | None | core-mof-ddec-328 | 100 | 9.155618198 | 191.0754425 | 12.19679 | 7.263721167 | 151.5920286 | 0.931123 | 6.96 | 9.57 | 1702.98 | 1828.95 | 0.6551229 | 0.61
COYTEQ | None | core-mof-ddec-329 | 100 | 4.028169702 | 161.411564 | 22.54349 | 1.984031588 | 79.5015268 | 1.78776 | 3.38 | 3.84 | 0 | 0 | 0.195775719 | 0.35
AFOYOK | None | core-mof-ddec-33 | 100 | 8.847139814 | 194.2204891 | 14.59566 | 6.711877095 | 147.3452527 | 0.979448 | 5.72 | 7.73 | 1336.77 | 1364.82 | 0.449232629 | 0.44
COYTIU | None | core-mof-ddec-330 | 100 | 3.986532532 | 160.4093588 | 22.92156 | 2.002542998 | 80.57795487 | 1.79522 | 3.33 | 3.82 | 0 | 0 | 0.189391829 | 0.34
COYTOA | None | core-mof-ddec-331 | 100 | 3.841741604 | 162.0141714 | 23.04749 | 1.881222603 | 79.33503926 | 1.88149 | 3.22 | 3.79 | 0 | 0 | 0.180707843 | 0.34
COYVAO01 | None | core-mof-ddec-332 | 100 | 2.938948271 | 126.718592 | 19.83186 | 1.711459286 | 73.7929664 | 1.92367 | 3.26 | 4.95 | 0 | 0 | 0.155951904 | 0.3
COYVAO | None | core-mof-ddec-333 | 100 | 2.934849334 | 126.5418582 | 19.9825 | 1.723035555 | 74.29210029 | 1.92367 | 3.28 | 5.01 | 0 | 0 | 0.161150301 | 0.31
COYVES01 | None | core-mof-ddec-334 | 100 | 2.533266433 | 110.3761313 | 20.27236 | 1.454495063 | 63.37333335 | 1.94391 | 3.02 | 4.86 | 0 | 0 | 0.138895319 | 0.27
COYVES | None | core-mof-ddec-335 | 100 | 2.595150495 | 113.0724617 | 20.03041 | 1.476155837 | 64.31710793 | 1.94391 | 3.06 | 4.87 | 0 | 0 | 0.14403959 | 0.28
CUCSAU | None | core-mof-ddec-336 | 100 | 6.487112589 | 122.1807297 | 17.06918 | 4.377167259 | 82.44122206 | 0.840322 | 4.21 | 5.58 | 968.591 | 1152.64 | 0.321305404 | 0.27
CUGLTM01 | None | core-mof-ddec-337 | 100 | 0.565015067 | 21.3323874 | 19.55899 | 0.478191051 | 18.05430928 | 1.68446 | 2.64 | 3.16 | 0 | 0 | 0.035619724 | 0.06
CUGLTM02 | None | core-mof-ddec-338 | 100 | 0.408613358 | 15.39370273 | 19.0228 | 0.363344259 | 13.68827867 | 1.68079 | 2.57 | 3.14 | 0 | 0 | 0.029747916 | 0.05
CUGLTM | None | core-mof-ddec-339 | 100 | 0.589430161 | 22.05175884 | 19.25303 | 0.425160775 | 15.90611322 | 1.66914 | 2.69 | 3.18 | 0 | 0 | 0.035946655 | 0.06
AFUPEX | None | core-mof-ddec-34 | 100 | 6.95269007 | 216.0544605 | 14.80532 | 5.085449688 | 158.0300686 | 1.38641 | 4.59 | 5.43 | 1789.56 | 1290.79 | 0.425559539 | 0.59
CUHPUR | None | core-mof-ddec-340 | 100 | 11.06588942 | 221.3331004 | 13.22245 | 8.494302673 | 169.897807 | 0.89237 | 5.84 | 7.61 | 1999.35 | 2240.49 | 0.683572957 | 0.61
CUIMDZ01 | None | core-mof-ddec-341 | 100 | 0.834408645 | 31.18843978 | 21.83709 | 0.415644602 | 15.5359208 | 1.66764 | 3.8 | 4.57 | 74.6406 | 44.7582 | 0.023985992 | 0.04
CUKVUA | None | core-mof-ddec-342 | 100 | 1.877837131 | 54.77947369 | 19.65069 | 1.428336728 | 41.66683731 | 1.30151 | 2.56 | 3.41 | 0 | 0 | 0.069150448 | 0.09
CUKYAJ | None | core-mof-ddec-343 | 100 | 4.334650613 | 161.0904533 | 17.81786 | 2.994364512 | 111.2808343 | 1.65805 | 4.29 | 4.72 | 785.806 | 473.933 | 0.223153705 | 0.37
CUMDIY | None | core-mof-ddec-344 | 100 | 1.926122493 | 86.85075096 | 21.31585 | 0.801512273 | 36.1409739 | 2.01174 | 4.26 | 5.06 | 506.897 | 251.969 | 0.07953314 | 0.16
CUMDOE | None | core-mof-ddec-345 | 100 | 3.222727654 | 115.6122717 | 15.42189 | 2.322553589 | 83.31938819 | 1.60054 | 4.97 | 5.66 | 975.346 | 609.386 | 0.156197283 | 0.25
CUNFOH01 | None | core-mof-ddec-346 | 100 | 3.873167646 | 143.4678141 | 10.82012 | 3.110853622 | 115.2305839 | 1.65261 | 5.77 | 8.65 | 1561.19 | 944.682 | 0.284398618 | 0.47
CUNFOH | None | core-mof-ddec-347 | 100 | 3.822360277 | 140.2204224 | 10.45277 | 3.085607173 | 113.1931869 | 1.63668 | 5.64 | 9.09 | 1604.16 | 980.134 | 0.293276633 | 0.48
CUNWEO | None | core-mof-ddec-348 | 100 | 5.718145887 | 157.8282554 | 15.70427 | 4.023643177 | 111.0577791 | 1.23144 | 6.49 | 7.1 | 1015.11 | 824.322 | 0.324822971 | 0.4
CUNXIS10 | None | core-mof-ddec-349 | 100 | 3.759521987 | 160.5183692 | 27.30605 | 0.849748319 | 36.28126515 | 1.90489 | 2.77 | 4.73 | 0 | 0 | 0.230984466 | 0.44
AGARUW | None | core-mof-ddec-35 | 100 | 3.468106858 | 137.740538 | 13.92271 | 2.558593892 | 101.6180047 | 1.77195 | 6.25 | 6.78 | 1107.33 | 624.922 | 0.231383504 | 0.41
CUNXIS | None | core-mof-ddec-350 | 100 | 3.793053198 | 161.950034 | 27.30605 | 0.882603013 | 37.68404515 | 1.90489 | 2.77 | 4.73 | 0 | 0 | 0.230984466 | 0.44
CUTKOS | ZnO | core-mof-ddec-351 | 100 | 4.766638293 | 126.7834882 | 20.09932 | 2.39324367 | 63.65571747 | 1.18663 | 4.14 | 5.46 | 617.522 | 520.398 | 0.261244027 | 0.31
CUVGIK | None | core-mof-ddec-352 | 100 | 8.181675505 | 187.9919865 | 18.30805 | 4.678814789 | 107.5060586 | 1.02515 | 5.06 | 6.25 | 1207.31 | 1177.69 | 0.331658782 | 0.34
CUVGOQ | None | core-mof-ddec-353 | 100 | 8.087854256 | 181.6622234 | 18.29748 | 4.504481069 | 101.1756667 | 1.00212 | 4.54 | 5.6 | 1335.91 | 1333.08 | 0.34925957 | 0.35
CUVTUJ | CPO27 | core-mof-ddec-354 | 100 | 8.104325283 | 213.56455 | 12.11342 | 6.406002183 | 168.8104716 | 1.17569 | 10.88 | 11.5 | 1433.73 | 1219.48 | 0.527349897 | 0.62
CUVXAT | None | core-mof-ddec-355 | 100 | 7.094287492 | 168.8359954 | 15.44546 | 5.011293068 | 119.2630909 | 1.06179 | 4.78 | 6.51 | 1407.4 | 1325.49 | 0.433230676 | 0.46
CUYHIO | None | core-mof-ddec-356 | 100 | 2.301398552 | 67.74479247 | 21.21087 | 1.629182194 | 47.95719086 | 1.31327 | 3.15 | 3.56 | 0 | 0 | 0.060916643 | 0.08
CUYQIX | None | core-mof-ddec-357 | 100 | 3.339427414 | 98.03009949 | 21.94085 | 2.293627532 | 67.33026573 | 1.30964 | 3.14 | 3.73 | 0 | 0 | 0.083992548 | 0.11
CUYRUK | ZnO | core-mof-ddec-358 | 100 | 1.100544976 | 48.61291626 | 24.15816 | 0.728496554 | 32.17891389 | 1.97065 | 2.86 | 3.96 | 0 | 0 | 0.025372339 | 0.05
CUYVOI | None | core-mof-ddec-359 | 100 | 2.91739494 | 93.19647125 | 21.16783 | 1.75336913 | 56.0115511 | 1.42517 | 2.63 | 4.52 | 0 | 0 | 0.119284015 | 0.17
AGAXOV | Cu-Cu | core-mof-ddec-36 | 100 | 10.95889684 | 217.8763746 | 12.24158 | 8.639340667 | 171.7607394 | 0.887006 | 5.31 | 7.05 | 2429.86 | 2739.39 | 0.800445544 | 0.71
CUYWUP | None | core-mof-ddec-360 | 100 | 10.51838138 | 222.2869384 | 17.16779 | 6.870813377 | 145.2021955 | 0.942864 | 4.59 | 7.48 | 1584.84 | 1680.88 | 0.593935074 | 0.56
CUYYAX | None | core-mof-ddec-361 | 100 | 7.429668252 | 193.2500452 | 19.60149 | 4.36029848 | 113.4139304 | 1.16048 | 3.83 | 5.05 | 851.348 | 733.617 | 0.32745071 | 0.38
CUYYEB | None | core-mof-ddec-362 | 100 | 7.387863103 | 192.3140157 | 19.4404 | 4.393471045 | 114.3667726 | 1.16139 | 3.82 | 5.05 | 848.925 | 730.953 | 0.318583766 | 0.37
DABWUA | None | core-mof-ddec-366 | 100 | 11.36877286 | 236.3554161 | 16.47537 | 8.359788692 | 173.7989983 | 0.927551 | 3.85 | 6.32 | 1265.37 | 1364.21 | 0.582178231 | 0.54
DACXUB | None | core-mof-ddec-367 | 100 | 3.045730957 | 101.061837 | 21.75935 | 1.274476201 | 42.2889966 | 1.48041 | 3.23 | 5.16 | 0 | 0 | 0.162117251 | 0.24
DACYAI | None | core-mof-ddec-368 | 100 | 3.082245673 | 101.3112766 | 21.48274 | 1.356507233 | 44.5874515 | 1.46649 | 3.3 | 5.21 | 0 | 0 | 0.17047508 | 0.25
DAGDIZ | None | core-mof-ddec-369 | 100 | 4.248297624 | 157.1241325 | 16.75325 | 2.925132524 | 108.1866081 | 1.65009 | 3.59 | 6.54 | 0 | 0 | 0.24241102 | 0.4
AGESIP | None | core-mof-ddec-37 | 100 | 2.061384836 | 104.4259667 | 20.60659 | 1.422773305 | 72.07508038 | 2.26011 | 3.05 | 3.71 | 0 | 0 | 0.070793014 | 0.16
DAGDUL | None | core-mof-ddec-370 | 100 | 4.45194916 | 149.5759211 | 19.52775 | 2.663171342 | 89.4768319 | 1.49897 | 3.54 | 5.27 | 0 | 0 | 0.213479923 | 0.32
DAHTIQ | None | core-mof-ddec-371 | 100 | 0.980127243 | 31.1324855 | 21.01178 | 0.506060197 | 16.07435345 | 1.41716 | 2.56 | 4.21 | 0 | 0 | 0.042338198 | 0.06
DAJHOM | None | core-mof-ddec-372 | 100 | 4.007420143 | 116.8752113 | 21.43399 | 2.006604399 | 58.52201788 | 1.3012 | 3.38 | 4.93 | 0 | 0 | 0.199815555 | 0.26
DAJHUS | None | core-mof-ddec-373 | 100 | 3.330081302 | 97.85411528 | 20.90985 | 1.944759589 | 57.14657144 | 1.31102 | 3.21 | 4.35 | 0 | 0 | 0.152552974 | 0.2
DALCEZ | None | core-mof-ddec-374 | 100 | 2.84741146 | 77.87403119 | 21.53576 | 1.778910323 | 48.65152785 | 1.2202 | 3.16 | 4.2 | 0 | 0 | 0.106539911 | 0.13
DANZOJ | None | core-mof-ddec-375 | 100 | 8.23182994 | 175.8729926 | 14.03765 | 6.230535402 | 133.115348 | 0.953196 | 4.84 | 11.29 | 1281.63 | 1344.56 | 0.608479263 | 0.58
DAPBIH | None | core-mof-ddec-376 | 100 | 8.163783858 | 180.9258176 | 14.26178 | 6.157966466 | 136.4728827 | 0.988754 | 5.13 | 11.12 | 1347.84 | 1363.17 | 0.606824347 | 0.6
DARCOQ | None | core-mof-ddec-377 | 100 | 8.820091598 | 198.9457084 | 15.92947 | 6.048830749 | 136.4372359 | 1.00634 | 4.52 | 7.17 | 1494.93 | 1485.51 | 0.51672397 | 0.52
DARCUW | None | core-mof-ddec-378 | 100 | 7.502632 | 201.2921347 | 16.39077 | 5.092395564 | 136.6266097 | 1.19701 | 4.42 | 7.19 | 1455.92 | 1216.3 | 0.434415753 | 0.52
DARDAD | None | core-mof-ddec-379 | 100 | 7.47208667 | 200.1383247 | 16.23582 | 5.090558717 | 136.3495819 | 1.19501 | 4.47 | 7.11 | 1459.55 | 1221.37 | 0.435142802 | 0.52
AGUWUV | None | core-mof-ddec-38 | 100 | 3.631971726 | 123.0964458 | 18.42702 | 2.46302931 | 83.47811512 | 1.51212 | 3.32 | 4.5 | 0 | 0 | 0.132264635 | 0.2
DARDEH | None | core-mof-ddec-380 | 100 | 8.115680891 | 200.1005763 | 15.60663 | 5.723712279 | 141.1240956 | 1.10002 | 4.62 | 7.44 | 1507.18 | 1370.14 | 0.481809422 | 0.53
DARDOR | None | core-mof-ddec-381 | 100 | 7.799702931 | 198.4992679 | 15.5422 | 5.519109705 | 140.4590977 | 1.13544 | 4.52 | 7.57 | 1475.46 | 1299.46 | 0.449165081 | 0.51
DARFAF | None | core-mof-ddec-382 | 100 | 7.832726445 | 199.3354281 | 15.59361 | 5.471213255 | 139.2371666 | 1.13542 | 4.58 | 7.31 | 1510.04 | 1329.94 | 0.457980307 | 0.52
DARFEJ | None | core-mof-ddec-383 | 100 | 7.6856942 | 201.1838006 | 15.77451 | 5.275193184 | 138.0855634 | 1.16787 | 4.46 | 7.29 | 1476.09 | 1263.92 | 0.445255037 | 0.52
DARFIN | None | core-mof-ddec-384 | 100 | 7.488319917 | 197.4924881 | 15.96692 | 5.212906463 | 137.4820894 | 1.17666 | 4.46 | 7.34 | 1442.06 | 1225.55 | 0.433430218 | 0.51
DARFOT | None | core-mof-ddec-385 | 100 | 7.469185417 | 198.3515199 | 16.12261 | 5.130658101 | 136.2496411 | 1.1848 | 4.44 | 7.26 | 1459.63 | 1231.96 | 0.430452397 | 0.51
DATHAJ | None | core-mof-ddec-386 | 100 | 2.07557635 | 87.58213386 | 16.83795 | 1.445281772 | 60.98588552 | 1.88262 | 3.71 | 5.55 | 0 | 0 | 0.122170167 | 0.23
DAVYEG | None | core-mof-ddec-387 | 100 | 0.903735369 | 32.44518684 | 25.40556 | 0.123859249 | 4.446696037 | 1.60174 | 2.54 | 4.85 | 0 | 0 | 0.056188895 | 0.09
DAWBIO | None | core-mof-ddec-388 | 100 | 3.778015731 | 118.9450762 | 19.4067 | 2.049214946 | 64.51641424 | 1.40464 | 4.6 | 5.37 | 684.79 | 487.519 | 0.149504499 | 0.21
DAWBOU | None | core-mof-ddec-389 | 100 | 3.83103441 | 120.570228 | 19.22324 | 2.084164942 | 65.59279174 | 1.40413 | 4.66 | 5.39 | 703.711 | 501.173 | 0.156680649 | 0.22
AHINIP | None | core-mof-ddec-39 | 100 | 2.399267216 | 67.56796222 | 19.82286 | 1.481853954 | 41.73184685 | 1.25642 | 2.92 | 5.11 | 0 | 0 | 0.119386829 | 0.15
DAWBUA | None | core-mof-ddec-390 | 100 | 4.3834606 | 131.3631001 | 19.61049 | 2.341728357 | 70.17667652 | 1.33702 | 4.43 | 5.52 | 778.079 | 581.948 | 0.172024353 | 0.23
DAWCAH | None | core-mof-ddec-391 | 100 | 4.296769845 | 130.334242 | 19.73018 | 2.338687865 | 70.93959442 | 1.35332 | 4.39 | 5.49 | 803.675 | 593.857 | 0.169952413 | 0.23
DAWCOV | None | core-mof-ddec-392 | 100 | 9.781236313 | 214.1545692 | 17.5393 | 6.301039602 | 137.9576546 | 0.976829 | 4.38 | 6.44 | 1450.55 | 1484.95 | 0.532334728 | 0.52
DAWDAI | None | core-mof-ddec-393 | 100 | 4.490713388 | 142.5815372 | 21.15747 | 2.59648358 | 82.4391557 | 1.41655 | 3.48 | 5.05 | 0 | 0 | 0.183544527 | 0.26
DAWWEF | None | core-mof-ddec-394 | 100 | 7.777450354 | 187.881078 | 12.16981 | 6.137994464 | 148.2764871 | 1.07778 | 5.34 | 7.03 | 1934.44 | 1794.84 | 0.547421552 | 0.59
DAWWIJ | None | core-mof-ddec-395 | 100 | 3.804173322 | 124.4967088 | 18.65717 | 2.646735399 | 86.61798979 | 1.4601 | 2.79 | 4.15 | 0 | 0 | 0.212314225 | 0.31
DAXGUG | ZnO | core-mof-ddec-396 | 100 | 5.192318049 | 144.83722 | 20.99345 | 2.621613525 | 73.12865112 | 1.24446 | 2.5 | 4.37 | 0 | 0 | 0.216961574 | 0.27
DAXHIV01 | None | core-mof-ddec-397 | 100 | 10.84586376 | 214.6618258 | 13.18275 | 8.475284749 | 167.743219 | 0.883035 | 6.97 | 7.68 | 1863.56 | 2110.4 | 0.679474766 | 0.6
DAXHIV | None | core-mof-ddec-398 | 100 | 10.82666576 | 214.0448797 | 13.14923 | 8.44174638 | 166.8946496 | 0.882059 | 6.92 | 7.62 | 1880.28 | 2131.69 | 0.680226606 | 0.6
DAXHUH01 | None | core-mof-ddec-399 | 100 | 10.86414005 | 216.7766843 | 13.37191 | 8.419874612 | 168.005244 | 0.890235 | 6.81 | 7.58 | 1876.39 | 2107.75 | 0.673979343 | 0.6
ABEXIQ | None | core-mof-ddec-4 | 100 | 3.130828382 | 125.4434219 | 16.90387 | 2.22614221 | 89.19521049 | 1.7876 | 4.08 | 4.81 | 597.329 | 334.152 | 0.179010964 | 0.32
AHOKIR01 | None | core-mof-ddec-40 | 100 | 3.908988809 | 168.837488 | 23.90009 | 1.572838973 | 67.93423925 | 1.92701 | 3.47 | 4.31 | 0 | 0 | 0.0778408 | 0.15
DAXHUH | None | core-mof-ddec-400 | 100 | 10.84286615 | 213.0220269 | 13.13895 | 8.436681161 | 165.7494335 | 0.876532 | 6.79 | 7.5 | 1919.7 | 2190.11 | 0.684515796 | 0.6
DAXKOE | None | core-mof-ddec-401 | 100 | 4.220790174 | 138.3167223 | 19.7295 | 2.718994637 | 89.10237437 | 1.46205 | 2.93 | 4.47 | 0 | 0 | 0.177832495 | 0.26
DAXNOG | ZnO | core-mof-ddec-402 | 100 | 5.96078057 | 170.1190699 | 18.10494 | 3.429237005 | 97.86949936 | 1.2732 | 5.13 | 5.57 | 1106.82 | 869.318 | 0.267043669 | 0.34
DAYYIN | ZIF | core-mof-ddec-403 | 100 | 5.487122049 | 137.7781047 | 15.71853 | 3.920828678 | 98.44948569 | 1.12027 | 4.39 | 6.74 | 1074.57 | 959.204 | 0.312424683 | 0.35
DEBGIA | None | core-mof-ddec-404 | 100 | 4.941999447 | 145.2425017 | 20.95533 | 2.928477162 | 86.06624781 | 1.31115 | 3.47 | 4.22 | 0 | 0 | 0.183045418 | 0.24
DEBNUU | None | core-mof-ddec-405 | 100 | 2.107255233 | 82.05682103 | 22.51699 | 1.562547875 | 60.8458384 | 1.73731 | 2.61 | 3.22 | 0 | 0 | 0.063316276 | 0.11
DEFKUU | None | core-mof-ddec-406 | 100 | 4.158675396 | 159.5014392 | 16.51515 | 2.837839128 | 108.842211 | 1.71115 | 4.54 | 5.41 | 1295.89 | 757.32 | 0.187008737 | 0.32
DEGJIK | None | core-mof-ddec-407 | 100 | 2.857730147 | 101.6249045 | 21.25992 | 1.298457359 | 46.17497044 | 1.5866 | 3.84 | 4.5 | 330.73 | 208.452 | 0.107147359 | 0.17
DEHBIC | None | core-mof-ddec-408 | 100 | 1.658267291 | 82.2656386 | 19.74822 | 1.154381998 | 57.2681936 | 2.2133 | 2.99 | 3.97 | 0 | 0 | 0.049699544 | 0.11
DEHLAF | None | core-mof-ddec-409 | 100 | 2.606032798 | 72.19120363 | 21.29604 | 1.307689666 | 36.22505868 | 1.23592 | 2.56 | 5.32 | 0 | 0 | 0.129458217 | 0.16
AHUTIH01 | None | core-mof-ddec-41 | 100 | 2.153032024 | 99.57498502 | 18.05352 | 1.594062237 | 73.72334529 | 2.06338 | 3.25 | 4.18 | 0 | 0 | 0.072696256 | 0.15
DEJCEB | None | core-mof-ddec-410 | 100 | 5.543170177 | 159.4722604 | 20.11551 | 3.046267315 | 87.63850274 | 1.28345 | 2.81 | 4.68 | 0 | 0 | 0.303868479 | 0.39
DEJCIF | None | core-mof-ddec-411 | 100 | 4.870877542 | 149.8965959 | 17.84009 | 2.79893662 | 86.13459649 | 1.37299 | 4.58 | 5.08 | 1017.41 | 741.019 | 0.276768221 | 0.38
DEJROB | None | core-mof-ddec-412 | 100 | 5.186794195 | 132.4879408 | 18.66743 | 2.929668274 | 74.83345241 | 1.13963 | 3.56 | 5.53 | 0 | 0 | 0.272018111 | 0.31
DEJRUH | None | core-mof-ddec-413 | 100 | 7.109227279 | 164.1948661 | 17.66644 | 4.49212667 | 103.7502542 | 1.03045 | 3.78 | 4.98 | 913.699 | 886.701 | 0.359066427 | 0.37
DEKHEH | None | core-mof-ddec-414 | 100 | 6.960261292 | 167.0266469 | 18.62316 | 4.253591417 | 102.0742012 | 1.07065 | 4.14 | 5.44 | 1043.23 | 974.387 | 0.326904217 | 0.35
DEKHUX | None | core-mof-ddec-415 | 100 | 7.840804521 | 184.8805695 | 17.74984 | 4.936146161 | 116.3908003 | 1.052 | 5.42 | 6.73 | 1159.3 | 1101.99 | 0.380228137 | 0.4
DENKOX | None | core-mof-ddec-416 | 100 | 0.004960667 | 0.154148126 | 9.59344 | 0.003189 | 0.099095224 | 1.38639 | 2.43 | 2.99 | 0 | 0 | 0.014425955 | 0.02
DEPXAY | None | core-mof-ddec-417 | 100 | 9.413798496 | 225.8043151 | 15.79755 | 6.888781087 | 165.2379213 | 1.07008 | 3.95 | 5.3 | 1415.91 | 1323.19 | 0.523325359 | 0.56
DEPXIG | None | core-mof-ddec-418 | 100 | 6.340506766 | 172.6040234 | 17.20917 | 4.131087209 | 112.4582466 | 1.21453 | 4.42 | 5.46 | 1161.24 | 956.119 | 0.39521461 | 0.48
DEQFOU | None | core-mof-ddec-419 | 100 | 5.023561426 | 150.8564721 | 18.89873 | 3.542131644 | 106.3694535 | 1.33979 | 3.99 | 4.43 | 277.275 | 206.954 | 0.201524119 | 0.27
AHUTIH | None | core-mof-ddec-42 | 100 | 2.012955552 | 92.43197788 | 16.84339 | 1.532072408 | 70.35052654 | 2.04865 | 3.27 | 4.19 | 0 | 0 | 0.078100212 | 0.16
DEQVIF | None | core-mof-ddec-420 | 100 | 7.576513178 | 187.06177 | 17.91934 | 5.01628946 | 123.8506372 | 1.10154 | 5.12 | 6.28 | 1182.75 | 1073.72 | 0.363127984 | 0.4
DEYDOA | None | core-mof-ddec-421 | 100 | 4.949373089 | 140.9507216 | 18.36062 | 3.140238293 | 89.42927632 | 1.27058 | 4.12 | 4.42 | 846.249 | 666.032 | 0.157408428 | 0.2
DEYJIC | None | core-mof-ddec-422 | 100 | 6.082597795 | 172.1092903 | 17.45084 | 3.989522525 | 112.8849734 | 1.26241 | 3.79 | 5.19 | 888.396 | 703.732 | 0.261404773 | 0.33
DEYJOI | None | core-mof-ddec-423 | 100 | 6.3014024 | 175.6542902 | 17.18552 | 4.126857103 | 115.0379089 | 1.24367 | 3.64 | 5.2 | 0 | 0 | 0.273384419 | 0.34
DEYLUQ | None | core-mof-ddec-424 | 100 | 3.562644476 | 129.352777 | 16.60074 | 2.459531057 | 89.30084789 | 1.6199 | 4.67 | 7.28 | 806.501 | 497.87 | 0.209889499 | 0.34
DEYVUA | ZnO | core-mof-ddec-425 | 100 | 11.51011891 | 247.978106 | 17.13434 | 7.49472365 | 161.4689987 | 0.961151 | 4.44 | 5.36 | 1830.17 | 1904.14 | 0.686676703 | 0.66
DEYXIQ | None | core-mof-ddec-426 | 100 | 5.334569743 | 157.2206263 | 19.66135 | 3.024155681 | 89.12802215 | 1.3149 | 3.32 | 4.51 | 0 | 0 | 0.258574797 | 0.34
DEZKAW | None | core-mof-ddec-427 | 100 | 9.281505471 | 189.5845349 | 14.0494 | 7.245063306 | 147.9880566 | 0.911325 | 3.75 | 8.13 | 1373.14 | 1506.75 | 0.570597756 | 0.52
DEZKEA | None | core-mof-ddec-428 | 100 | 1.871374108 | 60.45758864 | 21.80224 | 1.38904588 | 44.87524116 | 1.44138 | 2.42 | 3.54 | 0 | 0 | 0.076315753 | 0.11
DIBXAO | None | core-mof-ddec-429 | 100 | 2.481440154 | 76.87636291 | 15.47929 | 1.938607956 | 60.05912676 | 1.38221 | 2.62 | 4.2 | 0 | 0 | 0.151930604 | 0.21
AJAYIT | None | core-mof-ddec-43 | 100 | 2.63230659 | 117.0522594 | 17.90305 | 1.700294379 | 75.60794757 | 1.98392 | 4.89 | 7.13 | 680.381 | 342.947 | 0.126013146 | 0.25
DIBXAP | None | core-mof-ddec-430 | 100 | 2.659716535 | 111.4745297 | 21.4821 | 1.52479691 | 63.90756912 | 1.86992 | 3.02 | 4.23 | 0 | 0 | 0.11230427 | 0.21
DIBXOD | None | core-mof-ddec-431 | 100 | 2.694561873 | 111.4900117 | 21.72572 | 1.55404268 | 64.29996587 | 1.846 | 3.02 | 4.28 | 0 | 0 | 0.11375948 | 0.21
DICVAO | None | core-mof-ddec-432 | 100 | 8.060757673 | 203.1889251 | 19.36649 | 4.940088347 | 124.5256689 | 1.12464 | 3.53 | 6.28 | 0 | 0 | 0.328994167 | 0.37
DICVES | None | core-mof-ddec-433 | 100 | 8.112982668 | 202.5234715 | 19.04656 | 4.951506833 | 123.6039067 | 1.11373 | 3.6 | 6.33 | 0 | 0 | 0.332216965 | 0.37
DIDBEZ | None | core-mof-ddec-434 | 100 | 9.985793756 | 207.9368135 | 16.4616 | 6.768293788 | 140.9379642 | 0.929043 | 5.95 | 9.18 | 1300.66 | 1400 | 0.581243279 | 0.54
DIDDOK | ZnO | core-mof-ddec-435 | 100 | 19.63536591 | 231.4345741 | 10.91609 | 15.74625032 | 185.5950508 | 0.525842 | 8.17 | 9.6 | 2452.39 | 4663.74 | 1.483335298 | 0.78
DIMQOH | None | core-mof-ddec-436 | 100 | 4.317322095 | 135.2108688 | 15.35276 | 3.21443221 | 100.6703143 | 1.39728 | 3.15 | 4.69 | 0 | 0 | 0.25048666 | 0.35
DIXKOL | None | core-mof-ddec-437 | 100 | 4.990031373 | 158.1420511 | 15.6975 | 3.462528169 | 109.7330388 | 1.41392 | 4.72 | 7.17 | 1111.54 | 786.14 | 0.282901437 | 0.4
DIZQOT | None | core-mof-ddec-438 | 100 | 1.600444597 | 57.06518126 | 20.91816 | 1.219982633 | 43.49949395 | 1.59075 | 2.72 | 3.46 | 0 | 0 | 0.075436115 | 0.12
DOCKOW | None | core-mof-ddec-439 | 100 | 2.824725771 | 87.70046593 | 15.64189 | 2.011942701 | 62.46564326 | 1.38513 | 5.15 | 6.92 | 653.366 | 471.7 | 0.166049396 | 0.23
AKUHOD01 | None | core-mof-ddec-44 | 100 | 0.535624228 | 26.89349938 | 15.47149 | 0.422479624 | 21.21254961 | 2.24008 | 2.85 | 3.3 | 0 | 0 | 0.044641263 | 0.1
DODHUA | None | core-mof-ddec-440 | 100 | 1.763686204 | 61.81054036 | 21.51103 | 0.924197068 | 32.38961672 | 1.56359 | 2.64 | 3.83 | 0 | 0 | 0.083142 | 0.13
DOGZIJ | ZnO | core-mof-ddec-441 | 100 | 3.975042112 | 107.588959 | 18.90343 | 2.313240709 | 62.61044609 | 1.20751 | 3.36 | 5.27 | 0 | 0 | 0.182193108 | 0.22
DOKHOB | None | core-mof-ddec-442 | 100 | 3.427068236 | 100.2620519 | 19.52868 | 2.128536383 | 62.27230116 | 1.30527 | 2.96 | 5.83 | 0 | 0 | 0.153225003 | 0.2
DOLXOR01 | None | core-mof-ddec-443 | 100 | 4.23198332 | 102.7357407 | 8.22546 | 3.320191155 | 80.60104964 | 1.08308 | 5.36 | 6.62 | 2289.41 | 2113.79 | 0.480112272 | 0.52
DOLXOR02 | None | core-mof-ddec-444 | 100 | 4.237587711 | 102.4790308 | 8.21515 | 3.334671118 | 80.64349052 | 1.07895 | 5.37 | 6.63 | 2273.95 | 2107.56 | 0.481950044 | 0.52
DOLXOR | None | core-mof-ddec-445 | 100 | 4.243707987 | 103.3463263 | 8.28405 | 3.340697596 | 81.35546198 | 1.08651 | 5.37 | 6.62 | 2272.33 | 2091.4 | 0.478596607 | 0.52
DONNAW01 | None | core-mof-ddec-446 | 100 | 8.224529145 | 213.9245492 | 16.49108 | 5.534641083 | 143.9590738 | 1.16046 | 6.41 | 6.93 | 1376.18 | 1185.89 | 0.361925443 | 0.42
DOQGUM | None | core-mof-ddec-447 | 100 | 2.590779223 | 132.6399064 | 21.64823 | 1.842998861 | 94.35585798 | 2.28414 | 3.16 | 3.55 | 0 | 0 | 0.078804276 | 0.18
DOQHAT | None | core-mof-ddec-448 | 100 | 2.591863195 | 134.0551343 | 21.97958 | 1.833660698 | 94.83973976 | 2.30755 | 3.15 | 3.54 | 0 | 0 | 0.07800481 | 0.18
DOQHEX | None | core-mof-ddec-449 | 100 | 2.546627864 | 133.0489532 | 22.04109 | 1.833181129 | 95.77482199 | 2.33091 | 3.13 | 3.54 | 0 | 0 | 0.077223059 | 0.18
ALAMUW | Cu-Cu | core-mof-ddec-45 | 100 | 15.62732376 | 227.6641633 | 11.86628 | 12.34107826 | 179.789022 | 0.64997 | 5.98 | 11.93 | 2281.19 | 3509.69 | 1.246211364 | 0.81
DOQHIB | None | core-mof-ddec-450 | 100 | 2.510972403 | 133.4674589 | 22.01788 | 1.802059561 | 95.78612257 | 2.37147 | 3.11 | 3.52 | 0 | 0 | 0.071685495 | 0.17
DOQHOH | None | core-mof-ddec-451 | 100 | 2.472458803 | 135.343909 | 22.6445 | 1.77884233 | 97.3749185 | 2.4422 | 3.07 | 3.5 | 0 | 0 | 0.069609369 | 0.17
DOQRUW | None | core-mof-ddec-452 | 100 | 5.28775789 | 140.3494347 | 21.74588 | 2.663551883 | 70.69688309 | 1.1842 | 2.42 | 4.55 | 0 | 0 | 0.228002027 | 0.27
DORDUK | None | core-mof-ddec-453 | 100 | 4.208710208 | 110.6272045 | 21.6142 | 1.922898112 | 50.54395104 | 1.17273 | 4.13 | 4.54 | 425.615 | 362.926 | 0.187596463 | 0.22
DORFOG | None | core-mof-ddec-454 | 100 | 4.020217954 | 115.7835249 | 20.06079 | 2.73076423 | 78.64685743 | 1.28492 | 3.5 | 3.83 | 0 | 0 | 0.140086542 | 0.18
DOTSOV02 | Cu-Cu | core-mof-ddec-455 | 100 | 11.27689243 | 224.2787257 | 13.23543 | 8.652503979 | 172.083983 | 0.887319 | 6.69 | 13.26 | 1871.67 | 2109.35 | 0.8339729 | 0.74
DOTSOV03 | Cu-Cu | core-mof-ddec-456 | 100 | 11.24661742 | 223.6079592 | 12.52878 | 8.708218255 | 173.1388949 | 0.887047 | 6.69 | 13.27 | 1872.1 | 2110.49 | 0.834228626 | 0.74
DOTSOV04 | Cu-Cu | core-mof-ddec-457 | 100 | 11.28816548 | 224.390528 | 13.04194 | 8.690497562 | 172.7530783 | 0.886875 | 6.69 | 13.27 | 1873.67 | 2112.66 | 0.834390416 | 0.74
DOTSOV05 | Cu-Cu | core-mof-ddec-458 | 100 | 11.26927718 | 223.9535607 | 13.113 | 8.66316739 | 172.1625222 | 0.886631 | 6.69 | 13.27 | 1873.24 | 2112.76 | 0.834620039 | 0.74
DOTSOV06 | Cu-Cu | core-mof-ddec-459 | 100 | 11.25574126 | 223.6339843 | 13.28925 | 8.715306534 | 173.1595174 | 0.886431 | 6.69 | 13.27 | 1875.2 | 2115.45 | 0.834808349 | 0.74
ALIXOJ | None | core-mof-ddec-46 | 100 | 8.750658257 | 192.1812806 | 13.35099 | 6.764269363 | 148.5563612 | 0.979833 | 5.02 | 7.86 | 1822.91 | 1860.43 | 0.591937606 | 0.58
DOTSOV07 | Cu-Cu | core-mof-ddec-460 | 100 | 11.29056268 | 224.3004697 | 12.94831 | 8.68823468 | 172.6021258 | 0.886331 | 6.69 | 13.27 | 1873.98 | 2114.32 | 0.834902536 | 0.74
DOTSOV08 | Cu-Cu | core-mof-ddec-461 | 100 | 11.27326563 | 223.8592303 | 12.89384 | 8.740022506 | 173.5552745 | 0.885944 | 6.68 | 13.28 | 1874.54 | 2115.87 | 0.83526724 | 0.74
DOTSOV09 | Cu-Cu | core-mof-ddec-462 | 100 | 11.26531973 | 223.6833738 | 12.92182 | 8.674791756 | 172.2460376 | 0.885873 | 6.68 | 13.28 | 1872.88 | 2114.16 | 0.835334184 | 0.74
DOTSOV10 | Cu-Cu | core-mof-ddec-463 | 100 | 11.25810746 | 223.5040848 | 13.10415 | 8.724048048 | 173.1961062 | 0.88573 | 6.68 | 13.28 | 1873.56 | 2115.28 | 0.835469048 | 0.74
DOTSOV11 | Cu-Cu | core-mof-ddec-464 | 100 | 11.24199868 | 223.1446449 | 13.11168 | 8.684122241 | 172.372852 | 0.885573 | 6.68 | 13.28 | 1875.22 | 2117.52 | 0.835617165 | 0.74
DOTSOV12 | Cu-Cu | core-mof-ddec-465 | 100 | 11.25826245 | 223.3736838 | 12.81173 | 8.671082293 | 172.0417873 | 0.885201 | 6.68 | 13.28 | 1871.99 | 2114.76 | 0.835968328 | 0.74
DOTSOV13 | Cu-Cu | core-mof-ddec-466 | 100 | 11.23422843 | 222.8572641 | 12.59105 | 8.662588755 | 171.8427609 | 0.885044 | 6.68 | 13.28 | 1872.18 | 2115.35 | 0.836116622 | 0.74
DOTSOV14 | Cu-Cu | core-mof-ddec-467 | 100 | 11.2379379 | 222.9812289 | 13.24523 | 8.689557271 | 172.4166993 | 0.885244 | 6.68 | 13.28 | 1873.97 | 2116.89 | 0.835927722 | 0.74
DOTSOV15 | Cu-Cu | core-mof-ddec-468 | 100 | 11.27192237 | 223.6447084 | 12.89563 | 8.682334668 | 172.2650443 | 0.885201 | 6.68 | 13.28 | 1870.59 | 2113.18 | 0.835968328 | 0.74
DOTSOV16 | Cu-Cu | core-mof-ddec-469 | 100 | 11.22179812 | 222.6466089 | 12.96593 | 8.651377702 | 171.6480628 | 0.885187 | 6.69 | 13.28 | 1873.97 | 2117.03 | 0.83598155 | 0.74
ALIXUP | None | core-mof-ddec-47 | 100 | 3.86855705 | 116.0736882 | 12.43606 | 3.117188324 | 93.5293291 | 1.33865 | 5.76 | 6.38 | 1051.03 | 785.141 | 0.246517013 | 0.33
DOTSOV18 | Cu-Cu | core-mof-ddec-470 | 100 | 11.24753704 | 223.2906172 | 12.95176 | 8.704994431 | 172.8150414 | 0.885716 | 6.68 | 13.28 | 1876.31 | 2118.41 | 0.835482254 | 0.74
DOTSOV19 | Cu-Cu | core-mof-ddec-471 | 100 | 11.22014487 | 222.8151798 | 12.93345 | 8.675308394 | 172.2785597 | 0.885987 | 6.69 | 13.28 | 1872.82 | 2113.83 | 0.835226702 | 0.74
DOTSOV20 | Cu-Cu | core-mof-ddec-472 | 100 | 11.24429255 | 223.3271665 | 13.26702 | 8.721464859 | 173.2203272 | 0.886116 | 6.69 | 13.27 | 1874.62 | 2115.55 | 0.83510511 | 0.74
DOTSOV21 | Cu-Cu | core-mof-ddec-473 | 100 | 11.29009771 | 224.3057219 | 12.8812 | 8.713901274 | 173.1232064 | 0.886388 | 6.69 | 13.27 | 1873.5 | 2113.63 | 0.834848847 | 0.74
DOTSOV22 | Cu-Cu | core-mof-ddec-474 | 100 | 11.25002724 | 223.4663131 | 13.16487 | 8.685351836 | 172.5225649 | 0.886216 | 6.69 | 13.27 | 1873.12 | 2113.62 | 0.835010878 | 0.74
DOTSOV23 | Cu-Cu | core-mof-ddec-475 | 100 | 11.26908086 | 223.8917967 | 13.0416 | 8.706162033 | 172.9722489 | 0.886402 | 6.69 | 13.27 | 1873.21 | 2113.27 | 0.834835661 | 0.74
DOTSOV24 | Cu-Cu | core-mof-ddec-476 | 100 | 11.26714863 | 223.9184859 | 12.98864 | 8.675597706 | 172.4151129 | 0.88666 | 6.69 | 13.27 | 1874.24 | 2113.82 | 0.834592741 | 0.74
DOTSOV25 | Cu-Cu | core-mof-ddec-477 | 100 | 11.26969049 | 224.0558419 | 13.15432 | 8.687955697 | 172.7276565 | 0.887004 | 6.69 | 13.26 | 1874.58 | 2113.39 | 0.834269068 | 0.74
DOTSOV26 | Cu-Cu | core-mof-ddec-478 | 100 | 11.29538808 | 224.5957651 | 12.96322 | 8.72547397 | 173.495987 | 0.887119 | 6.69 | 13.26 | 1876.2 | 2114.94 | 0.834160919 | 0.74
DOTSOV27 | Cu-Cu | core-mof-ddec-479 | 100 | 11.27054811 | 224.1742699 | 13.05814 | 8.657701354 | 172.2040367 | 0.887405 | 6.7 | 13.26 | 1874.9 | 2112.79 | 0.833892079 | 0.74
ALUJIB | None | core-mof-ddec-48 | 100 | 5.235955044 | 168.1043454 | 17.46951 | 3.371990383 | 108.2603329 | 1.4324 | 4.42 | 6.09 | 1095.81 | 765.013 | 0.307176766 | 0.44
DOTSOV28 | Cu-Cu | core-mof-ddec-480 | 100 | 11.29219526 | 224.6193671 | 13.10751 | 8.707040322 | 173.1966054 | 0.887463 | 6.7 | 13.26 | 1874.77 | 2112.51 | 0.83383758 | 0.74
DOTSOV29 | Cu-Cu | core-mof-ddec-481 | 100 | 11.30251769 | 224.5089638 | 12.84355 | 8.730154719 | 173.4125124 | 0.886216 | 6.69 | 13.27 | 1875.83 | 2116.67 | 0.835010878 | 0.74
DOTSOV30 | Cu-Cu | core-mof-ddec-482 | 100 | 11.26298453 | 224.259243 | 13.1714 | 8.692336787 | 173.0746291 | 0.888338 | 6.69 | 13.25 | 1873.42 | 2108.91 | 0.833016262 | 0.74
DOTSOV31 | Cu-Cu | core-mof-ddec-483 | 100 | 11.23376346 | 223.6954894 | 12.81887 | 8.731487646 | 173.8682152 | 0.888409 | 6.7 | 13.25 | 1872.67 | 2107.89 | 0.832949689 | 0.74
DOTSOV32 | Cu-Cu | core-mof-ddec-484 | 100 | 11.27397859 | 224.7068641 | 13.21081 | 8.70031369 | 173.4099626 | 0.889243 | 6.68 | 13.24 | 1876.13 | 2109.8 | 0.832168485 | 0.74
DOTSOV33 | Cu-Cu | core-mof-ddec-485 | 100 | 11.3424435 | 225.9801259 | 13.15563 | 8.738865244 | 174.1079748 | 0.888884 | 6.69 | 13.24 | 1880.68 | 2115.77 | 0.832504579 | 0.74
DOTSOV34 | Cu-Cu | core-mof-ddec-486 | 100 | 11.30656814 | 225.4329594 | 13.00166 | 8.693432062 | 173.3316506 | 0.889545 | 6.68 | 13.23 | 1878.23 | 2111.45 | 0.831885964 | 0.74
DOTSOV35 | Cu-Cu | core-mof-ddec-487 | 100 | 11.29235025 | 225.0730381 | 13.0999 | 8.739474876 | 174.1905022 | 0.889243 | 6.68 | 13.22 | 1878.1 | 2112.03 | 0.832168485 | 0.74
DOTSOV37 | Cu-Cu | core-mof-ddec-488 | 100 | 11.29598738 | 225.003645 | 12.95915 | 8.739557535 | 174.082374 | 0.888682 | 6.68 | 13.21 | 1881.79 | 2117.51 | 0.832693809 | 0.74
DOTSOV38 | Cu-Cu | core-mof-ddec-489 | 100 | 11.27110608 | 224.5406963 | 13.19691 | 8.71756941 | 173.6696551 | 0.888812 | 6.66 | 13.2 | 1874.2 | 2108.65 | 0.832572017 | 0.74
ALUJOH | None | core-mof-ddec-49 | 100 | 5.369966212 | 170.3570114 | 17.25345 | 3.623222717 | 114.9432546 | 1.41539 | 4.45 | 6.14 | 1131.72 | 799.581 | 0.310868383 | 0.44
DOTSOV40 | Cu-Cu | core-mof-ddec-490 | 100 | 11.3224496 | 225.6182405 | 12.79776 | 8.723355753 | 173.8270645 | 0.889027 | 6.68 | 13.2 | 1877.03 | 2111.34 | 0.83237067 | 0.74
DOTSOV41 | Cu-Cu | core-mof-ddec-491 | 100 | 11.29995516 | 225.0972176 | 12.75219 | 8.773841654 | 174.7765646 | 0.88874 | 6.69 | 13.2 | 1873.52 | 2108.07 | 0.832639467 | 0.74
DOTSOV42 | Cu-Cu | core-mof-ddec-492 | 100 | 10.98461979 | 217.8037107 | 13.0202 | 8.535754044 | 169.2474514 | 0.88463 | 6.68 | 13.31 | 1764.03 | 1994.09 | 0.825203758 | 0.73
DOTTUC | None | core-mof-ddec-493 | 100 | 4.607453099 | 118.4776458 | 21.07549 | 2.078038605 | 53.43540482 | 1.14726 | 4.26 | 4.63 | 576.291 | 502.32 | 0.20919408 | 0.24
DOTWAL | None | core-mof-ddec-494 | 100 | 3.169090922 | 115.8927952 | 15.93145 | 2.223541487 | 81.3143089 | 1.63156 | 3.25 | 6.26 | 0 | 0 | 0.171614896 | 0.28
DOYLIM | None | core-mof-ddec-495 | 100 | 4.256323901 | 113.8219679 | 15.31192 | 3.13681102 | 83.88412437 | 1.1931 | 4 | 4.68 | 943.495 | 790.793 | 0.217919705 | 0.26
DUBWON | ZnO | core-mof-ddec-496 | 100 | 7.005434966 | 199.8912297 | 16.38298 | 4.695290173 | 133.9741687 | 1.2729 | 4.73 | 5.42 | 1531.85 | 1203.43 | 0.40065991 | 0.51
DUCGEO | None | core-mof-ddec-497 | 100 | 6.632858897 | 145.0872969 | 16.2462 | 4.895406052 | 107.0822164 | 0.97593 | 4.1 | 6.9 | 917.619 | 940.25 | 0.317645733 | 0.31
DUCHEP | None | core-mof-ddec-498 | 100 | 0.720612856 | 35.88384077 | 16.27443 | 0.569912038 | 28.37950034 | 2.22164 | 2.64 | 3.59 | 0 | 0 | 0.022505897 | 0.05
DUFGOB | None | core-mof-ddec-499 | 100 | 5.185916649 | 130.2647529 | 12.86443 | 4.069940321 | 102.2326053 | 1.12069 | 7.82 | 8.45 | 1201.56 | 1072.16 | 0.38369219 | 0.43
ABEXOW | None | core-mof-ddec-5 | 100 | 3.053736403 | 124.0544057 | 16.80805 | 2.156623013 | 87.61024232 | 1.81243 | 4.05 | 4.77 | 577.796 | 318.796 | 0.176558543 | 0.32
ALUJUN | None | core-mof-ddec-50 | 100 | 4.320244744 | 129.6934078 | 20.32189 | 2.256857509 | 67.75068508 | 1.33934 | 2.67 | 4.85 | 0 | 0 | 0.209058193 | 0.28
DUQCAU01 | None | core-mof-ddec-500 | 100 | 2.061393765 | 101.53673 | 16.62081 | 1.556748117 | 76.67972799 | 2.19756 | 2.43 | 4.78 | 0 | 0 | 0.113762537 | 0.25
DUQCAU | None | core-mof-ddec-501 | 100 | 2.086206231 | 103.0080888 | 16.56652 | 1.51890351 | 74.99706659 | 2.20289 | 2.43 | 4.76 | 0 | 0 | 0.113487283 | 0.25
DUQSEO | None | core-mof-ddec-502 | 100 | 1.687816187 | 65.47086884 | 17.57444 | 1.342350939 | 52.07017383 | 1.73065 | 3.47 | 3.78 | 0 | 0 | 0.075116286 | 0.13
DUXKUD | None | core-mof-ddec-503 | 100 | 5.926670343 | 164.5008349 | 14.34889 | 4.507697624 | 125.1157867 | 1.23834 | 6.9 | 7.67 | 1203.53 | 971.884 | 0.323013066 | 0.4
DUXMAL | None | core-mof-ddec-504 | 100 | 6.791235989 | 176.4080837 | 19.93907 | 3.480628301 | 90.41225631 | 1.15892 | 3.89 | 4.53 | 692.988 | 597.959 | 0.371035102 | 0.43
DUXZIG01 | None | core-mof-ddec-505 | 100 | 6.894940572 | 161.7970481 | 11.17187 | 5.513005118 | 129.368476 | 1.04686 | 4.37 | 5.86 | 2434.12 | 2325.16 | 0.448961657 | 0.47
EBANAY | None | core-mof-ddec-506 | 100 | 2.4724794 | 106.4305875 | 22.32196 | 1.701727943 | 73.25274573 | 1.92053 | 3.19 | 3.59 | 0 | 0 | 0.057275856 | 0.11
EBATUY | None | core-mof-ddec-507 | 100 | 4.839647443 | 136.2485063 | 17.11736 | 3.087846605 | 86.93081309 | 1.25605 | 3.67 | 5.89 | 0 | 0 | 0.278651328 | 0.35
EBELUU | None | core-mof-ddec-508 | 100 | 7.416995122 | 181.2866774 | 17.42912 | 4.841257275 | 118.3303253 | 1.09045 | 4.01 | 5.07 | 1120.28 | 1027.36 | 0.339309459 | 0.37
EBEMEE | None | core-mof-ddec-509 | 100 | 2.136983161 | 77.12802822 | 19.49283 | 1.228806441 | 44.35010045 | 1.61026 | 3.62 | 4.82 | 0 | 0 | 0.105573013 | 0.17
ALUKAU | None | core-mof-ddec-51 | 100 | 3.561036486 | 131.927934 | 20.25086 | 1.880554231 | 69.67006248 | 1.65289 | 2.73 | 4.79 | 0 | 0 | 0.169400263 | 0.28
EBEMEF | None | core-mof-ddec-510 | 100 | 4.742250118 | 131.1390605 | 12.75102 | 3.740300576 | 103.4318079 | 1.23366 | 3.44 | 4.28 | 0 | 0 | 0.243178834 | 0.3
EBEMII | None | core-mof-ddec-511 | 100 | 2.128525499 | 75.36898458 | 20.9401 | 1.095876604 | 38.80390763 | 1.57979 | 3.58 | 4.75 | 0 | 0 | 0.101279284 | 0.16
EBEMOO | None | core-mof-ddec-512 | 100 | 2.385136805 | 85.11795702 | 19.25184 | 1.403985727 | 50.10379129 | 1.59218 | 3.75 | 4.88 | 352.184 | 221.195 | 0.119333241 | 0.19
EBEWIT | None | core-mof-ddec-513 | 100 | 5.686703177 | 198.1217473 | 15.2803 | 4.0395939 | 140.7373265 | 1.55436 | 6.64 | 6.99 | 1371.61 | 882.432 | 0.34097635 | 0.53
EBEWOZ01 | None | core-mof-ddec-514 | 100 | 5.520273905 | 201.3890038 | 15.75661 | 3.827027028 | 139.6164708 | 1.62762 | 6.61 | 6.97 | 1311.62 | 805.849 | 0.319484892 | 0.52
EBEWOZ | None | core-mof-ddec-515 | 100 | 5.50503447 | 201.0149388 | 15.82328 | 3.822178463 | 139.5658782 | 1.6291 | 6.59 | 6.98 | 1313.51 | 806.278 | 0.319194647 | 0.52
EBEXAM | None | core-mof-ddec-516 | 100 | 5.820755318 | 196.6450249 | 14.77204 | 4.258945712 | 143.8817541 | 1.50724 | 6.79 | 7.13 | 1378.71 | 914.724 | 0.351636103 | 0.53
EBEXEQ01 | None | core-mof-ddec-517 | 100 | 5.515989482 | 199.1329047 | 15.37214 | 3.875451686 | 139.9077997 | 1.61064 | 6.73 | 7.07 | 1351.34 | 839.009 | 0.322853027 | 0.52
EBEXEQ | None | core-mof-ddec-518 | 100 | 5.497395694 | 199.383391 | 15.67208 | 3.835298557 | 139.1012899 | 1.61812 | 6.71 | 7.05 | 1336.81 | 826.153 | 0.321360591 | 0.52
EBIHII | None | core-mof-ddec-519 | 100 | 7.373632719 | 187.0458829 | 13.91752 | 5.44534012 | 138.1311613 | 1.13174 | 5.2 | 6.78 | 1672.16 | 1477.51 | 0.494813296 | 0.56
ALUKIC | None | core-mof-ddec-52 | 100 | 17.48566209 | 222.1868445 | 9.97495 | 13.97581889 | 177.5879622 | 0.566919 | 6.77 | 8.54 | 2949.53 | 5202.73 | 1.393497131 | 0.79
EBIPIQ | None | core-mof-ddec-520 | 100 | 1.890475 | 69.47488489 | 21.32736 | 1.258798341 | 46.2607915 | 1.63961 | 2.76 | 3.96 | 0 | 0 | 0.048792091 | 0.08
EBOTOF | None | core-mof-ddec-521 | 100 | 4.57649446 | 171.6356565 | 24.45458 | 2.343448483 | 87.88808164 | 1.67322 | 2.43 | 3.86 | 0 | 0 | 0.089647506 | 0.15
ECAHAT | None | core-mof-ddec-522 | 100 | 8.302157717 | 158.9701246 | 15.00994 | 5.587850899 | 106.996444 | 0.854274 | 11.49 | 12.33 | 1010.74 | 1183.16 | 0.526763076 | 0.45
ECASAD | None | core-mof-ddec-523 | 100 | 2.008540012 | 72.89369631 | 18.62285 | 1.360461989 | 49.37372544 | 1.61904 | 3.62 | 4.09 | 0 | 0 | 0.092647495 | 0.15
ECASOS | None | core-mof-ddec-524 | 100 | 1.985417178 | 83.17797074 | 22.97094 | 1.478953701 | 61.95995938 | 1.86913 | 2.88 | 3.24 | 0 | 0 | 0.053500827 | 0.1
ECEZAO01 | None | core-mof-ddec-525 | 100 | 3.668410131 | 117.8498749 | 18.37349 | 2.195702094 | 70.53824621 | 1.43329 | 4.01 | 4.89 | 696.387 | 485.868 | 0.153493013 | 0.22
ECEZAO | None | core-mof-ddec-526 | 100 | 4.606546146 | 147.3957845 | 20.099 | 2.492469812 | 79.75162557 | 1.42755 | 4.06 | 4.95 | 824.307 | 577.428 | 0.182130223 | 0.26
ECIWUJ | ZnO | core-mof-ddec-527 | 100 | 1.603154646 | 53.62616536 | 20.79656 | 1.239965266 | 41.47733503 | 1.49231 | 2.62 | 3.25 | 0 | 0 | 0.053608165 | 0.08
ECODEG | None | core-mof-ddec-528 | 100 | 5.721028386 | 172.9083015 | 20.87476 | 2.866607367 | 86.63830648 | 1.34842 | 3.55 | 5.34 | 0 | 0 | 0.31889174 | 0.43
ECODIK | None | core-mof-ddec-529 | 100 | 8.320361578 | 223.7539927 | 17.87514 | 5.519653147 | 148.4363893 | 1.19981 | 4.01 | 4.8 | 1248.11 | 1040.26 | 0.408397996 | 0.49
ALULAV | None | core-mof-ddec-53 | 100 | 16.94778337 | 224.465743 | 10.04907 | 13.55806587 | 179.5704643 | 0.590909 | 6.74 | 8.53 | 2957.67 | 5005.3 | 1.336923283 | 0.79
ECOLEP | None | core-mof-ddec-530 | 100 | 17.93170633 | 163.6725639 | 7.0065 | 14.06772005 | 128.4038321 | 0.407232 | 10.92 | 11.64 | 1854.66 | 4554.3 | 2.160930379 | 0.88
ECOROD | None | core-mof-ddec-531 | 100 | 3.613238971 | 124.7640834 | 21.84893 | 1.85032558 | 63.89120036 | 1.54054 | 3 | 4.01 | 0 | 0 | 0.110350916 | 0.17
ECOSIY | None | core-mof-ddec-532 | 100 | 1.560943268 | 75.3940584 | 17.56816 | 1.236334382 | 59.71534554 | 2.15491 | 2.79 | 3.93 | 0 | 0 | 0.041765085 | 0.09
ECOTOG | None | core-mof-ddec-533 | 100 | 5.83e-06 | 0.000239656 | 0 | 5.83e-06 | 0.000239656 | 1.83477 | 2.42 | 2.8 | 0 | 0 | 0.005450274 | 0.01
ECUCUB | None | core-mof-ddec-534 | 100 | 0.899116125 | 42.02634372 | 20.14844 | 0.691180027 | 32.30702756 | 2.08541 | 2.87 | 3.57 | 0 | 0 | 0.023976101 | 0.05
ECUDAI | None | core-mof-ddec-535 | 100 | 5.377290514 | 177.5565113 | 20.19646 | 3.532460701 | 116.6407872 | 1.47319 | 3.08 | 4.89 | 0 | 0 | 0.183275749 | 0.27
ECUDEM | None | core-mof-ddec-536 | 100 | 5.3147359 | 179.875184 | 20.32696 | 3.464569109 | 117.2570035 | 1.50996 | 3.13 | 4.87 | 0 | 0 | 0.178812684 | 0.27
ECUDIR | None | core-mof-ddec-537 | 100 | 1.419250539 | 84.11286505 | 14.08609 | 1.11862118 | 66.29585809 | 2.64413 | 4.51 | 5.34 | 540.874 | 204.557 | 0.094549058 | 0.25
ECUDOX | None | core-mof-ddec-538 | 100 | 3.360478334 | 176.2615926 | 13.4489 | 2.620638553 | 137.4560044 | 2.34011 | 6.14 | 6.82 | 1467.96 | 627.303 | 0.217938473 | 0.51
ECUTON | None | core-mof-ddec-539 | 100 | 1.994813091 | 65.6297362 | 23.33812 | 1.330696439 | 43.78017 | 1.4678 | 2.51 | 3.87 | 0 | 0 | 0.061316256 | 0.09
ALULID | None | core-mof-ddec-54 | 100 | 10.24835316 | 213.5219687 | 13.65981 | 7.882203499 | 164.2238107 | 0.929552 | 5.27 | 7.82 | 1922.22 | 2067.9 | 0.645472227 | 0.6
EDABOC | None | core-mof-ddec-540 | 100 | 2.47109602 | 94.02751332 | 21.6596 | 0.941845881 | 35.83811609 | 1.69765 | 3.13 | 5.14 | 0 | 0 | 0.111919418 | 0.19
EDADET | None | core-mof-ddec-541 | 100 | 2.020957627 | 96.94410271 | 19.60056 | 1.224341106 | 58.73089488 | 2.14016 | 3.23 | 4.03 | 0 | 0 | 0.098123505 | 0.21
EDADIX | ZnO | core-mof-ddec-542 | 100 | 6.000290131 | 167.2618941 | 20.74031 | 3.327388222 | 92.75305764 | 1.24361 | 3.89 | 4.63 | 509.926 | 410.038 | 0.281438715 | 0.35
EDAFUM | None | core-mof-ddec-543 | 100 | 2.307558604 | 91.70401787 | 16.57318 | 1.563707171 | 62.14283362 | 1.77302 | 3.72 | 4.93 | 252.729 | 142.542 | 0.135362263 | 0.24
EDAGAT | None | core-mof-ddec-544 | 100 | 2.198120608 | 90.93232937 | 17.34002 | 1.499064975 | 62.01364453 | 1.84563 | 3.62 | 4.66 | 0 | 0 | 0.11920049 | 0.22
EDAGEX | None | core-mof-ddec-545 | 100 | 2.273696038 | 91.44979857 | 16.72308 | 1.536495293 | 61.79901916 | 1.79444 | 3.69 | 4.9 | 0 | 0 | 0.133746461 | 0.24
EDOMAM | Cu-Cu | core-mof-ddec-546 | 100 | 12.28644625 | 223.0083818 | 14.24415 | 9.247668287 | 167.8522413 | 0.809806 | 6.04 | 8.29 | 1895.05 | 2340.13 | 0.765615468 | 0.62
EDUSIF | ZnO | core-mof-ddec-547 | 100 | 15.0464273 | 200.1222764 | 8.93622 | 11.9675329 | 159.1720001 | 0.593338 | 7.92 | 15.07 | 2152.2 | 3627.27 | 1.365157802 | 0.81
EFOSUO | None | core-mof-ddec-548 | 100 | 2.83200894 | 141.8668013 | 10.3671 | 2.253685287 | 112.8962265 | 2.23497 | 4.44 | 5.23 | 2075.79 | 928.78 | 0.25503698 | 0.57
EFOTAV | None | core-mof-ddec-549 | 100 | 2.921070355 | 143.2185535 | 10.15131 | 2.349523695 | 115.1959193 | 2.18747 | 4.5 | 5.44 | 2292.86 | 1048.18 | 0.265146493 | 0.58
AMAFOK | None | core-mof-ddec-55 | 100 | 3.803595321 | 127.2390729 | 17.99727 | 2.257118292 | 75.50583458 | 1.49249 | 5.66 | 6.62 | 781.15 | 523.388 | 0.187605947 | 0.28
EFOTEZ | None | core-mof-ddec-550 | 100 | 2.294240541 | 137.6465544 | 10.52666 | 1.838605998 | 110.3100463 | 2.67676 | 4.39 | 5.07 | 1904.54 | 711.509 | 0.216679867 | 0.58
EFOTID | None | core-mof-ddec-551 | 100 | 2.06806828 | 139.5576069 | 11.26505 | 1.650553389 | 111.3828219 | 3.01069 | 4.13 | 5.17 | 1613.11 | 535.794 | 0.17603938 | 0.53
EGATOW | None | core-mof-ddec-552 | 100 | 7.430141419 | 201.2159493 | 13.73776 | 5.607707963 | 151.8625578 | 1.20816 | 5.11 | 5.97 | 1634.32 | 1352.74 | 0.529731161 | 0.64
EGEJIK | ZnO | core-mof-ddec-553 | 100 | 13.25115473 | 202.1480663 | 11.93506 | 10.51379043 | 160.3892225 | 0.680562 | 8.7 | 10.26 | 1976.13 | 2903.67 | 1.028561689 | 0.7
EGELUY01 | None | core-mof-ddec-554 | 100 | 12.19596562 | 257.9665479 | 17.05013 | 8.081540846 | 170.9390841 | 0.943692 | 7.05 | 7.46 | 1433 | 1518.5 | 0.508640531 | 0.48
EGELUY | None | core-mof-ddec-555 | 100 | 12.24513623 | 260.5406284 | 17.3422 | 8.150579484 | 173.4204554 | 0.949281 | 6.88 | 7.34 | 1425.13 | 1501.28 | 0.568851583 | 0.54
EHALOP | None | core-mof-ddec-556 | 100 | 12.38628699 | 261.2464712 | 17.06635 | 8.244151724 | 173.8822577 | 0.941006 | 7.09 | 7.55 | 1416.9 | 1505.73 | 0.520719315 | 0.49
EHUCOA | None | core-mof-ddec-557 | 100 | 6.953317502 | 153.117867 | 17.28839 | 4.525208658 | 99.64887942 | 0.982476 | 3.26 | 5.18 | 0 | 0 | 0.407134627 | 0.4
EJEFOP | None | core-mof-ddec-558 | 100 | 1.684269283 | 60.69145898 | 23.44827 | 0.781054345 | 28.14474395 | 1.60769 | 2.85 | 4.06 | 0 | 0 | 0.074641255 | 0.12
EJIDUW01 | None | core-mof-ddec-559 | 100 | 3.758959046 | 131.2983165 | 19.09094 | 2.522361553 | 88.10466445 | 1.5584 | 3.39 | 4.24 | 0 | 0 | 0.121919918 | 0.19
AMALND | None | core-mof-ddec-56 | 100 | 2.351858409 | 98.88676048 | 16.65913 | 1.874314818 | 78.80785672 | 1.87591 | 2.66 | 3.73 | 0 | 0 | 0.133268654 | 0.25
EJIDUW02 | None | core-mof-ddec-560 | 100 | 3.911695622 | 134.8908693 | 18.92442 | 2.573753503 | 88.75328779 | 1.53852 | 3.47 | 4.3 | 0 | 0 | 0.12999506 | 0.2
EJONOH | None | core-mof-ddec-561 | 100 | 3.632559931 | 120.4511488 | 17.93501 | 2.56780743 | 85.14528612 | 1.47939 | 3.6 | 4.44 | 0 | 0 | 0.135190856 | 0.2
EKEQIV | None | core-mof-ddec-562 | 100 | 2.272643582 | 104.1378735 | 16.11407 | 1.611060969 | 73.82260232 | 2.0444 | 3.45 | 5.24 | 0 | 0 | 0.132068088 | 0.27
EKOPIE | None | core-mof-ddec-563 | 100 | 7.568572635 | 206.1565039 | 14.96776 | 5.507053542 | 150.0038329 | 1.21526 | 5.14 | 6.62 | 1703.44 | 1401.72 | 0.493721508 | 0.6
EKOPOK | None | core-mof-ddec-564 | 100 | 6.353724905 | 177.2961421 | 16.06806 | 4.317757211 | 120.4839221 | 1.24495 | 7.3 | 7.62 | 1065.4 | 855.778 | 0.401622555 | 0.5
EKOPUQ | None | core-mof-ddec-565 | 100 | 7.773354237 | 169.4167053 | 15.38315 | 5.666223756 | 123.4927589 | 0.972371 | 8.03 | 11.06 | 1332.47 | 1370.33 | 0.462786323 | 0.45
ELAFUT | None | core-mof-ddec-566 | 100 | 3.922152796 | 137.426098 | 21.37853 | 2.037685339 | 71.39730651 | 1.56325 | 2.43 | 5.04 | 0 | 0 | 0.159923237 | 0.25
ELIJOZ | None | core-mof-ddec-567 | 100 | 4.75494529 | 158.0011622 | 19.33521 | 2.712019645 | 90.11717899 | 1.48251 | 3.85 | 5.03 | 865.165 | 583.581 | 0.202359512 | 0.3
ELIJUF | None | core-mof-ddec-568 | 100 | 5.184258309 | 158.0532002 | 20.16575 | 2.900876651 | 88.43942771 | 1.36019 | 3.64 | 4.99 | 0 | 0 | 0.213205508 | 0.29
ELIKAM | None | core-mof-ddec-569 | 100 | 4.733085069 | 158.8048842 | 19.63922 | 2.729355951 | 91.57558959 | 1.49693 | 3.83 | 5.04 | 838.784 | 560.335 | 0.200410173 | 0.3
AMIKOX | None | core-mof-ddec-57 | 100 | 1.514423436 | 49.8056379 | 24.15871 | 1.097886629 | 36.10677344 | 1.4673 | 2.71 | 3.47 | 0 | 0 | 0.047706672 | 0.07
ELIKEQ | None | core-mof-ddec-570 | 100 | 4.650996364 | 157.6085262 | 19.49546 | 2.660310888 | 90.15007655 | 1.51189 | 3.81 | 5 | 815.663 | 539.499 | 0.198427134 | 0.3
ELIKIU | None | core-mof-ddec-571 | 100 | 4.538511353 | 157.4903297 | 19.6847 | 2.563642329 | 88.96064025 | 1.54816 | 3.75 | 4.97 | 791.244 | 511.085 | 0.18731914 | 0.29
ELIKUG | None | core-mof-ddec-572 | 100 | 4.474697114 | 158.4363568 | 20.05426 | 2.545822453 | 90.14036578 | 1.57969 | 3.73 | 4.96 | 779.18 | 493.249 | 0.183580323 | 0.29
ELILAN | None | core-mof-ddec-573 | 100 | 4.316833138 | 155.9496053 | 19.92665 | 2.455252693 | 88.69828324 | 1.61177 | 3.69 | 4.96 | 0 | 0 | 0.179926416 | 0.29
ELILER | None | core-mof-ddec-574 | 100 | 4.164652124 | 152.8042855 | 19.61991 | 2.388314127 | 87.62907993 | 1.63697 | 3.67 | 4.98 | 0 | 0 | 0.177156576 | 0.29
ELILIV | None | core-mof-ddec-575 | 100 | 4.205513661 | 154.9230637 | 19.7007 | 2.409975956 | 88.77889571 | 1.64354 | 3.62 | 4.98 | 0 | 0 | 0.176448398 | 0.29
EMANAH | None | core-mof-ddec-576 | 100 | 2.237959012 | 90.49749975 | 17.04248 | 1.737525533 | 70.26121375 | 1.80411 | 2.77 | 3.46 | 0 | 0 | 0.133029582 | 0.24
EMICUZ | None | core-mof-ddec-577 | 100 | 1.582841129 | 58.27818992 | 22.32378 | 0.914303209 | 33.66347707 | 1.64268 | 2.54 | 4.07 | 0 | 0 | 0.060876129 | 0.1
EMITUQ | ZnO | core-mof-ddec-578 | 100 | 8.778468894 | 191.7556185 | 14.83707 | 6.430631971 | 140.4698047 | 0.974534 | 5.62 | 7.8 | 1476.84 | 1515.43 | 0.595156249 | 0.58
EMIVAY | None | core-mof-ddec-579 | 100 | 5.043466427 | 132.0989221 | 22.29063 | 2.048250091 | 53.64794887 | 1.16854 | 3.77 | 4.89 | 464.993 | 397.928 | 0.282403683 | 0.33
AMILUE | ZnO | core-mof-ddec-58 | 100 | 7.607260612 | 167.5092099 | 14.56109 | 5.543290924 | 122.0613214 | 0.982365 | 11.07 | 11.39 | 1127.29 | 1147.53 | 0.52933482 | 0.52
EMIYEF | None | core-mof-ddec-580 | 100 | 1.980380998 | 88.64241228 | 21.55877 | 1.231508846 | 55.12268349 | 1.99702 | 2.7 | 4.02 | 0 | 0 | 0.085126839 | 0.17
EMOSOP | None | core-mof-ddec-581 | 100 | 2.065486995 | 79.71020431 | 23.25182 | 1.281587788 | 49.45837213 | 1.72177 | 2.43 | 3.77 | 0 | 0 | 0.063887743 | 0.11
EPEWAY01 | None | core-mof-ddec-582 | 100 | 5.164626975 | 148.2543276 | 18.87897 | 3.128555824 | 89.80744248 | 1.28071 | 5.37 | 5.81 | 934.98 | 730.046 | 0.257669574 | 0.33
EPEWEC | None | core-mof-ddec-583 | 100 | 5.306857951 | 151.2901181 | 18.5994 | 3.199231023 | 91.20501127 | 1.27191 | 5.35 | 5.88 | 926.837 | 728.697 | 0.267314511 | 0.34
EPOXAJ | None | core-mof-ddec-584 | 100 | 1.341963896 | 108.3152853 | 12.25354 | 1.072244746 | 86.54517157 | 3.60105 | 3.54 | 4.91 | 0 | 0 | 0.094416906 | 0.34
EPUJIJ | None | core-mof-ddec-585 | 100 | 2.603966323 | 108.4461939 | 18.3335 | 2.04543191 | 85.18516675 | 1.85806 | 2.63 | 3.7 | 0 | 0 | 0.113021108 | 0.21
EQIWAD | None | core-mof-ddec-586 | 100 | 0.071982534 | 3.315827969 | 15.60963 | 0.051339804 | 2.364934202 | 2.05517 | 2.68 | 3.1 | 0 | 0 | 0.009731555 | 0.02
EQOCES | ZIF | core-mof-ddec-587 | 100 | 4.774846999 | 123.7323376 | 17.64123 | 2.940083065 | 76.18743607 | 1.15614 | 2.47 | 5.6 | 0 | 0 | 0.224886259 | 0.26
EQOCIW | ZIF | core-mof-ddec-588 | 100 | 4.42221529 | 116.6010045 | 18.22484 | 2.601133638 | 68.58435761 | 1.17639 | 2.46 | 5.7 | 0 | 0 | 0.212514557 | 0.25
ERUFUS | None | core-mof-ddec-589 | 100 | 3.748054096 | 126.7659429 | 20.69872 | 2.296296878 | 77.66489801 | 1.50899 | 3.43 | 4.36 | 0 | 0 | 0.125912034 | 0.19
AMIMEP | ZnO | core-mof-ddec-59 | 100 | 7.508722989 | 165.9481346 | 14.48193 | 5.481739912 | 121.1503626 | 0.985981 | 10.87 | 11.22 | 1107.98 | 1123.73 | 0.52739353 | 0.52
ESEQUO | None | core-mof-ddec-590 | 100 | 6.239739412 | 163.7007811 | 16.47588 | 4.46623082 | 117.1724372 | 1.17049 | 3.78 | 5.92 | 756.16 | 646.022 | 0.299020069 | 0.35
ESEVIH | ZnO | core-mof-ddec-591 | 100 | 4.788985143 | 162.7719492 | 15.06154 | 3.354753033 | 114.0240936 | 1.51625 | 6.31 | 6.88 | 1132.76 | 747.079 | 0.316570486 | 0.48
ESIPUR | Cu-Cu | core-mof-ddec-592 | 100 | 0.90566589 | 32.86814334 | 24.24106 | 0.219205083 | 7.955322343 | 1.61916 | 2.81 | 4.97 | 0 | 0 | 0.055584377 | 0.09
ESUMOU01 | None | core-mof-ddec-593 | 100 | 1.845447192 | 68.46995432 | 19.23369 | 1.457588682 | 54.07959158 | 1.6553 | 2.66 | 3.35 | 0 | 0 | 0.066453211 | 0.11
ESUMOU | None | core-mof-ddec-594 | 100 | 2.420907303 | 86.68924704 | 19.1191 | 1.862298658 | 66.68626602 | 1.59759 | 2.74 | 3.43 | 0 | 0 | 0.075113139 | 0.12
ETEJIX01 | None | core-mof-ddec-595 | 100 | 8.485084522 | 206.080386 | 13.20005 | 6.529949021 | 158.5952871 | 1.08358 | 4.78 | 6.7 | 2134.43 | 1969.79 | 0.553720076 | 0.6
ETEJIX | None | core-mof-ddec-596 | 100 | 8.823675322 | 209.3778557 | 13.26085 | 6.755871123 | 160.3107274 | 1.05868 | 5.05 | 6.82 | 2020.3 | 1908.33 | 0.566743492 | 0.6
ETEJOD01 | None | core-mof-ddec-597 | 100 | 8.712091364 | 214.9775718 | 13.53757 | 6.680878637 | 164.8558316 | 1.10092 | 4.97 | 6.67 | 2155.65 | 1958.04 | 0.544998728 | 0.6
ETEJUJ | None | core-mof-ddec-598 | 100 | 8.478658722 | 211.3437213 | 13.73174 | 6.440668614 | 160.5436564 | 1.11208 | 5.16 | 6.81 | 1986.91 | 1786.66 | 0.53952953 | 0.6
ETEKAQ01 | None | core-mof-ddec-599 | 100 | 7.003889533 | 183.8949621 | 13.84992 | 5.375467823 | 141.1389267 | 1.17141 | 4.71 | 5.81 | 1691.51 | 1443.99 | 0.426836035 | 0.5
ABEXUC | None | core-mof-ddec-6 | 100 | 2.98591689 | 123.6872485 | 17.14468 | 2.11221944 | 87.49560701 | 1.84813 | 4.02 | 4.74 | 547.215 | 296.091 | 0.173147993 | 0.32
AMIWOJ | None | core-mof-ddec-60 | 100 | 2.435277061 | 120.9092323 | 20.84885 | 1.20472799 | 59.81361993 | 2.21508 | 3.37 | 4.91 | 0 | 0 | 0.144464308 | 0.32
ETEKAQ | None | core-mof-ddec-600 | 100 | 8.356680938 | 212.1884069 | 13.75697 | 6.298466296 | 159.9273132 | 1.13284 | 5.19 | 6.79 | 1981.72 | 1749.35 | 0.529642315 | 0.6
ETEKEU | None | core-mof-ddec-601 | 100 | 8.051552895 | 209.8028927 | 13.59239 | 6.088052183 | 158.6390819 | 1.16256 | 5.18 | 6.74 | 1994.59 | 1715.69 | 0.516102395 | 0.6
EVOMOR01 | None | core-mof-ddec-602 | 100 | 4.824548949 | 129.1318061 | 21.87692 | 2.263603209 | 60.5866318 | 1.19416 | 2.42 | 4.58 | 0 | 0 | 0.209352181 | 0.25
EVUNEP | None | core-mof-ddec-603 | 100 | 1.591384891 | 78.86456421 | 19.02052 | 0.98661613 | 48.89392352 | 2.21084 | 2.63 | 4.38 | 0 | 0 | 0.07689385 | 0.17
EVUQOC | None | core-mof-ddec-604 | 100 | 4.647303346 | 157.017174 | 19.38496 | 2.63732818 | 89.10668977 | 1.5074 | 3.92 | 5.37 | 819.735 | 543.806 | 0.212286055 | 0.32
EVUQUI | None | core-mof-ddec-605 | 100 | 4.154992095 | 142.999638 | 19.74785 | 2.339918642 | 80.53144536 | 1.53551 | 3.94 | 4.84 | 673.181 | 438.41 | 0.182349838 | 0.28
EVURAP | None | core-mof-ddec-606 | 100 | 4.308697758 | 145.2153657 | 19.49979 | 2.420386361 | 81.57390247 | 1.50366 | 4.01 | 4.92 | 683.887 | 454.814 | 0.192862748 | 0.29
EWESIJ | None | core-mof-ddec-607 | 100 | 2.836946217 | 109.7948494 | 16.19018 | 1.890398075 | 73.16175774 | 1.7267 | 5.34 | 7.88 | 788.702 | 456.768 | 0.191116002 | 0.33
EWUCOP | Cu-Cu | core-mof-ddec-608 | 100 | 8.447905835 | 215.9269262 | 17.73262 | 5.768706749 | 147.4470882 | 1.14036 | 3.62 | 4.52 | 0 | 0 | 0.42968887 | 0.49
EXEQII | None | core-mof-ddec-609 | 100 | 9.037684076 | 206.7077136 | 15.05228 | 6.553375555 | 149.8872129 | 1.02043 | 7.11 | 7.25 | 1409.31 | 1381.1 | 0.529188675 | 0.54
AMIXAW | None | core-mof-ddec-61 | 100 | 2.377798751 | 121.848248 | 21.0302 | 1.136861913 | 58.25750899 | 2.28626 | 3.37 | 4.89 | 0 | 0 | 0.139966583 | 0.32
EXEWAG | ZnO | core-mof-ddec-610 | 100 | 7.398186952 | 176.9848211 | 15.16335 | 5.245198836 | 125.47947 | 1.06728 | 5.7 | 7.64 | 1376.92 | 1290.12 | 0.459111011 | 0.49
EXIBUI | None | core-mof-ddec-611 | 100 | 2.023404579 | 84.53570723 | 16.50495 | 1.462238994 | 61.09080152 | 1.86397 | 3.27 | 4.33 | 0 | 0 | 0.091203185 | 0.17
EXOTUH | None | core-mof-ddec-612 | 100 | 9.017074236 | 191.5992387 | 15.53792 | 6.368457795 | 135.3201308 | 0.948012 | 4.41 | 6.06 | 1538.25 | 1622.61 | 0.559064653 | 0.53
EXOZEX | None | core-mof-ddec-613 | 100 | 6.324817499 | 170.5050029 | 16.82287 | 4.585009788 | 123.6031091 | 1.20274 | 3.02 | 5.85 | 0 | 0 | 0.282687863 | 0.34
EYOPUE | None | core-mof-ddec-614 | 100 | 4.758832271 | 127.6534744 | 17.94662 | 2.672907425 | 71.69950525 | 1.19679 | 5.7 | 6.48 | 587.876 | 491.21 | 0.275737598 | 0.33
EYOQAL | None | core-mof-ddec-615 | 100 | 4.945526496 | 126.6207505 | 18.98283 | 2.476187401 | 63.39804415 | 1.1423 | 5.85 | 6.14 | 566.642 | 496.054 | 0.288890834 | 0.33
EYOQEP | None | core-mof-ddec-616 | 100 | 6.376087645 | 164.3839994 | 18.66169 | 3.689710579 | 95.12563432 | 1.15025 | 4.17 | 6.74 | 1012.15 | 879.939 | 0.373831776 | 0.43
EYULOA | None | core-mof-ddec-617 | 100 | 3.980525888 | 112.8662335 | 20.24854 | 1.93242301 | 54.79308831 | 1.26506 | 3.99 | 4.93 | 563.574 | 445.493 | 0.237142902 | 0.3
EYUWAW | None | core-mof-ddec-618 | 100 | 7.275064965 | 167.1375702 | 16.03976 | 5.010068676 | 115.1014746 | 1.02499 | 4.53 | 6.02 | 1212.31 | 1182.75 | 0.478053444 | 0.49
EZABEN | None | core-mof-ddec-619 | 100 | 3.923924583 | 159.1307605 | 16.72032 | 2.652612597 | 107.5739992 | 1.80933 | 3.75 | 5.23 | 978.545 | 540.834 | 0.204495587 | 0.37
AMIXEA | None | core-mof-ddec-62 | 100 | 2.410300281 | 125.2000666 | 21.61036 | 1.081259128 | 56.16466797 | 2.31747 | 3.37 | 4.88 | 0 | 0 | 0.142396665 | 0.33
EZUCIM | None | core-mof-ddec-620 | 100 | 8.780625631 | 197.3905439 | 17.74464 | 5.632625212 | 126.6227489 | 1.00292 | 4.42 | 5.27 | 1240.92 | 1237.31 | 0.468631596 | 0.47
FABFOF | None | core-mof-ddec-621 | 100 | 3.696044201 | 99.31893149 | 17.85985 | 2.925417453 | 78.6108931 | 1.19882 | 2.9 | 4.13 | 0 | 0 | 0.133464573 | 0.16
FAFDEX | None | core-mof-ddec-622 | 100 | 3.903663231 | 123.5544388 | 18.83972 | 2.294392696 | 72.61958458 | 1.4121 | 4.05 | 4.85 | 473.222 | 335.12 | 0.14871468 | 0.21
FAFGAU | None | core-mof-ddec-623 | 100 | 2.222336194 | 93.78340541 | 21.35785 | 1.318139715 | 55.62598116 | 1.88279 | 3.27 | 4.21 | 0 | 0 | 0.069046468 | 0.13
FAFJIH | None | core-mof-ddec-624 | 100 | 1.847594362 | 60.85424839 | 22.20627 | 1.337469785 | 44.05226608 | 1.46943 | 2.56 | 3.62 | 0 | 0 | 0.054442879 | 0.08
FAFMAC | None | core-mof-ddec-625 | 100 | 5.003664002 | 141.6111296 | 15.68437 | 3.596540446 | 101.7874411 | 1.26269 | 5.39 | 6.82 | 1008.01 | 798.301 | 0.229668406 | 0.29
FAGFUQ | None | core-mof-ddec-626 | 100 | 10.94090233 | 206.4856356 | 13.87386 | 8.315912049 | 156.9446772 | 0.842017 | 5.17 | 6.84 | 1875.87 | 2227.83 | 0.676945952 | 0.57
FAGREM | ZnO | core-mof-ddec-627 | 100 | 5.532464098 | 181.7153162 | 14.71469 | 4.144536543 | 136.1284511 | 1.46524 | 6.89 | 7.38 | 1277.66 | 871.98 | 0.327591384 | 0.48
FAHFUR | None | core-mof-ddec-628 | 100 | 8.088960488 | 170.3438407 | 15.67468 | 5.644968571 | 118.8762918 | 0.939536 | 5.74 | 6.13 | 643.631 | 685.052 | 0.532177586 | 0.5
FAKGOP | None | core-mof-ddec-629 | 100 | 3.038357625 | 92.73451785 | 20.13448 | 2.012834265 | 61.43424774 | 1.36171 | 2.48 | 3.96 | 0 | 0 | 0.168905274 | 0.23
AMOZAE | None | core-mof-ddec-63 | 100 | 1.803837448 | 87.87217507 | 17.92284 | 1.375189324 | 66.99100137 | 2.17334 | 2.76 | 3.25 | 0 | 0 | 0.073619406 | 0.16
FAKLIO | None | core-mof-ddec-630 | 100 | 11.60280538 | 195.930266 | 12.75272 | 9.057864255 | 152.955229 | 0.753404 | 8.41 | 9.35 | 1560.61 | 2071.41 | 0.756566198 | 0.57
FAKLOU | None | core-mof-ddec-631 | 100 | 9.820789721 | 193.6279971 | 13.08281 | 7.613743462 | 150.1135793 | 0.879649 | 8.03 | 9.13 | 1513.5 | 1720.57 | 0.625249389 | 0.55
FAKMAH | None | core-mof-ddec-632 | 100 | 11.37007501 | 192.8934283 | 13.38545 | 8.647120485 | 146.6984794 | 0.756909 | 7.68 | 8.52 | 1564.29 | 2066.68 | 0.753062786 | 0.57
FALQEQ | None | core-mof-ddec-633 | 100 | 0.820165337 | 36.07781356 | 23.24395 | 0.241997956 | 10.64511843 | 1.96255 | 3.16 | 5 | 0 | 0 | 0.030572469 | 0.06
FALQOA | None | core-mof-ddec-634 | 100 | 0.893843116 | 40.15724274 | 23.91301 | 0.268190516 | 12.04886119 | 2.00441 | 3.07 | 5.06 | 0 | 0 | 0.034922995 | 0.07
FALVOF | None | core-mof-ddec-635 | 100 | 4.893523939 | 152.8696724 | 12.78957 | 3.854894619 | 120.4237447 | 1.39374 | 4.52 | 6.66 | 1451.61 | 1041.53 | 0.351572029 | 0.49
FALVUL | None | core-mof-ddec-636 | 100 | 3.911524345 | 140.0128742 | 14.57549 | 2.974434511 | 106.469777 | 1.59699 | 3.32 | 5.46 | 0 | 0 | 0.262994759 | 0.42
FAMBUS | None | core-mof-ddec-637 | 100 | 6.791355807 | 178.7673817 | 16.46217 | 4.611176494 | 121.3789959 | 1.1744 | 4.99 | 6.29 | 1156.83 | 985.045 | 0.374659401 | 0.44
FANWOI | ZnO | core-mof-ddec-638 | 100 | 6.417927569 | 143.2455589 | 14.5723 | 4.826208269 | 107.7190251 | 0.99576 | 8.59 | 9.82 | 1108.37 | 1113.09 | 0.431830963 | 0.43
FAPTIB | None | core-mof-ddec-639 | 100 | 9.358137424 | 216.100314 | 15.63489 | 6.600357363 | 152.4170071 | 1.03027 | 4.33 | 7.34 | 1632.76 | 1584.78 | 0.533840644 | 0.55
AMUCOB | None | core-mof-ddec-64 | 100 | 1.369554715 | 48.91127753 | 23.04494 | 0.757365194 | 27.04798777 | 1.59335 | 3.32 | 4.04 | 0 | 0 | 0.031380425 | 0.05
FAPTOH | None | core-mof-ddec-640 | 100 | 9.734884046 | 223.7578829 | 15.62773 | 6.89787952 | 158.5488754 | 1.02549 | 4.16 | 7.61 | 1809.18 | 1764.21 | 0.54608041 | 0.56
FAPTUN | None | core-mof-ddec-641 | 100 | 9.777766896 | 215.5282807 | 16.54431 | 6.550686276 | 144.3947442 | 0.983447 | 4.02 | 7.07 | 1540.87 | 1566.81 | 0.549089071 | 0.54
FAPVAV | None | core-mof-ddec-642 | 100 | 10.04993945 | 216.691959 | 16.4863 | 6.837870074 | 147.4348646 | 0.961979 | 3.98 | 7.18 | 1595.07 | 1658.11 | 0.561342815 | 0.54
FAPYEA | None | core-mof-ddec-643 | 100 | 0 | 0 | 0 | 0 | 0 | 1.58244 | 2.46 | 2.54 | 0 | 0 | 0 | 0
FAPYEA04 | None | core-mof-ddec-644 | 100 | 0 | 0 | 0 | 0 | 0 | 1.58357 | 2.41 | 2.49 | 0 | 0 | 0 | 0
FAQVEA | None | core-mof-ddec-645 | 100 | 3.783982813 | 124.3494007 | 21.66594 | 2.433877839 | 79.98219488 | 1.46606 | 3.21 | 4.28 | 0 | 0 | 0.122778058 | 0.18
FAQYUR | None | core-mof-ddec-646 | 100 | 2.320404338 | 95.90234091 | 20.89015 | 1.379335047 | 57.0079351 | 1.84396 | 3.37 | 4.29 | 0 | 0 | 0.070500445 | 0.13
FARYAA | None | core-mof-ddec-647 | 100 | 0.745560049 | 55.37237291 | 13.23493 | 0.578095299 | 42.93484945 | 3.31353 | 2.6 | 5.5 | 0 | 0 | 0.057340661 | 0.19
FASQUN | ZnO | core-mof-ddec-648 | 100 | 2.837988616 | 96.96135931 | 20.50348 | 1.418663526 | 48.46937834 | 1.52422 | 3.04 | 5.13 | 0 | 0 | 0.137775387 | 0.21
FATKAO | None | core-mof-ddec-649 | 100 | 2.711881798 | 118.5504161 | 17.00581 | 1.937531671 | 84.69955662 | 1.95034 | 3.81 | 4.66 | 505.47 | 259.17 | 0.143564712 | 0.28
AMUXAI | None | core-mof-ddec-65 | 100 | 6.054188481 | 139.0111875 | 12.61231 | 4.773077803 | 109.5954009 | 1.02442 | 7.8 | 8.64 | 1286.77 | 1256.09 | 0.409988091 | 0.42
FATKIW | None | core-mof-ddec-650 | 100 | 2.680711192 | 113.6799645 | 16.93486 | 1.877819352 | 79.6320163 | 1.89194 | 3.71 | 4.93 | 0 | 0 | 0.147996237 | 0.28
FATKUI | None | core-mof-ddec-651 | 100 | 2.947985942 | 116.5903318 | 16.36099 | 2.140919533 | 84.67154309 | 1.76449 | 3.91 | 4.72 | 653.304 | 370.251 | 0.164353439 | 0.29
FATLUJ | None | core-mof-ddec-652 | 100 | 4.367109847 | 118.3913842 | 16.38603 | 2.933828168 | 79.53543417 | 1.20951 | 4.29 | 5.42 | 901.558 | 745.388 | 0.239766517 | 0.29
FAVZEJ | None | core-mof-ddec-653 | 100 | 2.736274474 | 103.9593622 | 19.94328 | 2.166325559 | 82.30527512 | 1.69508 | 2.76 | 3.49 | 0 | 0 | 0.053094839 | 0.09
FAYKOH | None | core-mof-ddec-654 | 100 | 13.8488194 | 259.1483355 | 14.34685 | 10.28254036 | 192.413746 | 0.834868 | 5.94 | 9.05 | 2166.69 | 2595.24 | 0.910323548 | 0.76
FAZPED | None | core-mof-ddec-655 | 100 | 2.791562175 | 102.9826712 | 15.90911 | 1.940368404 | 71.5815406 | 1.64589 | 5.99 | 7.66 | 670.267 | 407.236 | 0.157969245 | 0.26
FAZRAA | None | core-mof-ddec-656 | 100 | 2.803140593 | 97.72370411 | 19.30456 | 1.407027137 | 49.05208965 | 1.5554 | 4.8 | 5.45 | 646.5 | 415.648 | 0.154301144 | 0.24
FAZZEM | None | core-mof-ddec-657 | 100 | 2.123182668 | 103.041422 | 14.43251 | 1.650933831 | 80.12243694 | 2.16525 | 4.41 | 5.75 | 697.558 | 322.16 | 0.129315322 | 0.28
FECKAA | ZnO | core-mof-ddec-658 | 100 | 7.383415765 | 161.7938198 | 19.13302 | 4.37488095 | 95.86737665 | 0.97764 | 3.98 | 5.55 | 594.248 | 607.839 | 0.37846242 | 0.37
FECWOB | ZnO | core-mof-ddec-659 | 100 | 3.497433452 | 123.7316957 | 21.82913 | 2.029958344 | 71.81557315 | 1.57828 | 3.09 | 4.21 | 0 | 0 | 0.088704159 | 0.14
ANENEN | None | core-mof-ddec-66 | 100 | 3.829000514 | 113.590635 | 17.6518 | 2.49545304 | 74.0297878 | 1.32355 | 4.22 | 6.01 | 683.006 | 516.039 | 0.196441389 | 0.26
FECWOB01 | ZnO | core-mof-ddec-660 | 100 | 3.56144892 | 126.0012733 | 22.31527 | 1.964948668 | 69.5183448 | 1.57835 | 3.05 | 4.17 | 0 | 0 | 0.095035955 | 0.15
FECZAQ | ZnO | core-mof-ddec-661 | 100 | 8.806260975 | 194.2578783 | 13.64675 | 6.778075114 | 149.5179957 | 0.984083 | 5.36 | 8.5 | 1669.71 | 1696.72 | 0.599542925 | 0.59
FEDBEX | None | core-mof-ddec-662 | 100 | 3.655262568 | 128.4211909 | 13.83962 | 2.794138642 | 98.16712352 | 1.56747 | 5.04 | 5.55 | 1227.49 | 783.103 | 0.22328976 | 0.35
FEFCUQ | ZnO | core-mof-ddec-663 | 100 | 12.72079295 | 221.823029 | 13.76488 | 9.700561555 | 169.1567465 | 0.77796 | 6.35 | 8.88 | 1926.34 | 2476.15 | 0.835518536 | 0.65
FEFDAX | ZnO | core-mof-ddec-664 | 100 | 11.85262259 | 220.1292718 | 13.75304 | 9.150165594 | 169.9387012 | 0.828568 | 6.38 | 7.79 | 1924.21 | 2322.34 | 0.772416989 | 0.64
FEFDEB | ZnO | core-mof-ddec-665 | 100 | 17.82095208 | 215.4179382 | 10.34012 | 14.26026358 | 172.3766814 | 0.53928 | 11.61 | 13.11 | 1857.73 | 3444.84 | 1.353656727 | 0.73
FEFZOF | None | core-mof-ddec-666 | 100 | 3.336103308 | 133.2627646 | 15.52694 | 2.455977084 | 98.10556376 | 1.78217 | 3.89 | 4.86 | 671.214 | 376.628 | 0.196389794 | 0.35
FEHCOM | ZnO | core-mof-ddec-667 | 100 | 9.336650685 | 199.70558 | 14.98008 | 7.064236457 | 151.0999487 | 0.954238 | 6.75 | 7.39 | 1407.15 | 1474.63 | 0.523978295 | 0.5
FELVID | None | core-mof-ddec-668 | 100 | 1.891354343 | 73.19189987 | 17.80877 | 1.273652067 | 49.28796917 | 1.72651 | 2.53 | 5.93 | 0 | 0 | 0.127424689 | 0.22
FELWAW | None | core-mof-ddec-669 | 100 | 1.742911336 | 69.43609251 | 18.18306 | 1.12498171 | 44.81830627 | 1.77742 | 2.5 | 5.89 | 0 | 0 | 0.12377491 | 0.22
ANENIR | None | core-mof-ddec-67 | 100 | 3.416543167 | 101.8413681 | 17.7727 | 2.125765002 | 63.36545609 | 1.32991 | 4.27 | 6.15 | 621.966 | 467.675 | 0.18046334 | 0.24
FELWIE | None | core-mof-ddec-670 | 100 | 1.766252358 | 69.10343545 | 17.70999 | 1.132766323 | 44.31872043 | 1.74553 | 2.51 | 5.91 | 0 | 0 | 0.120307299 | 0.21
FERCAH | None | core-mof-ddec-671 | 100 | 6.379438236 | 132.5668216 | 18.7951 | 3.74915448 | 77.90866134 | 0.927134 | 3.09 | 5.51 | 0 | 0 | 0.355935604 | 0.33
FERHAN | ZnO | core-mof-ddec-672 | 100 | 11.77901852 | 207.0319514 | 12.84985 | 9.066371938 | 159.3535718 | 0.784123 | 6.41 | 10.24 | 1745.54 | 2226.1 | 0.841704682 | 0.66
FEVDIV | None | core-mof-ddec-673 | 100 | 1.90626158 | 53.43978773 | 24.06533 | 0.863284406 | 24.20115681 | 1.25075 | 2.53 | 4.12 | 0 | 0 | 0.071956826 | 0.09
FEVNOK | None | core-mof-ddec-674 | 100 | 0.257860842 | 10.2359679 | 14.35743 | 0.196770241 | 7.810933423 | 1.77104 | 2.92 | 3.32 | 0 | 0 | 0.028231999 | 0.05
FEVSAC | None | core-mof-ddec-675 | 100 | 2.838769276 | 82.93434384 | 16.65331 | 2.112758563 | 61.72401774 | 1.30344 | 3.78 | 4.7 | 196.521 | 150.77 | 0.153440128 | 0.2
FEWGUL | None | core-mof-ddec-676 | 100 | 2.798213857 | 102.6420652 | 21.33332 | 1.468920178 | 53.88187191 | 1.63655 | 3.94 | 4.39 | 455.645 | 278.417 | 0.097766643 | 0.16
FEWTUY | None | core-mof-ddec-677 | 100 | 11.54163102 | 170.2932872 | 11.85002 | 8.749111022 | 129.0904963 | 0.658284 | 8 | 9.14 | 2090.9 | 3176.28 | 1.078561837 | 0.71
FEXCES | None | core-mof-ddec-678 | 100 | 9.435210156 | 215.3384827 | 16.95986 | 6.321796886 | 144.2814868 | 1.01825 | 5.48 | 6.15 | 1244.26 | 1221.96 | 0.500859317 | 0.51
FEXHOG01 | None | core-mof-ddec-679 | 100 | 0.051454746 | 2.026864127 | 12.47091 | 0.038054161 | 1.498999003 | 1.75745 | 2.84 | 3.12 | 0 | 0 | 0.022760249 | 0.04
ANOMUM | None | core-mof-ddec-68 | 100 | 12.28460222 | 229.5633594 | 13.47363 | 9.424334408 | 176.1133026 | 0.833729 | 4.99 | 7.29 | 2302.25 | 2761.38 | 0.791624137 | 0.66
FEXHOG | None | core-mof-ddec-680 | 100 | 0.009053893 | 0.364380802 | 8.81711 | 0.006839345 | 0.275254667 | 1.79558 | 2.68 | 3.08 | 0 | 0 | 0.016707693 | 0.03
FEYJOJ | None | core-mof-ddec-681 | 100 | 11.48451678 | 235.1161337 | 13.61883 | 8.795522829 | 180.0658541 | 0.913381 | 4.72 | 6.26 | 2158.77 | 2363.5 | 0.755435027 | 0.69
FEYQIK | None | core-mof-ddec-682 | 100 | 5.958660757 | 173.6828283 | 16.51106 | 4.138087426 | 120.6168226 | 1.30044 | 4.18 | 5.73 | 1111.91 | 855.024 | 0.269139676 | 0.35
FEZREJ | None | core-mof-ddec-683 | 100 | 6.926811553 | 204.9561219 | 14.67309 | 5.086704333 | 150.5095361 | 1.3201 | 5.3 | 6.81 | 1715.78 | 1299.73 | 0.454511022 | 0.6
FIBHEF | None | core-mof-ddec-684 | 100 | 2.998336786 | 90.03102382 | 18.81785 | 1.779877945 | 53.44437438 | 1.33968 | 3.65 | 4.72 | 0 | 0 | 0.126895975 | 0.17
FIBHIJ | None | core-mof-ddec-685 | 100 | 3.663669377 | 106.0873184 | 17.58612 | 2.381001641 | 68.94565342 | 1.29192 | 3.42 | 5.34 | 0 | 0 | 0.170289182 | 0.22
FIFPAM01 | None | core-mof-ddec-686 | 100 | 8.403517748 | 194.0362295 | 17.23683 | 6.218972086 | 143.5953288 | 1.03017 | 3.79 | 4.74 | 833.247 | 808.846 | 0.310628343 | 0.32
FIGQUJ | Cu-Cu | core-mof-ddec-687 | 100 | 2.360115625 | 78.87038308 | 20.27723 | 1.399694431 | 46.77501171 | 1.49096 | 2.88 | 4.99 | 0 | 0 | 0.093899233 | 0.14
FIGXAU | None | core-mof-ddec-688 | 100 | 2.901621328 | 132.9226675 | 16.57683 | 2.288283172 | 104.8257745 | 2.0438 | 2.83 | 3.73 | 0 | 0 | 0.063607007 | 0.13
FIGXAW | None | core-mof-ddec-689 | 100 | 3.101250611 | 114.2010439 | 22.43396 | 1.363876188 | 50.22363685 | 1.64292 | 3.05 | 4.54 | 0 | 0 | 0.164341538 | 0.27
ANUGIA | None | core-mof-ddec-69 | 100 | 18.6837191 | 237.8515932 | 10.62919 | 15.08535149 | 192.0428618 | 0.567973 | 6.76 | 13.85 | 2133.31 | 3756.02 | 1.4437306 | 0.82
FIHFAF | None | core-mof-ddec-690 | 100 | 6.016837141 | 163.4695633 | 16.12835 | 4.047058276 | 109.9532584 | 1.21214 | 4.37 | 6.25 | 1194.63 | 985.556 | 0.354744501 | 0.43
FIHRIZ | None | core-mof-ddec-691 | 100 | 8.352826493 | 198.4704811 | 16.43084 | 5.677718903 | 134.9075793 | 1.0601 | 5.93 | 6.7 | 1342.75 | 1266.63 | 0.490519762 | 0.52
FIHXUR | None | core-mof-ddec-692 | 100 | 0.568266092 | 18.5717964 | 17.65079 | 0.4594968 | 15.01705124 | 1.45811 | 2.95 | 3.33 | 0 | 0 | 0.020574579 | 0.03
FIJCUX01 | ZnO | core-mof-ddec-693 | 100 | 7.128953348 | 195.4816057 | 14.67636 | 5.309164596 | 145.5815419 | 1.22326 | 6.13 | 7.35 | 1410.32 | 1152.92 | 0.45779311 | 0.56
FIJCUX | ZnO | core-mof-ddec-694 | 100 | 6.821723359 | 193.1735875 | 15.23186 | 4.97579928 | 140.9017849 | 1.26326 | 5.83 | 7.06 | 1405.19 | 1112.36 | 0.427465447 | 0.54
FIJDIM02 | None | core-mof-ddec-695 | 100 | 5.819072115 | 161.9088615 | 16.80979 | 3.711966279 | 103.2811112 | 1.24136 | 5.1 | 5.86 | 1021.07 | 822.536 | 0.338338596 | 0.42
FIJDIM03 | None | core-mof-ddec-696 | 100 | 5.832682872 | 162.0114703 | 16.81077 | 3.776655418 | 104.9022398 | 1.23925 | 5.12 | 5.88 | 1022.54 | 825.125 | 0.346984063 | 0.43
FIJDIM04 | None | core-mof-ddec-697 | 100 | 5.938652339 | 164.3302595 | 16.82321 | 3.813226931 | 105.516965 | 1.23456 | 5.14 | 5.91 | 1040.12 | 842.5 | 0.348302229 | 0.43
FIJDIM06 | None | core-mof-ddec-698 | 100 | 6.067920717 | 167.0125118 | 16.7556 | 3.962962168 | 109.0759581 | 1.22798 | 5.18 | 5.98 | 1057.4 | 861.088 | 0.35016857 | 0.43
FIJDIM07 | None | core-mof-ddec-699 | 100 | 6.087542187 | 167.4201111 | 16.73459 | 3.979869941 | 109.4547269 | 1.22701 | 5.19 | 6.02 | 1067.12 | 869.689 | 0.350445392 | 0.43
ABEYAJ | None | core-mof-ddec-7 | 100 | 2.872452612 | 122.7423427 | 17.10653 | 2.027330298 | 86.6295475 | 1.90641 | 3.97 | 4.73 | 529.893 | 277.954 | 0.162609302 | 0.31
ANUGUM | ZnO | core-mof-ddec-70 | 100 | 16.35109163 | 249.3596576 | 12.3507 | 12.87048613 | 196.2792508 | 0.68036 | 6.99 | 8.23 | 2374.7 | 3490.36 | 1.117055676 | 0.76
FIJDIM09 | None | core-mof-ddec-700 | 100 | 6.200672096 | 169.6088422 | 16.63519 | 4.096761828 | 112.0599541 | 1.22037 | 5.24 | 6.04 | 1088.55 | 891.984 | 0.360546392 | 0.44
FIJDIM11 | None | core-mof-ddec-701 | 100 | 5.733949933 | 158.5763054 | 16.725 | 3.730953708 | 103.1820755 | 1.23386 | 5.08 | 5.83 | 1009.19 | 817.911 | 0.340395183 | 0.42
FIJDIM12 | None | core-mof-ddec-702 | 100 | 5.878257774 | 162.7945512 | 16.74536 | 3.840186375 | 106.3514805 | 1.23559 | 5.12 | 5.89 | 1037.55 | 839.723 | 0.348011881 | 0.43
FIJDIM | None | core-mof-ddec-703 | 100 | 5.748820319 | 160.5092863 | 16.76214 | 3.70975136 | 103.5776925 | 1.24567 | 5.1 | 5.85 | 1021 | 819.641 | 0.33716795 | 0.42
FIKQIB | None | core-mof-ddec-704 | 100 | 1.994044709 | 81.72656864 | 20.92332 | 1.366054631 | 55.98819178 | 1.82854 | 3.17 | 4.07 | 0 | 0 | 0.076563816 | 0.14
FIKTOK | None | core-mof-ddec-705 | 100 | 1.524898608 | 65.30379931 | 23.09715 | 1.001176907 | 42.87541181 | 1.91065 | 2.77 | 3.77 | 0 | 0 | 0.036636747 | 0.07
FIMNIA | None | core-mof-ddec-706 | 100 | 4.476643008 | 150.6645037 | 12.57105 | 3.512846514 | 118.2272689 | 1.50156 | 3.57 | 8.68 | 0 | 0 | 0.293028584 | 0.44
FIMXUW | None | core-mof-ddec-707 | 100 | 2.162137376 | 99.2190528 | 17.07156 | 1.523252181 | 69.90103414 | 2.04735 | 3.58 | 4.96 | 0 | 0 | 0.112340342 | 0.23
FINQOK | None | core-mof-ddec-708 | 100 | 5.036147789 | 157.9968652 | 12.36863 | 4.021295693 | 126.1583537 | 1.3997 | 4.6 | 8.73 | 1358.88 | 970.834 | 0.328641852 | 0.46
FINQUQ | None | core-mof-ddec-709 | 100 | 4.931311242 | 156.6154634 | 12.55094 | 3.909156317 | 124.152441 | 1.41696 | 4.51 | 8.68 | 1362.26 | 961.398 | 0.317581301 | 0.45
APEBED | ZnO | core-mof-ddec-71 | 100 | 3.077406467 | 113.9527542 | 20.19618 | 1.769111159 | 65.50811246 | 1.65192 | 3.63 | 4.58 | 0 | 0 | 0.151339048 | 0.25
FIPWOS | None | core-mof-ddec-710 | 100 | 3.869774801 | 111.9166305 | 20.31507 | 1.567617352 | 45.336605 | 1.29023 | 3.82 | 5.21 | 506.46 | 392.535 | 0.17826279 | 0.23
FIPWUY | None | core-mof-ddec-711 | 100 | 4.494328581 | 133.3052232 | 21.6238 | 1.805023892 | 53.5383892 | 1.32324 | 4.25 | 4.78 | 625.852 | 472.968 | 0.173815785 | 0.23
FIPXEJ | None | core-mof-ddec-712 | 100 | 4.151911013 | 126.3195072 | 21.47555 | 2.265894167 | 68.93852818 | 1.35731 | 3.69 | 4.44 | 0 | 0 | 0.162085301 | 0.22
FIQCEN | Cu-Cu | core-mof-ddec-713 | 100 | 11.32003173 | 223.0510092 | 12.80247 | 8.767786657 | 172.7613233 | 0.879099 | 6.66 | 13.19 | 1901.19 | 2162.65 | 0.84177095 | 0.74
FIQYOU | None | core-mof-ddec-714 | 100 | 2.278088206 | 89.36321094 | 16.84348 | 1.596871829 | 62.64094327 | 1.75011 | 3.66 | 4.72 | 0 | 0 | 0.125706384 | 0.22
FIQYUA | None | core-mof-ddec-715 | 100 | 2.207027557 | 91.85515446 | 17.61033 | 1.494421925 | 62.19693826 | 1.85684 | 3.63 | 4.63 | 0 | 0 | 0.11848086 | 0.22
FIRVEH | None | core-mof-ddec-716 | 100 | 4.828962848 | 153.7378064 | 20.27839 | 3.057693059 | 97.34658105 | 1.42039 | 3.27 | 4.12 | 0 | 0 | 0.183048318 | 0.26
FITJAU | None | core-mof-ddec-717 | 100 | 2.059784203 | 89.70318554 | 15.0381 | 1.572695991 | 68.49059239 | 1.94295 | 3.21 | 4.86 | 0 | 0 | 0.149257572 | 0.29
FITJEY | None | core-mof-ddec-718 | 100 | 1.82765497 | 84.53423225 | 15.07748 | 1.377432687 | 63.71017323 | 2.06357 | 3.18 | 4.8 | 0 | 0 | 0.135687183 | 0.28
FIVNAZ | None | core-mof-ddec-719 | 100 | 2.995937822 | 142.6517242 | 13.72185 | 2.379666097 | 113.3079162 | 2.12433 | 3.53 | 4.57 | 0 | 0 | 0.15063573 | 0.32
AQALOU | None | core-mof-ddec-72 | 100 | 1.157615232 | 58.19696079 | 15.25759 | 0.909752413 | 45.73611681 | 2.24292 | 2.83 | 3.62 | 0 | 0 | 0.102544897 | 0.23
FIVYEP01 | None | core-mof-ddec-720 | 100 | 2.292121995 | 104.4625708 | 13.0827 | 1.738226887 | 79.21901615 | 2.0333 | 4.73 | 5.7 | 1002.59 | 493.087 | 0.177052083 | 0.36
FIVYEP | None | core-mof-ddec-721 | 100 | 2.285547727 | 104.1629511 | 13.09514 | 1.72304199 | 78.52697034 | 2.0333 | 4.73 | 5.7 | 1050.87 | 516.828 | 0.177052083 | 0.36
FIVYUF | None | core-mof-ddec-722 | 100 | 2.601433941 | 82.59205064 | 22.65031 | 1.031772165 | 32.75738722 | 1.41648 | 3.51 | 4.68 | 0 | 0 | 0.11295606 | 0.16
FOHCAH | None | core-mof-ddec-723 | 100 | 6.580401442 | 178.4325981 | 22.71178 | 4.684592031 | 127.0262817 | 1.20977 | 2.95 | 3.51 | 0 | 0 | 0.123990511 | 0.15
FOHCIP | None | core-mof-ddec-724 | 100 | 3.134394237 | 131.7919294 | 15.29352 | 2.309271955 | 97.09799831 | 1.87592 | 4.14 | 4.96 | 892.346 | 475.684 | 0.191905838 | 0.36
FOHQUO | None | core-mof-ddec-725 | 100 | 2.124448966 | 75.8608446 | 16.27195 | 1.627308594 | 58.1087173 | 1.59314 | 3.46 | 4.35 | 0 | 0 | 0.106707508 | 0.17
FOHSAW01 | None | core-mof-ddec-726 | 100 | 2.148153504 | 79.74912762 | 17.03568 | 1.628929959 | 60.47321243 | 1.65632 | 3.3 | 4.19 | 0 | 0 | 0.09056221 | 0.15
FONQIJ | None | core-mof-ddec-727 | 100 | 6.135957603 | 144.923488 | 18.30267 | 3.783541478 | 89.36242123 | 1.05376 | 3.67 | 4.71 | 0 | 0 | 0.303674461 | 0.32
FUDQIF | None | core-mof-ddec-728 | 100 | 4.557146278 | 160.7682883 | 23.06721 | 1.803946721 | 63.64013995 | 1.57387 | 3.86 | 4.38 | 230.437 | 146.414 | 0.108014004 | 0.17
FUFREE | None | core-mof-ddec-729 | 100 | 2.329376369 | 78.7832857 | 19.24107 | 1.866921419 | 63.14230942 | 1.50896 | 3.09 | 3.74 | 0 | 0 | 0.079524971 | 0.12
AQETIA | None | core-mof-ddec-73 | 100 | 1.289968389 | 41.79092401 | 16.28018 | 0.998214374 | 32.3390103 | 1.4454 | 2.59 | 3.53 | 0 | 0 | 0.083022001 | 0.12
FULQOT | None | core-mof-ddec-730 | 100 | 3.629476071 | 140.071772 | 17.6746 | 2.240347494 | 86.46136162 | 1.72182 | 3.51 | 5.67 | 0 | 0 | 0.238120129 | 0.41
FULQUZ | None | core-mof-ddec-731 | 100 | 4.507393833 | 153.5436022 | 16.26918 | 3.005260384 | 102.3736824 | 1.51981 | 5.25 | 5.88 | 1110.08 | 730.404 | 0.309249182 | 0.47
FUNBAS | ZnO | core-mof-ddec-732 | 100 | 6.46818345 | 160.9906735 | 18.1437 | 3.944847108 | 98.1857731 | 1.11042 | 4.59 | 6.3 | 1005.8 | 905.788 | 0.351218458 | 0.39
FUNBEW | ZnO | core-mof-ddec-733 | 100 | 14.64939482 | 219.5786763 | 11.8347 | 11.59301014 | 173.7667564 | 0.668714 | 9.19 | 11.16 | 1994.26 | 2982.23 | 1.076693474 | 0.72
FUNBIA | ZnO | core-mof-ddec-734 | 100 | 7.604698646 | 169.5908065 | 15.55343 | 5.326282089 | 118.7803116 | 0.99492 | 6.32 | 7.93 | 1265.37 | 1271.83 | 0.462348732 | 0.46
FUNBOG | ZnO | core-mof-ddec-735 | 100 | 15.74017663 | 205.1908349 | 11.01708 | 12.40010895 | 161.649311 | 0.581592 | 11.01 | 12.59 | 1927.41 | 3314.03 | 1.306758002 | 0.76
FUNCAT | ZnO | core-mof-ddec-736 | 100 | 9.236959692 | 192.5905607 | 15.0816 | 6.731081643 | 140.3430166 | 0.930198 | 8.78 | 9.49 | 1340.08 | 1440.64 | 0.569771167 | 0.53
FUNCEX | ZnO | core-mof-ddec-737 | 100 | 16.29047534 | 198.5504446 | 11.11319 | 12.70927364 | 154.9022898 | 0.543761 | 12.48 | 13.22 | 1893.05 | 3481.39 | 1.43445374 | 0.78
FUSWIA | None | core-mof-ddec-738 | 100 | 9.838513493 | 217.0241455 | 14.85957 | 7.412797103 | 163.5161611 | 0.984162 | 4.65 | 6.82 | 1658.37 | 1685.06 | 0.579172941 | 0.57
FUSYUO | None | core-mof-ddec-739 | 100 | 5.291111489 | 132.0850024 | 15.23914 | 3.886811905 | 97.0286793 | 1.11376 | 14.28 | 14.37 | 688.97 | 618.598 | 0.350165206 | 0.39
AQETUM | None | core-mof-ddec-74 | 100 | 2.837511466 | 91.33954604 | 13.38211 | 2.188888746 | 70.46036879 | 1.43617 | 3 | 5.11 | 0 | 0 | 0.194962992 | 0.28
FUTCAZ | None | core-mof-ddec-740 | 100 | 10.64604281 | 195.1107042 | 10.76495 | 8.51923887 | 156.1326331 | 0.817663 | 5.04 | 6.79 | 2386.36 | 2918.52 | 0.84386844 | 0.69
FUTDII | None | core-mof-ddec-741 | 100 | 9.535003991 | 186.2813883 | 13.24742 | 7.415028649 | 144.8643159 | 0.871633 | 8.61 | 10.11 | 1396.66 | 1602.35 | 0.653944952 | 0.57
FUTKEL | ZnO | core-mof-ddec-742 | 100 | 7.821898119 | 172.4679283 | 16.266 | 5.563537615 | 122.6725012 | 0.983709 | 5.39 | 6.72 | 1395.72 | 1418.83 | 0.447286748 | 0.44
FUTZOK | None | core-mof-ddec-743 | 100 | 4.356838554 | 159.6834442 | 17.52679 | 3.027532649 | 110.9627623 | 1.63519 | 4.29 | 4.72 | 789.737 | 482.964 | 0.226273399 | 0.37
FUWXOL | None | core-mof-ddec-744 | 100 | 4.804016599 | 160.6732766 | 19.61343 | 2.397922986 | 80.2000025 | 1.4921 | 4.43 | 4.77 | 886.445 | 594.094 | 0.268078547 | 0.4
FUWYAY | None | core-mof-ddec-745 | 100 | 2.26996124 | 100.9197636 | 17.83915 | 1.556803299 | 69.21361393 | 1.98354 | 3.87 | 4 | 196.864 | 99.2487 | 0.115954304 | 0.23
FUYYAA | None | core-mof-ddec-746 | 100 | 2.271323562 | 94.15753744 | 17.87965 | 1.55133414 | 64.31043327 | 1.84953 | 2.5 | 4.57 | 0 | 0 | 0.097322022 | 0.18
FUZKAN | None | core-mof-ddec-747 | 100 | 3.732997541 | 104.5446552 | 20.08728 | 2.176561416 | 60.95580301 | 1.24948 | 3.24 | 5.07 | 0 | 0 | 0.192079905 | 0.24
GACPUX | None | core-mof-ddec-748 | 100 | 8.778930882 | 201.0832564 | 16.81217 | 6.114514668 | 140.0542431 | 1.02185 | 3.77 | 5.95 | 1106.05 | 1082.4 | 0.450163918 | 0.46
GACQAE | None | core-mof-ddec-749 | 100 | 11.10883227 | 217.7240324 | 13.67486 | 8.517381804 | 166.9337215 | 0.874357 | 8.26 | 8.57 | 1844.9 | 2110.01 | 0.720529486 | 0.63
AQMAND01 | None | core-mof-ddec-75 | 100 | 0.665050601 | 31.04111413 | 15.60405 | 0.516077657 | 24.08782944 | 2.08242 | 2.87 | 3.39 | 0 | 0 | 0.052823158 | 0.11
GADMAA | None | core-mof-ddec-750 | 100 | 2.881336208 | 97.1851514 | 12.33473 | 2.257063465 | 76.12893419 | 1.50475 | 7 | 8.3 | 892.425 | 593.07 | 0.206014288 | 0.31
GAJVAQ | None | core-mof-ddec-751 | 100 | 2.356805344 | 87.295786 | 19.56823 | 1.530862197 | 56.70295134 | 1.65256 | 2.95 | 4.42 | 0 | 0 | 0.12102435 | 0.2
GAJYUN | None | core-mof-ddec-752 | 100 | 3.271918946 | 112.2928121 | 16.17447 | 2.392911378 | 82.12512361 | 1.5312 | 4.29 | 4.86 | 883.499 | 576.997 | 0.156739812 | 0.24
GAJZAU | None | core-mof-ddec-753 | 100 | 3.483508419 | 118.3863532 | 15.70683 | 2.532712845 | 86.07375128 | 1.51624 | 4.3 | 4.8 | 923.426 | 609.024 | 0.164881549 | 0.25
GAJZEY | None | core-mof-ddec-754 | 100 | 3.532222415 | 121.4530463 | 16.06763 | 2.514318169 | 86.45310656 | 1.53408 | 4.29 | 4.8 | 918.528 | 598.749 | 0.162964122 | 0.25
GAJZIC | None | core-mof-ddec-755 | 100 | 3.479846009 | 123.3534579 | 16.47363 | 2.453837918 | 86.98355944 | 1.58149 | 4.18 | 4.74 | 921.527 | 582.696 | 0.151755623 | 0.24
GAJZOI | None | core-mof-ddec-756 | 100 | 3.387935152 | 123.2541116 | 16.21748 | 2.418300417 | 87.97850493 | 1.6231 | 4.22 | 4.76 | 912.958 | 562.477 | 0.147865196 | 0.24
GAJZUO | None | core-mof-ddec-757 | 100 | 3.995798845 | 121.641255 | 16.9276 | 2.761337953 | 84.06144228 | 1.35819 | 4.14 | 4.67 | 866.083 | 637.675 | 0.176705763 | 0.24
GALBUS | None | core-mof-ddec-758 | 100 | 9.961321646 | 213.9667842 | 16.30362 | 6.793871081 | 145.9307107 | 0.958332 | 6.25 | 9.08 | 1357.2 | 1416.21 | 0.584348639 | 0.56
GALCAZ | None | core-mof-ddec-759 | 100 | 6.20254038 | 163.168797 | 16.22845 | 4.25739139 | 111.9982118 | 1.17363 | 6.98 | 7.52 | 1077.65 | 918.217 | 0.306740625 | 0.36
AQMAND | None | core-mof-ddec-76 | 100 | 0.546223253 | 25.20960015 | 14.74864 | 0.45258161 | 20.88779882 | 2.05912 | 2.86 | 3.37 | 0 | 0 | 0.063133766 | 0.13
GALCED | None | core-mof-ddec-760 | 100 | 5.94496185 | 160.5798198 | 16.82805 | 3.924658115 | 106.0092408 | 1.20511 | 5.39 | 7.33 | 1096.36 | 909.758 | 0.307025915 | 0.37
GAMTAQ | None | core-mof-ddec-761 | 100 | 5.814505386 | 184.6991869 | 19.7249 | 3.830856824 | 121.6881048 | 1.41721 | 3.15 | 4.97 | 0 | 0 | 0.204627402 | 0.29
GAMTEU | None | core-mof-ddec-762 | 100 | 5.596454534 | 178.5447392 | 19.41117 | 3.68054128 | 117.4209991 | 1.42337 | 3.2 | 4.97 | 0 | 0 | 0.196716244 | 0.28
GAMTIY | None | core-mof-ddec-763 | 100 | 5.498499887 | 177.4916505 | 19.734 | 3.614951295 | 116.6906766 | 1.44018 | 3.13 | 4.94 | 0 | 0 | 0.194420142 | 0.28
GAMTUK | None | core-mof-ddec-764 | 100 | 1.187991794 | 48.23476963 | 21.22172 | 0.755538997 | 30.67634783 | 1.81146 | 2.73 | 3.77 | 0 | 0 | 0.05520409 | 0.1
GAMVAS | None | core-mof-ddec-765 | 100 | 1.156072354 | 47.29932275 | 21.20247 | 0.745332333 | 30.49438422 | 1.82538 | 2.7 | 3.72 | 0 | 0 | 0.049304802 | 0.09
GAWBEM | None | core-mof-ddec-766 | 100 | 2.889055746 | 106.1061292 | 19.72192 | 2.296785855 | 84.35387826 | 1.6386 | 2.73 | 3.68 | 0 | 0 | 0.079336019 | 0.13
GAWKAS | None | core-mof-ddec-767 | 100 | 0.526875911 | 27.46640661 | 17.79788 | 0.389424403 | 20.30096417 | 2.32581 | 3.17 | 4.05 | 0 | 0 | 0.034396619 | 0.08
GAWMAU | None | core-mof-ddec-768 | 100 | 1.96009003 | 68.63596641 | 18.15257 | 1.520262746 | 53.23464796 | 1.56228 | 2.71 | 3.79 | 0 | 0 | 0.083211716 | 0.13
GAXDIS10 | None | core-mof-ddec-769 | 100 | 4.434988219 | 131.184016 | 11.59173 | 3.497323159 | 103.4485041 | 1.31969 | 3.81 | 5.64 | 1465.41 | 1110.42 | 0.333411635 | 0.44
AQODOA | None | core-mof-ddec-77 | 100 | 1.296467091 | 54.31700107 | 24.36196 | 0.74319254 | 31.13691836 | 1.86922 | 3.21 | 3.46 | 0 | 0 | 0.03209895 | 0.06
GAXGET | None | core-mof-ddec-770 | 100 | 2.71213339 | 81.6877167 | 22.56363 | 1.282482933 | 38.6275627 | 1.34379 | 3.01 | 4.84 | 0 | 0 | 0.133949501 | 0.18
GAXGIX | None | core-mof-ddec-771 | 100 | 1.889133287 | 55.59286973 | 21.92784 | 0.6590508 | 19.39435693 | 1.31293 | 3.13 | 4.87 | 0 | 0 | 0.114248284 | 0.15
GAXGOD | None | core-mof-ddec-772 | 100 | 2.785415955 | 81.68277859 | 21.7803 | 1.342462047 | 39.36791914 | 1.30836 | 3.05 | 5.09 | 0 | 0 | 0.14521997 | 0.19
GAXKOH | None | core-mof-ddec-773 | 100 | 8.568086632 | 184.3486131 | 13.46163 | 6.474820733 | 139.3104754 | 0.959935 | 8.86 | 9.79 | 1598.51 | 1665.23 | 0.583372833 | 0.56
GAXKUN | None | core-mof-ddec-774 | 100 | 10.71486216 | 215.0478577 | 15.03666 | 7.660562377 | 153.7478975 | 0.895436 | 5.88 | 7.04 | 1974.46 | 2205.02 | 0.658896895 | 0.59
GAXQIH | None | core-mof-ddec-775 | 100 | 3.019659495 | 92.42168669 | 19.09368 | 1.762852927 | 53.95503739 | 1.36553 | 4.52 | 5.17 | 581.418 | 425.781 | 0.153786442 | 0.21
GAXVUY | None | core-mof-ddec-776 | 100 | 7.926822552 | 190.5657489 | 16.71582 | 5.371048647 | 129.1233532 | 1.07253 | 3.08 | 6.11 | 0 | 0 | 0.456863677 | 0.49
GAXWAF | None | core-mof-ddec-777 | 100 | 7.289131235 | 189.741952 | 16.27639 | 5.05147907 | 131.4940654 | 1.16133 | 3.01 | 6.36 | 0 | 0 | 0.430540845 | 0.5
GAXWEJ | None | core-mof-ddec-778 | 100 | 3.130885009 | 109.986428 | 21.47391 | 1.361844075 | 47.84090279 | 1.56723 | 2.71 | 4.4 | 0 | 0 | 0.165897794 | 0.26
GAYFOD | None | core-mof-ddec-779 | 100 | 7.579120314 | 195.7264881 | 16.96949 | 4.85715241 | 125.4332091 | 1.15207 | 5.52 | 5.98 | 1264.11 | 1097.25 | 0.355881153 | 0.41
AQUCOF | None | core-mof-ddec-78 | 100 | 7.813189536 | 182.5113685 | 12.37982 | 6.146798485 | 143.5854843 | 1.04219 | 5.59 | 9.38 | 1619.95 | 1554.38 | 0.546925225 | 0.57
GAYFUJ | None | core-mof-ddec-780 | 100 | 7.852196693 | 228.7777975 | 16.54243 | 5.443735935 | 158.606052 | 1.29989 | 5.18 | 5.68 | 1462.55 | 1125.13 | 0.376954973 | 0.49
GAYGAQ | None | core-mof-ddec-781 | 100 | 5.105472274 | 151.4287915 | 18.78632 | 2.694361608 | 79.91502063 | 1.32331 | 4.61 | 5.43 | 847.081 | 640.125 | 0.219147441 | 0.29
GAZLAW | None | core-mof-ddec-782 | 100 | 5.81432361 | 148.0443408 | 17.87621 | 3.914872173 | 99.68049751 | 1.13599 | 3.43 | 5.89 | 0 | 0 | 0.290495515 | 0.33
GEDDAW | None | core-mof-ddec-783 | 100 | 8.088878858 | 180.7275186 | 10.38434 | 6.482097714 | 144.8276647 | 0.996818 | 8.11 | 10.55 | 1984.18 | 1990.51 | 0.692202589 | 0.69
GEDDEA | None | core-mof-ddec-784 | 100 | 5.725389029 | 166.4692108 | 14.69236 | 4.244951253 | 123.424571 | 1.29721 | 3.82 | 10.14 | 1371.96 | 1057.62 | 0.377733752 | 0.49
GEDLIM | None | core-mof-ddec-785 | 100 | 5.659849426 | 144.2227069 | 18.79677 | 3.423669498 | 87.24099275 | 1.13684 | 3.31 | 7.2 | 0 | 0 | 0.299074628 | 0.34
GEDQIR | None | core-mof-ddec-786 | 100 | 8.775106048 | 207.4479691 | 14.55652 | 6.319963149 | 149.4071425 | 1.05474 | 4.99 | 6.55 | 2134.13 | 2023.37 | 0.578341582 | 0.61
GEDQOX | None | core-mof-ddec-787 | 100 | 8.757530807 | 211.8870221 | 15.39024 | 6.132658937 | 148.3786775 | 1.07947 | 4.68 | 6.45 | 2176.76 | 2016.51 | 0.555828323 | 0.6
GEDRAK | None | core-mof-ddec-788 | 100 | 8.459659352 | 219.2600234 | 16.95534 | 5.656357988 | 146.6032063 | 1.15636 | 3.93 | 5.77 | 1908.79 | 1650.69 | 0.484278252 | 0.56
GEDREO | None | core-mof-ddec-789 | 100 | 5.441798765 | 160.1407781 | 18.78659 | 3.177040986 | 93.49368432 | 1.31295 | 3.28 | 5.55 | 0 | 0 | 0.297041015 | 0.39
AQUDAS | None | core-mof-ddec-79 | 100 | 7.823439774 | 182.2937896 | 12.24585 | 6.146073891 | 143.2095259 | 1.03958 | 5.62 | 9.38 | 1644.5 | 1581.89 | 0.548298351 | 0.57
GEDROY | None | core-mof-ddec-790 | 100 | 7.852997238 | 218.1251331 | 18.28403 | 5.290752635 | 146.9561351 | 1.23925 | 3.45 | 5.01 | 0 | 0 | 0.395400444 | 0.49
GEDRUE | None | core-mof-ddec-791 | 100 | 8.588915761 | 215.3491775 | 16.06574 | 5.847164412 | 146.6054717 | 1.11864 | 4.24 | 6.04 | 1958.19 | 1750.5 | 0.518486734 | 0.58
GEDSAL | None | core-mof-ddec-792 | 100 | 8.318003093 | 218.1512033 | 17.27195 | 5.423790884 | 142.2464617 | 1.17011 | 3.83 | 5.45 | 1648.29 | 1408.66 | 0.461495073 | 0.54
GEDSEP | None | core-mof-ddec-793 | 100 | 5.082616925 | 157.8295106 | 20.67586 | 2.480762197 | 77.03462394 | 1.38544 | 3.73 | 4.82 | 633.793 | 457.466 | 0.274281095 | 0.38
GEDSIT | None | core-mof-ddec-794 | 100 | 3.390975148 | 110.7239135 | 22.56115 | 1.49437325 | 48.7950655 | 1.45681 | 2.76 | 4.62 | 0 | 0 | 0.185336454 | 0.27
GEDSOZ | None | core-mof-ddec-795 | 100 | 8.693693351 | 215.7234842 | 15.9577 | 5.994449883 | 148.7450227 | 1.10708 | 4.23 | 6.1 | 2009.81 | 1815.41 | 0.532933483 | 0.59
GEDSUF | None | core-mof-ddec-796 | 100 | 6.449214732 | 174.6007671 | 18.09989 | 3.906708892 | 105.7670426 | 1.20789 | 4.03 | 6.86 | 1109.31 | 918.386 | 0.372550481 | 0.45
GEDTAM | None | core-mof-ddec-797 | 100 | 8.67611811 | 211.8939677 | 15.92291 | 5.9960543 | 146.4396542 | 1.08963 | 4.28 | 6.16 | 1937.6 | 1778.22 | 0.532290778 | 0.58
GEGSIW | None | core-mof-ddec-798 | 100 | 7.139021221 | 173.0031833 | 16.63814 | 4.707802814 | 114.0863498 | 1.08118 | 2.85 | 7.86 | 0 | 0 | 0.443959378 | 0.48
GEHSAN | None | core-mof-ddec-799 | 100 | 2.227724524 | 74.53545522 | 21.64486 | 1.26329026 | 42.2673062 | 1.49275 | 2.65 | 4.22 | 0 | 0 | 0.080388545 | 0.12
ABEYIR | None | core-mof-ddec-8 | 100 | 2.764813476 | 122.0590771 | 17.39319 | 1.94733605 | 85.96964791 | 1.96962 | 3.92 | 4.69 | 467.074 | 237.139 | 0.157390766 | 0.31
ARIBOS | None | core-mof-ddec-80 | 100 | 0.840750525 | 29.33336911 | 19.42298 | 0.684250297 | 23.87315372 | 1.55661 | 2.4 | 3.23 | 0 | 0 | 0.0385453 | 0.06
GELJAJ | None | core-mof-ddec-800 | 100 | 2.864635408 | 90.89942856 | 23.31341 | 1.285713951 | 40.79774452 | 1.41565 | 2.6 | 4.02 | 0 | 0 | 0.113022287 | 0.16
GELVEZ02 | None | core-mof-ddec-801 | 100 | 3.630912076 | 116.9604378 | 20.178 | 2.772790127 | 89.31825952 | 1.43716 | 2.56 | 3.83 | 0 | 0 | 0.097414345 | 0.14
GELVEZ | None | core-mof-ddec-802 | 100 | 3.832219468 | 122.5621742 | 20.63407 | 2.82092506 | 90.21892178 | 1.42688 | 2.62 | 3.84 | 0 | 0 | 0.112132765 | 0.16
GELVID01 | None | core-mof-ddec-803 | 100 | 3.100561549 | 110.4274528 | 20.69806 | 2.460604058 | 87.63516996 | 1.58898 | 2.41 | 3.57 | 0 | 0 | 0.0692268 | 0.11
GELVID | None | core-mof-ddec-804 | 100 | 3.618570322 | 127.6725558 | 21.41346 | 2.777572131 | 97.99995619 | 1.57413 | 2.44 | 3.62 | 0 | 0 | 0.082585301 | 0.13
GENGIR | None | core-mof-ddec-805 | 100 | 7.653305385 | 198.0458141 | 16.04348 | 5.273192341 | 136.4552462 | 1.15452 | 4.46 | 7.1 | 1445.09 | 1251.69 | 0.441742023 | 0.51
GEPDIQ | None | core-mof-ddec-806 | 100 | 3.904963554 | 116.2269751 | 21.30736 | 1.988484987 | 59.18508378 | 1.32793 | 3.21 | 4.79 | 0 | 0 | 0.188262936 | 0.25
GERNOI | ZnO | core-mof-ddec-807 | 100 | 6.924835528 | 164.502023 | 17.7886 | 4.534126322 | 107.7098436 | 1.05982 | 3.81 | 6.94 | 951.812 | 898.085 | 0.367987017 | 0.39
GERPUP | None | core-mof-ddec-808 | 100 | 3.060822415 | 101.2140252 | 11.79771 | 2.414149084 | 79.83009569 | 1.47529 | 7.39 | 8.52 | 961.088 | 651.456 | 0.223684835 | 0.33
GERWEH | None | core-mof-ddec-809 | 100 | 8.711521276 | 217.5728908 | 15.50705 | 6.213319468 | 155.1795416 | 1.11428 | 6.64 | 9.16 | 1338.3 | 1201.05 | 0.511541085 | 0.57
AROFAP | None | core-mof-ddec-81 | 100 | 7.152661249 | 187.5687435 | 18.50722 | 4.206410454 | 110.3073522 | 1.16997 | 4.31 | 6.18 | 1168.19 | 998.478 | 0.418814158 | 0.49
GESFAN | None | core-mof-ddec-810 | 100 | 4.362162136 | 103.2503037 | 12.69402 | 3.451970658 | 81.70650418 | 1.05603 | 7.35 | 7.58 | 809.135 | 766.207 | 0.265143983 | 0.28
GETXAG | None | core-mof-ddec-811 | 100 | 1.251956755 | 43.24207663 | 21.68118 | 0.980758158 | 33.8749875 | 1.54101 | 2.61 | 3.33 | 0 | 0 | 0.038935503 | 0.06
GETXEK | None | core-mof-ddec-812 | 100 | 13.00168022 | 206.5617541 | 12.14023 | 10.41801724 | 165.5142935 | 0.708821 | 6.64 | 8.06 | 1946.82 | 2746.57 | 0.84647605 | 0.6
GEVKID | None | core-mof-ddec-813 | 100 | 2.190356745 | 82.17997464 | 21.29897 | 0.975632696 | 36.6047542 | 1.67391 | 3.02 | 4.59 | 0 | 0 | 0.107532663 | 0.18
GEVXAI | None | core-mof-ddec-814 | 100 | 2.011802769 | 93.07520645 | 20.03576 | 1.545971691 | 71.52372815 | 2.06408 | 2.69 | 3.72 | 0 | 0 | 0.072671602 | 0.15
GEVXIQ | None | core-mof-ddec-815 | 100 | 3.302418559 | 124.2474771 | 13.56824 | 2.546074238 | 95.791401 | 1.67855 | 4.61 | 5.47 | 956.838 | 570.039 | 0.220428346 | 0.37
GEWXAJ | None | core-mof-ddec-816 | 100 | 2.023467058 | 76.95149973 | 20.34473 | 0.897872864 | 34.14568236 | 1.6967 | 4.49 | 4.83 | 451.955 | 266.373 | 0.100194495 | 0.17
GIDKOU | ZnO | core-mof-ddec-817 | 100 | 3.324460501 | 130.0754331 | 20.80017 | 1.658289767 | 64.88353803 | 1.74547 | 3.41 | 4.79 | 0 | 0 | 0.200519058 | 0.35
GIFFAE | None | core-mof-ddec-818 | 100 | 4.188569999 | 174.1962076 | 15.60023 | 3.211041428 | 133.5422923 | 1.85543 | 3.26 | 5.13 | 0 | 0 | 0.25870014 | 0.48
GIFKAH | None | core-mof-ddec-819 | 100 | 5.314174323 | 146.1906704 | 16.83719 | 3.681512497 | 101.2768395 | 1.22735 | 4.11 | 4.61 | 925.138 | 753.766 | 0.195543244 | 0.24
AROFET | None | core-mof-ddec-82 | 100 | 11.35966882 | 217.9919703 | 13.49791 | 8.737601251 | 167.6745108 | 0.856166 | 5.16 | 8.29 | 2010.71 | 2348.5 | 0.735838611 | 0.63
GIFKIP | None | core-mof-ddec-820 | 100 | 5.060592922 | 143.3954746 | 18.29195 | 3.208479811 | 90.91454147 | 1.26421 | 4.17 | 4.46 | 888.499 | 702.808 | 0.166111643 | 0.21
GIHBII | None | core-mof-ddec-821 | 100 | 2.693255839 | 152.3489605 | 27.2296 | 0.680792321 | 38.51026736 | 2.52371 | 2.78 | 4.58 | 0 | 0 | 0.162459237 | 0.41
GIHPAQ | None | core-mof-ddec-822 | 100 | 4.65756034 | 143.0871126 | 18.4487 | 3.029424596 | 93.06838488 | 1.37065 | 3.21 | 6.07 | 0 | 0 | 0.233465874 | 0.32
GIKMOD01 | None | core-mof-ddec-823 | 100 | 2.470528525 | 106.2171938 | 22.91525 | 1.305483258 | 56.12757221 | 1.91817 | 2.49 | 3.91 | 0 | 0 | 0.083412836 | 0.16
GIKMOD02 | None | core-mof-ddec-824 | 100 | 2.479530407 | 105.9492944 | 22.80546 | 1.299615045 | 55.53200582 | 1.90638 | 2.51 | 3.93 | 0 | 0 | 0.083928703 | 0.16
GIKMOD03 | None | core-mof-ddec-825 | 100 | 2.475323416 | 105.8601776 | 22.74367 | 1.313104384 | 56.15648547 | 1.90802 | 2.5 | 3.92 | 0 | 0 | 0.083856563 | 0.16
GIKMOD04 | None | core-mof-ddec-826 | 100 | 2.484319904 | 105.8904486 | 22.66894 | 1.322063118 | 56.35097818 | 1.90165 | 2.53 | 3.94 | 0 | 0 | 0.089396051 | 0.17
GIKMOD05 | None | core-mof-ddec-827 | 100 | 2.492426453 | 106.0755131 | 22.65504 | 1.3090592 | 55.7124268 | 1.89878 | 2.53 | 3.93 | 0 | 0 | 0.084264633 | 0.16
GIKMOD06 | None | core-mof-ddec-828 | 100 | 2.50081886 | 106.0646086 | 22.87145 | 1.306281507 | 55.40194813 | 1.89221 | 2.56 | 3.96 | 0 | 0 | 0.089842037 | 0.17
GIKMOD07 | None | core-mof-ddec-829 | 100 | 2.493181553 | 105.7406955 | 22.87145 | 1.306281507 | 55.40194813 | 1.89221 | 2.56 | 3.96 | 0 | 0 | 0.089842037 | 0.17
ARUYES | None | core-mof-ddec-83 | 100 | 0 | 0 | 0 | 0 | 0 | 1.86441 | 1.47 | 2.5 | 0 | 0 | 0 | 0
GIKMOD08 | None | core-mof-ddec-830 | 100 | 2.505915792 | 106.6727783 | 22.62972 | 1.327046784 | 56.49023318 | 1.89919 | 2.57 | 3.94 | 0 | 0 | 0.089511845 | 0.17
GIKMOD09 | None | core-mof-ddec-831 | 100 | 2.509502521 | 106.8010867 | 22.45189 | 1.322510784 | 56.28429846 | 1.89876 | 2.58 | 3.94 | 0 | 0 | 0.089532116 | 0.17
GIKMOD10 | None | core-mof-ddec-832 | 100 | 2.507221038 | 106.1736286 | 22.7179 | 1.328055383 | 56.23934098 | 1.88932 | 2.6 | 3.95 | 0 | 0 | 0.089979464 | 0.17
GIKMOD11 | None | core-mof-ddec-833 | 100 | 2.529447974 | 107.7239945 | 22.38198 | 1.348464683 | 57.42834152 | 1.90006 | 2.61 | 3.92 | 0 | 0 | 0.089470859 | 0.17
GIKMOD12 | None | core-mof-ddec-834 | 100 | 2.498817843 | 106.7096988 | 22.68843 | 1.328238764 | 56.72120481 | 1.90524 | 2.57 | 3.92 | 0 | 0 | 0.089227604 | 0.17
GIKMOD | None | core-mof-ddec-835 | 100 | 2.513208345 | 107.6521455 | 23.28093 | 1.271147761 | 54.44904073 | 1.91107 | 2.55 | 3.94 | 0 | 0 | 0.088955402 | 0.17
GIKQIC | None | core-mof-ddec-836 | 100 | 2.898377049 | 106.4496058 | 21.95921 | 1.637183717 | 60.12936148 | 1.63861 | 3.47 | 3.78 | 0 | 0 | 0.097643735 | 0.16
GIMSIG | None | core-mof-ddec-837 | 100 | 5.417947961 | 175.897365 | 15.25259 | 3.828627383 | 124.2989917 | 1.44846 | 5.71 | 8.72 | 1320.37 | 911.571 | 0.31757867 | 0.46
GIMVAA | None | core-mof-ddec-838 | 100 | 2.303515101 | 86.53216608 | 19.56095 | 1.774624691 | 66.66425515 | 1.67581 | 2.65 | 3.81 | 0 | 0 | 0.059672636 | 0.1
GINLIA | ZnO | core-mof-ddec-839 | 100 | 11.37921126 | 223.7240163 | 16.30996 | 7.915800123 | 155.6306985 | 0.877136 | 4.6 | 6.39 | 1681.58 | 1917.13 | 0.638441473 | 0.56
ASACON | ZnO | core-mof-ddec-84 | 100 | 2.844019038 | 113.3701982 | 16.07693 | 1.900293756 | 75.75078681 | 1.7783 | 5.09 | 6.41 | 805.079 | 452.724 | 0.208063881 | 0.37
GIQXEK | None | core-mof-ddec-840 | 100 | 4.474662342 | 171.1682062 | 15.56192 | 3.33922003 | 127.7343985 | 1.70666 | 3.94 | 5.02 | 918.445 | 538.152 | 0.240235313 | 0.41
GIQXIO | None | core-mof-ddec-841 | 100 | 4.465614832 | 180.6957337 | 15.88649 | 3.288783761 | 133.0766796 | 1.80531 | 3.87 | 4.9 | 870.596 | 482.241 | 0.232647025 | 0.42
GIQXOU | None | core-mof-ddec-842 | 100 | 4.359810981 | 181.5711232 | 15.78717 | 3.254507193 | 135.5390243 | 1.85808 | 3.81 | 4.81 | 802.881 | 432.102 | 0.226039783 | 0.42
GIQXUA | None | core-mof-ddec-843 | 100 | 4.494600656 | 180.6270033 | 15.74838 | 3.35370253 | 134.777099 | 1.79298 | 3.87 | 4.89 | 897.219 | 500.406 | 0.239824203 | 0.43
GIQYAH | None | core-mof-ddec-844 | 100 | 4.475356567 | 185.3697176 | 16.30835 | 3.282832155 | 135.9752369 | 1.84797 | 3.78 | 4.8 | 804.261 | 435.212 | 0.227276417 | 0.42
GIQYEL | None | core-mof-ddec-845 | 100 | 4.50564401 | 170.7804515 | 15.35667 | 3.365665294 | 127.5710724 | 1.69109 | 3.96 | 5.05 | 958.268 | 566.657 | 0.248360525 | 0.42
GIQYIP | None | core-mof-ddec-846 | 100 | 4.606378991 | 179.2554632 | 15.62066 | 3.425004062 | 133.2827131 | 1.7362 | 3.91 | 4.94 | 943.256 | 543.287 | 0.247667319 | 0.43
GIQYOV | None | core-mof-ddec-847 | 100 | 3.947690081 | 149.9207097 | 14.48906 | 3.029654958 | 115.0566565 | 1.69435 | 4.02 | 4.65 | 1067.47 | 630.018 | 0.218372827 | 0.37
GIQZIQ | None | core-mof-ddec-848 | 100 | 6.750780491 | 153.9843264 | 18.61561 | 3.913790454 | 89.27299408 | 1.01767 | 3.18 | 5.35 | 0 | 0 | 0.393054723 | 0.4
GIRDUI | None | core-mof-ddec-849 | 100 | 3.098907852 | 92.53993744 | 21.08367 | 1.692031823 | 50.52764604 | 1.33231 | 3.77 | 4.42 | 252.219 | 189.309 | 0.127597931 | 0.17
ASADAA | None | core-mof-ddec-85 | 100 | 4.305075574 | 146.7664354 | 16.96509 | 2.841821875 | 96.88193838 | 1.521 | 4.61 | 5.77 | 1072.28 | 704.983 | 0.243261012 | 0.37
GIRFUJ | None | core-mof-ddec-850 | 100 | 0.901856821 | 40.79089585 | 17.89965 | 0.661028395 | 29.89824966 | 2.01794 | 2.62 | 3.37 | 0 | 0 | 0.049555487 | 0.1
GIRGUL | None | core-mof-ddec-851 | 100 | 2.770281934 | 87.14806678 | 21.65622 | 1.731091403 | 54.45700935 | 1.40352 | 3.26 | 4 | 0 | 0 | 0.085499316 | 0.12
GITTIN | ZIF | core-mof-ddec-852 | 100 | 6.118150888 | 150.1304316 | 12.05342 | 4.858629647 | 119.2236313 | 1.09479 | 3.73 | 11.24 | 1275.36 | 1164.93 | 0.447574421 | 0.49
GITTOT | ZIF | core-mof-ddec-853 | 100 | 7.990933242 | 161.804977 | 12.57555 | 6.300226569 | 127.5705833 | 0.903406 | 3.07 | 11.41 | 0 | 0 | 0.475976471 | 0.43
GITWIQ | ZIF | core-mof-ddec-854 | 100 | 3.274225821 | 113.9612216 | 17.83523 | 2.068813705 | 72.00619319 | 1.55276 | 3.99 | 5.05 | 583.32 | 375.666 | 0.186764213 | 0.29
GIVDUL | None | core-mof-ddec-855 | 100 | 2.738118213 | 111.8551454 | 12.35942 | 2.176260957 | 88.9026575 | 1.82258 | 4.76 | 6.31 | 1284.19 | 704.602 | 0.208495649 | 0.38
GIWMOP | None | core-mof-ddec-856 | 100 | 0.020127862 | 0.864367103 | 12.99714 | 0.016495408 | 0.708375652 | 1.91597 | 2.45 | 2.95 | 0 | 0 | 0.020877154 | 0.04
GIYSAJ02 | None | core-mof-ddec-857 | 100 | 1.00089272 | 38.65639487 | 24.14915 | 0.689810797 | 26.6418149 | 1.72312 | 2.73 | 3.57 | 0 | 0 | 0.040623984 | 0.07
GIYSAJ | None | core-mof-ddec-858 | 100 | 2.367587266 | 82.88032605 | 19.92155 | 1.189491285 | 41.63961643 | 1.56181 | 4.94 | 5.51 | 182.544 | 116.88 | 0.134459377 | 0.21
GIYSEN | None | core-mof-ddec-859 | 100 | 3.289764606 | 107.0625782 | 17.85755 | 1.914564763 | 62.30787431 | 1.45199 | 5.04 | 5.43 | 781.037 | 537.909 | 0.185951694 | 0.27
ASALIP | ZnO | core-mof-ddec-86 | 100 | 4.118530481 | 138.4638429 | 25.04929 | 2.120239648 | 71.28186391 | 1.49984 | 2.57 | 4.03 | 0 | 0 | 0.040004267 | 0.06
GIYSIR | None | core-mof-ddec-860 | 100 | 3.191149043 | 104.8400016 | 17.98548 | 1.822919535 | 59.88905076 | 1.46578 | 4.97 | 5.35 | 750.475 | 511.996 | 0.184202268 | 0.27
GIYSOX | None | core-mof-ddec-861 | 100 | 3.052611377 | 100.5731227 | 17.63167 | 1.753066345 | 57.75755079 | 1.46994 | 4.92 | 5.42 | 730.54 | 496.986 | 0.183680967 | 0.27
GIYSUD | None | core-mof-ddec-862 | 100 | 6.963041878 | 189.6451025 | 15.83743 | 4.823773809 | 131.3800914 | 1.21514 | 4.12 | 5.73 | 1675.5 | 1378.86 | 0.345639186 | 0.42
GIYTAK | None | core-mof-ddec-863 | 100 | 7.797759108 | 194.5517213 | 14.8499 | 5.59602404 | 139.6191001 | 1.11314 | 4.32 | 5.86 | 1869.1 | 1679.13 | 0.413245414 | 0.46
GIYTIS | ZnO | core-mof-ddec-864 | 100 | 8.915169299 | 191.7593211 | 14.41086 | 6.601102847 | 141.9853014 | 0.959578 | 5.09 | 6.16 | 1858.04 | 1936.31 | 0.479377393 | 0.46
GIZJOP | ZIF | core-mof-ddec-865 | 100 | 3.936216205 | 104.7298748 | 18.52855 | 2.228932461 | 59.30462285 | 1.18697 | 2.78 | 5.32 | 0 | 0 | 0.278018821 | 0.33
GIZVER | None | core-mof-ddec-866 | 100 | 3.405684637 | 121.0819437 | 20.40395 | 2.372217026 | 84.33917962 | 1.5862 | 3.04 | 3.86 | 0 | 0 | 0.126087505 | 0.2
GOFDAH | None | core-mof-ddec-867 | 100 | 6.53761239 | 128.7479992 | 18.2707 | 3.804916696 | 74.93185323 | 0.878641 | 3.08 | 5.85 | 0 | 0 | 0.35281759 | 0.31
GOGWAB | None | core-mof-ddec-868 | 100 | 9.09477534 | 216.6601906 | 16.67113 | 6.087517897 | 145.0198315 | 1.0628 | 4.07 | 4.96 | 1777.1 | 1672.1 | 0.395182537 | 0.42
GOJDOZ | None | core-mof-ddec-869 | 100 | 2.318093198 | 144.8985635 | 15.07328 | 1.717919129 | 107.3830916 | 2.78878 | 4.36 | 4.8 | 599.655 | 215.024 | 0.118331313 | 0.33
ATAFIK | ZnO | core-mof-ddec-87 | 100 | 7.649191918 | 208.3442743 | 13.89818 | 5.730048135 | 156.0717437 | 1.21508 | 5.7 | 6.4 | 1747.42 | 1438.11 | 0.502024558 | 0.61
GOKBUE | None | core-mof-ddec-870 | 100 | 3.371539846 | 123.2146559 | 13.87478 | 2.515414681 | 91.92712195 | 1.63047 | 4.55 | 6.09 | 1102.53 | 676.2 | 0.196262427 | 0.32
GOLQII | None | core-mof-ddec-871 | 100 | 1.53366672 | 74.51784325 | 21.98329 | 0.993836057 | 48.2885353 | 2.16778 | 3.37 | 3.73 | 0 | 0 | 0.041517128 | 0.09
GOMRAC | None | core-mof-ddec-872 | 100 | 4.257380636 | 169.4876469 | 26.19551 | 1.383920517 | 55.09430607 | 1.77612 | 3.37 | 5.33 | 0 | 0 | 0.242100759 | 0.43
GOMREG | None | core-mof-ddec-873 | 100 | 4.450662571 | 173.0035377 | 25.14362 | 1.476321082 | 57.38668474 | 1.73424 | 3.64 | 5.38 | 0 | 0 | 0.253713442 | 0.44
GUBVUU | None | core-mof-ddec-874 | 100 | 9.722785845 | 202.8847588 | 16.80213 | 6.72750689 | 140.3824619 | 0.930991 | 4.19 | 6.86 | 1355.94 | 1456.44 | 0.515579635 | 0.48
GUFREF | None | core-mof-ddec-875 | 100 | 4.224557429 | 114.8746487 | 21.62673 | 2.289495924 | 62.256235 | 1.21319 | 3.44 | 4.22 | 0 | 0 | 0.173097371 | 0.21
GUJGAU | None | core-mof-ddec-876 | 100 | 2.993734048 | 110.3321338 | 20.82484 | 1.829930861 | 67.44091943 | 1.64426 | 2.95 | 4.66 | 0 | 0 | 0.127717028 | 0.21
GUJGEY | None | core-mof-ddec-877 | 100 | 2.842753899 | 108.3081574 | 20.81206 | 1.731670064 | 65.9761627 | 1.69984 | 2.9 | 4.66 | 0 | 0 | 0.117658133 | 0.2
GUJTOV | None | core-mof-ddec-878 | 100 | 1.01414357 | 50.63366938 | 21.79531 | 0.755374683 | 37.71398159 | 2.22754 | 2.62 | 3.55 | 0 | 0 | 0.026935543 | 0.06
GUJVIR | None | core-mof-ddec-879 | 100 | 3.033577832 | 102.369411 | 21.27327 | 2.004027991 | 67.6268012 | 1.50557 | 2.8 | 3.94 | 0 | 0 | 0.106272043 | 0.16
ATIBAG | None | core-mof-ddec-88 | 100 | 2.440824564 | 90.17549179 | 15.92758 | 1.738893181 | 64.24285878 | 1.64828 | 3.89 | 4.89 | 570.994 | 346.419 | 0.145606329 | 0.24
GUJVOX | None | core-mof-ddec-880 | 100 | 3.405583111 | 102.8185053 | 20.98673 | 2.236912189 | 67.53497426 | 1.347 | 2.74 | 3.98 | 0 | 0 | 0.126206385 | 0.17
GUKNIK | None | core-mof-ddec-881 | 100 | 1.341490273 | 56.61712205 | 16.98911 | 0.967841985 | 40.84742833 | 1.88296 | 3.25 | 4.13 | 0 | 0 | 0.05841866 | 0.11
GULPIN | None | core-mof-ddec-882 | 100 | 3.416906283 | 107.0204849 | 21.18699 | 1.909829368 | 59.81752155 | 1.39734 | 3.5 | 4.24 | 0 | 0 | 0.171754906 | 0.24
GULWOA | None | core-mof-ddec-883 | 100 | 6.047194848 | 173.0621812 | 12.32712 | 4.800604243 | 137.3865176 | 1.27683 | 7.17 | 7.61 | 1615.62 | 1265.34 | 0.415090498 | 0.53
GUNFAW01 | None | core-mof-ddec-884 | 100 | 9.553218745 | 141.9642065 | 7.19998 | 7.446027342 | 110.6505976 | 0.662989 | 7.34 | 9.61 | 2316.45 | 3493.95 | 1.131240488 | 0.75
GUPBEZ | None | core-mof-ddec-885 | 100 | 1.316232088 | 74.93193576 | 18.59985 | 0.771201219 | 43.9038075 | 2.5399 | 4.39 | 7.29 | 354.244 | 139.472 | 0.070868932 | 0.18
GUPBUP | ZIF | core-mof-ddec-886 | 100 | 7.778192091 | 160.525459 | 11.05609 | 6.157442411 | 127.0766083 | 0.920771 | 3.67 | 12.69 | 0 | 0 | 0.521302256 | 0.48
GUPCUQ01 | ZIF | core-mof-ddec-887 | 100 | 6.221235268 | 158.2982692 | 11.2435 | 4.976350609 | 126.6223916 | 1.13523 | 3.83 | 12.59 | 1383.4 | 1218.62 | 0.484483321 | 0.55
GUPJEG01 | None | core-mof-ddec-888 | 100 | 2.791165459 | 97.02674352 | 22.99722 | 1.89517426 | 65.88021722 | 1.55092 | 3.36 | 3.68 | 0 | 0 | 0.058030072 | 0.09
GUPJEG | None | core-mof-ddec-889 | 100 | 2.845488035 | 97.95992253 | 23.20366 | 1.883037134 | 64.82619834 | 1.53595 | 3.39 | 3.71 | 0 | 0 | 0.058595657 | 0.09
ATIBIO | None | core-mof-ddec-89 | 100 | 2.131641278 | 76.31261218 | 13.08565 | 1.637935924 | 58.63799422 | 1.5972 | 4.02 | 4.93 | 605.707 | 379.23 | 0.162784874 | 0.26
GUQTOB | None | core-mof-ddec-890 | 100 | 1.050539374 | 63.91440244 | 17.21035 | 0.74364803 | 45.24325377 | 2.71399 | 3.16 | 3.95 | 0 | 0 | 0.047899955 | 0.13
GURZID | None | core-mof-ddec-891 | 100 | 2.871003073 | 134.5703772 | 20.55503 | 2.009436561 | 94.18681519 | 2.0912 | 2.94 | 3.81 | 0 | 0 | 0.095638868 | 0.2
GUSNEN01 | None | core-mof-ddec-892 | 100 | 0.774342802 | 26.90559817 | 14.89596 | 0.623848949 | 21.67648369 | 1.55021 | 2.79 | 3 | 0 | 0 | 0.05805665 | 0.09
GUSNEN | None | core-mof-ddec-893 | 100 | 1.409743345 | 48.10722246 | 17.64838 | 1.11631309 | 38.09397107 | 1.52248 | 3.04 | 3.2 | 0 | 0 | 0.045977615 | 0.07
GUWDUY | None | core-mof-ddec-894 | 100 | 8.535408019 | 187.1426159 | 16.34805 | 5.823526114 | 127.6833994 | 0.97822 | 4.11 | 6.18 | 1296.58 | 1325.45 | 0.480464517 | 0.47
GUXLIU | None | core-mof-ddec-895 | 100 | 3.539745247 | 150.3189843 | 31.49237 | 0.916593379 | 38.92409654 | 1.89462 | 2.4 | 3.77 | 0 | 0 | 0.03166862 | 0.06
GUXPOF | None | core-mof-ddec-896 | 100 | 3.53048701 | 95.30976116 | 15.78929 | 2.409744967 | 65.05397602 | 1.20445 | 5.12 | 5.63 | 788.38 | 654.556 | 0.190958529 | 0.23
GUXQAR | None | core-mof-ddec-897 | 100 | 2.74471449 | 108.4761206 | 21.13691 | 1.986352351 | 78.50426629 | 1.76327 | 2.97 | 3.68 | 0 | 0 | 0.062384093 | 0.11
GUYLOC | ZnO | core-mof-ddec-898 | 100 | 7.721490254 | 184.707369 | 15.82257 | 5.419000247 | 129.6290283 | 1.06721 | 5.6 | 6.84 | 1495.97 | 1401.76 | 0.477881579 | 0.51
GUYLUI01 | ZnO | core-mof-ddec-899 | 100 | 2.606256556 | 88.63772492 | 22.14626 | 1.285520072 | 43.72001456 | 1.51729 | 3.88 | 4.78 | 326.339 | 215.08 | 0.118632562 | 0.18
ABIYIV | None | core-mof-ddec-9 | 100 | 2.55150171 | 77.01050865 | 19.57193 | 1.507564531 | 45.50195316 | 1.34661 | 3.82 | 4.33 | 327.133 | 242.931 | 0.118816881 | 0.16
ATIBOU01 | None | core-mof-ddec-90 | 100 | 2.572132523 | 91.82333176 | 15.2269 | 1.841345195 | 65.73473539 | 1.59271 | 4.02 | 5.13 | 708.36 | 444.75 | 0.169522386 | 0.27
GUYLUI | ZnO | core-mof-ddec-900 | 100 | 2.539329583 | 87.40356976 | 22.36112 | 1.271391396 | 43.7612145 | 1.5356 | 3.84 | 4.74 | 275.157 | 179.186 | 0.117218026 | 0.18
GUYMAP | ZnO | core-mof-ddec-901 | 100 | 7.196339344 | 173.6636382 | 15.48102 | 4.993171196 | 120.4963016 | 1.07662 | 5.21 | 7.05 | 1444.5 | 1341.69 | 0.464416414 | 0.5
HABRIN | None | core-mof-ddec-902 | 100 | 1.833880817 | 60.51524543 | 22.79708 | 1.124469196 | 37.10575341 | 1.47217 | 2.43 | 3.87 | 0 | 0 | 0.061134244 | 0.09
HABZEQ | None | core-mof-ddec-903 | 100 | 3.135978576 | 116.4523406 | 20.07992 | 1.955736084 | 72.62487267 | 1.65675 | 2.49 | 4.22 | 0 | 0 | 0.126754187 | 0.21
HAFQOW | None | core-mof-ddec-904 | 100 | 12.61220918 | 267.1912284 | 17.54864 | 8.205056052 | 173.8251383 | 0.945179 | 6.93 | 7.39 | 1431.15 | 1514.16 | 0.592480366 | 0.56
HAFQUC | None | core-mof-ddec-905 | 100 | 11.32256049 | 234.0264185 | 17.48915 | 7.727816064 | 159.7265138 | 0.922153 | 5.31 | 6.71 | 1340.72 | 1453.91 | 0.498832623 | 0.46
HAFTOZ | None | core-mof-ddec-906 | 100 | 16.36288672 | 203.1832605 | 9.9324 | 12.99737094 | 161.3925616 | 0.554007 | 7.52 | 15.37 | 1988.62 | 3589.52 | 1.407924449 | 0.78
HAFVOB | None | core-mof-ddec-907 | 100 | 8.933051761 | 198.1966553 | 17.94734 | 5.656151025 | 125.4924124 | 0.989877 | 4.11 | 5.6 | 1106.55 | 1117.87 | 0.454601935 | 0.45
HAFVUH | None | core-mof-ddec-908 | 100 | 10.03788481 | 211.3344234 | 15.43982 | 7.196075989 | 151.5038873 | 0.939311 | 7.14 | 7.26 | 1439.79 | 1532.82 | 0.574889467 | 0.54
HAFWUI | None | core-mof-ddec-909 | 100 | 2.733262323 | 85.00299604 | 20.65619 | 1.377467498 | 42.83850231 | 1.38752 | 3.44 | 5.18 | 0 | 0 | 0.12972786 | 0.18
ATIBOU | None | core-mof-ddec-91 | 100 | 2.404412935 | 89.6064623 | 15.99366 | 1.711352935 | 63.77784781 | 1.66268 | 3.95 | 4.76 | 571.275 | 343.587 | 0.144345274 | 0.24
HAJJAE | None | core-mof-ddec-910 | 100 | 0.551617948 | 21.30043364 | 15.17552 | 0.408290395 | 15.76591644 | 1.7228 | 3.01 | 3.58 | 0 | 0 | 0.034827026 | 0.06
HAJLEK | None | core-mof-ddec-911 | 100 | 1.511865602 | 46.10859526 | 19.91305 | 0.681141486 | 20.77332607 | 1.36069 | 3.45 | 5.85 | 0 | 0 | 0.08819055 | 0.12
HAJLIO | None | core-mof-ddec-912 | 100 | 1.534407348 | 46.86247788 | 19.65372 | 0.711378888 | 21.72628896 | 1.36262 | 3.52 | 5.88 | 0 | 0 | 0.088065638 | 0.12
HAJLOU | None | core-mof-ddec-913 | 100 | 1.512308035 | 46.03005537 | 19.67119 | 0.721666576 | 21.96533491 | 1.35798 | 3.53 | 5.89 | 0 | 0 | 0.088366544 | 0.12
HAJLUA | None | core-mof-ddec-914 | 100 | 1.562012495 | 47.13370337 | 19.21522 | 0.736678021 | 22.22924811 | 1.34629 | 3.6 | 5.94 | 0 | 0 | 0.096561662 | 0.13
HAJMAH | None | core-mof-ddec-915 | 100 | 1.595154761 | 47.48902974 | 18.94943 | 0.779835364 | 23.21632089 | 1.32826 | 3.63 | 5.96 | 0 | 0 | 0.097872404 | 0.13
HAJMEL | None | core-mof-ddec-916 | 100 | 1.568889837 | 46.77724668 | 18.93814 | 0.77086765 | 22.98381022 | 1.33025 | 3.62 | 5.96 | 0 | 0 | 0.090208607 | 0.12
HAKCIG | None | core-mof-ddec-917 | 100 | 2.369827065 | 73.6707437 | 20.05699 | 1.293499252 | 40.21097289 | 1.38697 | 2.99 | 5.41 | 0 | 0 | 0.144199226 | 0.2
HAKWUM | None | core-mof-ddec-918 | 100 | 2.533257711 | 126.3595347 | 24.50559 | 1.658726912 | 82.73771749 | 2.2254 | 2.64 | 3.51 | 0 | 0 | 0.031455019 | 0.07
HAMJOW | ZnO | core-mof-ddec-919 | 100 | 11.17652335 | 229.5047495 | 15.94925 | 7.887449399 | 161.9651338 | 0.916107 | 5.68 | 5.98 | 1703.27 | 1859.25 | 0.676776839 | 0.62
ATIBUA | None | core-mof-ddec-92 | 100 | 2.35616641 | 88.50129922 | 16.20453 | 1.671594579 | 62.78770947 | 1.6758 | 3.79 | 4.93 | 516.08 | 307.961 | 0.137247882 | 0.23
HAMREU | None | core-mof-ddec-920 | 100 | 2.851556199 | 114.9094139 | 17.23082 | 1.89320526 | 76.29066086 | 1.79786 | 5.09 | 7.37 | 722.826 | 402.049 | 0.144616377 | 0.26
HAMRIY | None | core-mof-ddec-921 | 100 | 2.668456655 | 117.7881021 | 18.04127 | 1.706017507 | 75.30516335 | 1.96935 | 5.02 | 7.13 | 682.538 | 346.581 | 0.126945439 | 0.25
HAOAER | None | core-mof-ddec-922 | 100 | 0.244840067 | 13.90092023 | 14.27502 | 0.180309282 | 10.23715185 | 2.53304 | 2.51 | 3.29 | 0 | 0 | 0.03553043 | 0.09
HAPVAX | None | core-mof-ddec-923 | 100 | 2.209671667 | 136.3378518 | 15.8961 | 1.571519716 | 96.96355582 | 2.75276 | 4.37 | 4.78 | 921.524 | 334.763 | 0.152574144 | 0.42
HAPVEB | None | core-mof-ddec-924 | 100 | 2.219311946 | 137.9936806 | 15.98016 | 1.573656676 | 97.84774824 | 2.7741 | 4.35 | 4.77 | 913.432 | 329.271 | 0.151400454 | 0.42
HARNAR | None | core-mof-ddec-925 | 100 | 2.145431463 | 83.35128992 | 18.62638 | 1.531128433 | 59.48525141 | 1.73333 | 2.84 | 4.03 | 0 | 0 | 0.103846354 | 0.18
HAWWIN | None | core-mof-ddec-926 | 100 | 8.565017684 | 199.0061493 | 12.40299 | 6.694936781 | 155.5552642 | 1.03663 | 6 | 6.95 | 2214.35 | 2136.09 | 0.636678468 | 0.66
HAWWOT | None | core-mof-ddec-927 | 100 | 8.829772223 | 201.4105925 | 12.3118 | 6.95491392 | 158.6443339 | 1.0177 | 6.39 | 7.06 | 2203.83 | 2165.5 | 0.658347254 | 0.67
HAWWUZ | None | core-mof-ddec-928 | 100 | 8.636480496 | 198.9308741 | 12.39163 | 6.791397494 | 156.4316206 | 1.02767 | 6.21 | 6.86 | 2190.08 | 2131.11 | 0.65196026 | 0.67
HAWYUB | None | core-mof-ddec-929 | 100 | 4.187048173 | 141.4700869 | 17.9928 | 2.482241371 | 83.86884696 | 1.50744 | 5.69 | 6.05 | 939.478 | 623.227 | 0.218914186 | 0.33
ATICAH | None | core-mof-ddec-93 | 100 | 2.52131847 | 90.14686528 | 15.24294 | 1.811818629 | 64.77950793 | 1.59515 | 3.97 | 5.25 | 686.953 | 430.652 | 0.162994076 | 0.26
HAXJEX | ZnO | core-mof-ddec-930 | 100 | 1.499601446 | 56.82790367 | 20.85196 | 1.031612179 | 39.09329222 | 1.69059 | 3.24 | 3.71 | 0 | 0 | 0.047320758 | 0.08
HAXMUP | None | core-mof-ddec-931 | 100 | 4.689551973 | 114.2658224 | 12.48134 | 3.690860431 | 89.9316619 | 1.0871 | 5.77 | 8.05 | 1072.68 | 986.735 | 0.275963573 | 0.3
HAZGOF01 | None | core-mof-ddec-932 | 100 | 3.563170689 | 98.9349667 | 20.63852 | 2.688858408 | 74.65881941 | 1.23879 | 3.02 | 3.89 | 0 | 0 | 0.137230685 | 0.17
HAZNON | None | core-mof-ddec-933 | 100 | 1.756198636 | 79.21473964 | 21.03823 | 0.825658686 | 37.24199328 | 2.01241 | 2.61 | 4.93 | 0 | 0 | 0.104352493 | 0.21
HEBGUS | None | core-mof-ddec-934 | 100 | 0.943863951 | 31.92713846 | 23.95318 | 0.173850996 | 5.880683132 | 1.50916 | 2.41 | 4.66 | 0 | 0 | 0.059635824 | 0.09
HEBJAB | None | core-mof-ddec-935 | 100 | 2.989427918 | 79.83639341 | 16.41589 | 2.06865994 | 55.2461385 | 1.19151 | 4.16 | 4.69 | 529.42 | 444.325 | 0.151068812 | 0.18
HEBKEG | None | core-mof-ddec-936 | 100 | 3.432911786 | 120.6566697 | 19.87856 | 1.652713415 | 58.08797573 | 1.56809 | 3.88 | 5.18 | 679.964 | 433.624 | 0.159429625 | 0.25
HEBTAL | None | core-mof-ddec-937 | 100 | 4.745830232 | 131.4716025 | 20.02232 | 2.528874885 | 70.0562847 | 1.23596 | 3.03 | 4.71 | 0 | 0 | 0.242726302 | 0.3
HEBTEP | ZnO | core-mof-ddec-938 | 100 | 4.848339698 | 137.7158629 | 19.98556 | 2.510936028 | 71.32250286 | 1.2672 | 3.05 | 4.72 | 0 | 0 | 0.236742424 | 0.3
HEBZAR | None | core-mof-ddec-939 | 100 | 3.700344048 | 142.2569582 | 16.54986 | 2.457957437 | 94.49433455 | 1.7151 | 3.25 | 7.8 | 0 | 0 | 0.279867063 | 0.48
ATICEL | None | core-mof-ddec-94 | 100 | 2.457398529 | 88.67591515 | 15.29265 | 1.749846687 | 63.14370851 | 1.60993 | 3.92 | 4.94 | 623.058 | 387.008 | 0.155286255 | 0.25
HEBZEV | None | core-mof-ddec-940 | 100 | 4.660064693 | 152.5965713 | 16.32788 | 3.125491814 | 102.3460758 | 1.46085 | 3.71 | 7.75 | 0 | 0 | 0.335421159 | 0.49
HEDBEZ | None | core-mof-ddec-941 | 100 | 3.433931029 | 158.6912015 | 15.63154 | 2.534562985 | 117.1289819 | 2.06178 | 3.63 | 5.55 | 0 | 0 | 0.198857298 | 0.41
HEDBID | None | core-mof-ddec-942 | 100 | 3.392999067 | 158.4183687 | 15.77582 | 2.503352634 | 116.8809754 | 2.08307 | 3.59 | 5.56 | 0 | 0 | 0.196824879 | 0.41
HEDBOJ | None | core-mof-ddec-943 | 100 | 2.924606962 | 148.0912891 | 13.18502 | 2.305264229 | 116.7300617 | 2.25914 | 4.55 | 6.13 | 1306.4 | 578.275 | 0.199190843 | 0.45
HEDBUP | None | core-mof-ddec-944 | 100 | 2.88392802 | 147.3421221 | 13.07841 | 2.269349911 | 115.9428493 | 2.27942 | 4.54 | 6.08 | 1299.31 | 570.017 | 0.197418642 | 0.45
HEDCEA | ZnO | core-mof-ddec-945 | 100 | 3.635338675 | 103.9145507 | 21.89205 | 1.991951189 | 56.93904511 | 1.27525 | 2.93 | 4.76 | 0 | 0 | 0.180356793 | 0.23
HEDCIE | Cu-Cu | core-mof-ddec-946 | 100 | 7.477005852 | 172.374574 | 15.57621 | 5.225082228 | 120.4588228 | 1.02856 | 6.25 | 6.94 | 1476.92 | 1435.91 | 0.456949522 | 0.47
HEDGUS | None | core-mof-ddec-947 | 100 | 0.371158105 | 14.52242519 | 14.24164 | 0.282941876 | 11.0707598 | 1.74568 | 2.94 | 3.5 | 0 | 0 | 0.028642134 | 0.05
HEDTER | None | core-mof-ddec-948 | 100 | 3.730312498 | 90.63439585 | 22.1089 | 1.911664661 | 46.44720025 | 1.08402 | 2.78 | 4.77 | 0 | 0 | 0.175273519 | 0.19
HEGJUZ | ZnO | core-mof-ddec-949 | 100 | 6.486838776 | 158.5343164 | 17.41502 | 4.016275618 | 98.15528513 | 1.09032 | 4.74 | 6.23 | 1055.05 | 967.649 | 0.403551251 | 0.44
ATIJUJ | None | core-mof-ddec-95 | 100 | 8.301939311 | 140.1904942 | 9.73508 | 6.582320384 | 111.1521914 | 0.753395 | 16.95 | 17.44 | 1201.99 | 1595.44 | 0.730028737 | 0.55
HEKTAU | None | core-mof-ddec-950 | 100 | 8.177446453 | 204.9923222 | 18.91817 | 4.900943727 | 122.856914 | 1.11842 | 4.04 | 4.87 | 1063.88 | 951.231 | 0.393412135 | 0.44
HEKTUO | None | core-mof-ddec-951 | 100 | 3.880524552 | 139.4848258 | 20.55337 | 2.046035744 | 73.54442311 | 1.60368 | 3.27 | 4.59 | 0 | 0 | 0.18706974 | 0.3
HELCUY | ZnO | core-mof-ddec-952 | 100 | 1.052566242 | 45.73668392 | 20.17389 | 0.783365979 | 34.03924688 | 1.93847 | 2.6 | 3.76 | 0 | 0 | 0.020634831 | 0.04
HELDEJ | ZnO | core-mof-ddec-953 | 100 | 2.981213907 | 93.06248623 | 19.46201 | 1.766640546 | 55.14799224 | 1.39267 | 3.4 | 5.22 | 0 | 0 | 0.143609039 | 0.2
HENYUV | ZnO | core-mof-ddec-954 | 100 | 3.564295236 | 123.7866095 | 20.45187 | 2.348562512 | 81.56467722 | 1.54934 | 2.98 | 4.34 | 0 | 0 | 0.116178502 | 0.18
HESVOR | ZnO | core-mof-ddec-955 | 100 | 3.629776097 | 125.6520625 | 20.19729 | 2.400747041 | 83.10672862 | 1.54432 | 3 | 4.41 | 0 | 0 | 0.116556154 | 0.18
HEXNII | None | core-mof-ddec-956 | 100 | 2.480145452 | 87.1234459 | 22.02749 | 0.920761121 | 32.34482948 | 1.56728 | 4.12 | 4.82 | 396.757 | 253.15 | 0.108468174 | 0.17
HEZKIH | ZnO | core-mof-ddec-957 | 100 | 5.52886174 | 158.6021829 | 19.50532 | 3.444843755 | 98.81956989 | 1.27975 | 3.39 | 4.71 | 0 | 0 | 0.242234811 | 0.31
HEZSAG | None | core-mof-ddec-958 | 100 | 2.244702552 | 83.64154697 | 20.24577 | 1.445920861 | 53.8775427 | 1.66245 | 2.99 | 4.01 | 0 | 0 | 0.102258715 | 0.17
HEZSEK | None | core-mof-ddec-959 | 100 | 2.083389169 | 87.49468951 | 19.78499 | 1.502746166 | 63.109817 | 1.87367 | 2.52 | 3.9 | 0 | 0 | 0.085393906 | 0.16
ATOTIM | None | core-mof-ddec-96 | 100 | 9.754726971 | 188.3882154 | 14.60166 | 7.108472571 | 137.2824135 | 0.861631 | 13.71 | 13.97 | 1280.12 | 1485.69 | 0.684747879 | 0.59
HGCNCO | None | core-mof-ddec-960 | 100 | 3.662821452 | 128.1023583 | 13.35431 | 2.838334222 | 99.26700291 | 1.56034 | 3.49 | 5.32 | 0 | 0 | 0.262763244 | 0.41
HIBGEF | None | core-mof-ddec-961 | 100 | 3.050623213 | 97.06569044 | 18.04016 | 1.951197761 | 62.08382503 | 1.41956 | 3.61 | 4.68 | 0 | 0 | 0.162022035 | 0.23
HIBGIJ | None | core-mof-ddec-962 | 100 | 2.410704017 | 89.66206283 | 16.06435 | 1.721009904 | 64.01005561 | 1.65937 | 3.8 | 4.81 | 473.725 | 285.485 | 0.138606821 | 0.23
HICVOG | ZnO | core-mof-ddec-963 | 100 | 6.145658066 | 173.0854226 | 20.30662 | 2.962112994 | 83.4245208 | 1.25646 | 4.34 | 4.79 | 808.048 | 643.116 | 0.374066823 | 0.47
HICVUM | None | core-mof-ddec-964 | 100 | 5.607128874 | 174.3527617 | 17.57889 | 3.351743619 | 104.2219235 | 1.38731 | 4.18 | 5.71 | 1265.85 | 912.451 | 0.353201519 | 0.49
HIDBON | None | core-mof-ddec-965 | 100 | 2.521582034 | 92.19670672 | 22.17582 | 1.798879205 | 65.77249371 | 1.63128 | 2.82 | 3.58 | 0 | 0 | 0.085822176 | 0.14
HIDMEO | ZnO | core-mof-ddec-966 | 100 | 1.611769719 | 54.9931986 | 24.62475 | 0.915374458 | 31.23235831 | 1.52219 | 2.56 | 3.7 | 0 | 0 | 0.045986375 | 0.07
HIFGIO | ZnO | core-mof-ddec-967 | 100 | 12.25450704 | 200.8458227 | 12.81262 | 9.491587506 | 155.5628223 | 0.731183 | 12.06 | 12.58 | 1593.78 | 2179.73 | 0.806911539 | 0.59
HIFGOU | ZnO | core-mof-ddec-968 | 100 | 5.577511373 | 138.0318443 | 20.2155 | 2.921059929 | 72.29017792 | 1.10411 | 4.73 | 5.85 | 560.705 | 507.835 | 0.271712058 | 0.3
HIFTOG01 | ZnO | core-mof-ddec-969 | 100 | 14.94928193 | 195.7823279 | 8.87357 | 11.90456049 | 155.9073256 | 0.584242 | 7.94 | 15.08 | 2170.4 | 3714.89 | 1.386411795 | 0.81
ATOWIQ | ZnO | core-mof-ddec-97 | 100 | 11.04514518 | 214.5895418 | 13.10851 | 8.584044073 | 166.7742755 | 0.866746 | 7.69 | 9.55 | 1635.35 | 1886.77 | 0.703781731 | 0.61
HIFTOG02 | ZnO | core-mof-ddec-970 | 100 | 7.433779522 | 192.9532383 | 15.70719 | 5.365795954 | 139.2760846 | 1.15793 | 4.15 | 7.88 | 1312.62 | 1133.6 | 0.466349434 | 0.54
HIFTOG | ZnO | core-mof-ddec-971 | 100 | 7.440963149 | 194.4555345 | 15.75191 | 5.327134242 | 139.2146038 | 1.16582 | 4.14 | 7.96 | 1290 | 1106.52 | 0.463193289 | 0.54
HIFTUM | None | core-mof-ddec-972 | 100 | 3.629638241 | 94.99874756 | 14.91064 | 2.628472554 | 68.79517574 | 1.16773 | 4.5 | 6.31 | 772.652 | 661.67 | 0.205526963 | 0.24
HIFVOI | ZIF | core-mof-ddec-973 | 100 | 8.962656304 | 171.6346681 | 13.43547 | 6.824217602 | 130.6836147 | 0.85431 | 6.57 | 9 | 1900.09 | 2224.13 | 0.678910466 | 0.58
HIFVUO | ZIF | core-mof-ddec-974 | 100 | 9.920064144 | 182.238607 | 12.10729 | 7.775470895 | 142.8409095 | 0.819546 | 5.98 | 7.5 | 1941.65 | 2369.18 | 0.744314535 | 0.61
HIFWAV | ZIF | core-mof-ddec-975 | 100 | 5.49287486 | 140.5922275 | 15.67485 | 3.845172764 | 98.41866386 | 1.14185 | 4.81 | 6.83 | 1128.38 | 988.206 | 0.341550992 | 0.39
HIGRIA | None | core-mof-ddec-976 | 100 | 15.7065596 | 228.7010596 | 10.73652 | 12.63592909 | 183.99003 | 0.649596 | 6.86 | 11.33 | 2263.4 | 3484.32 | 1.20074631 | 0.78
HIHGOW | ZnO | core-mof-ddec-977 | 100 | 10.49877737 | 215.5332315 | 16.37874 | 7.113185897 | 146.0291887 | 0.915891 | 4.76 | 7.39 | 1731.7 | 1890.73 | 0.622344799 | 0.57
HIHJUF | None | core-mof-ddec-978 | 100 | 3.402320406 | 112.5414181 | 20.07174 | 1.76161649 | 58.27047259 | 1.47566 | 4.91 | 5.87 | 571.049 | 386.978 | 0.21685212 | 0.32
HIHNUJ | None | core-mof-ddec-979 | 100 | 14.40710299 | 262.5313785 | 13.17648 | 11.05646364 | 201.4748311 | 0.812993 | 7.95 | 8.15 | 2213.5 | 2722.66 | 0.959417855 | 0.78
ATOWOW | ZnO | core-mof-ddec-98 | 100 | 11.12323095 | 215.7950825 | 13.06556 | 8.703462726 | 168.8506213 | 0.865497 | 7.74 | 9.6 | 1613.5 | 1864.25 | 0.704797359 | 0.61
HIMSAY | None | core-mof-ddec-980 | 100 | 9.138438382 | 201.8949151 | 20.94707 | 5.084527689 | 112.3321341 | 0.985668 | 3.65 | 5.17 | 0 | 0 | 0.436252369 | 0.43
HITXUE | None | core-mof-ddec-981 | 100 | 0.963720675 | 44.46166129 | 33.0324 | 0.058863019 | 2.715670279 | 2.05834 | 1.01 | 3.7 | 0 | 0 | 0.043724555 | 0.09
HIWKEE | None | core-mof-ddec-982 | 100 | 4.448001764 | 117.6808132 | 14.99588 | 3.304364543 | 87.42359533 | 1.1804 | 3.9 | 5.34 | 498.267 | 422.119 | 0.271094544 | 0.32
HIWKII | None | core-mof-ddec-983 | 100 | 4.372413344 | 124.3824333 | 13.50947 | 3.435172732 | 97.72066582 | 1.26918 | 3.52 | 4.5 | 0 | 0 | 0.2600104 | 0.33
HIWLOO | None | core-mof-ddec-984 | 100 | 2.252659705 | 100.3263943 | 23.49924 | 1.065266428 | 47.44362383 | 1.98702 | 2.63 | 4.61 | 0 | 0 | 0.085555254 | 0.17
HIWXER01 | None | core-mof-ddec-985 | 100 | 0.690130961 | 38.96554111 | 16.62795 | 0.51283186 | 28.95504198 | 2.51869 | 2.75 | 3.24 | 0 | 0 | 0.035732861 | 0.09
IQUNAJ01 | None | core-mof-ddec-986 | 100 | 1.783854186 | 68.76068871 | 14.91222 | 1.373647122 | 52.94879082 | 1.71972 | 2.53 | 2.83 | 0 | 0 | 0.116298002 | 0.2
HIWXER | None | core-mof-ddec-987 | 100 | 0.451815596 | 25.82215768 | 16.61872 | 0.35734686 | 20.42308201 | 2.54951 | 2.68 | 3.23 | 0 | 0 | 0.027456256 | 0.07
HIXDOH01 | None | core-mof-ddec-988 | 100 | 3.040750196 | 126.2046745 | 16.86394 | 2.123273158 | 88.12529161 | 1.85173 | 2.84 | 5.14 | 0 | 0 | 0.129608528 | 0.24
HIYZEV01 | None | core-mof-ddec-989 | 100 | 5.815295341 | 158.5027634 | 16.09048 | 4.040207442 | 110.12064 | 1.21604 | 3.19 | 6.78 | 0 | 0 | 0.304266307 | 0.37
ATOXEN | ZnO | core-mof-ddec-99 | 100 | 3.28561551 | 97.56108318 | 21.50137 | 1.82874558 | 54.30166711 | 1.32471 | 3.65 | 4.56 | 0 | 0 | 0.15097644 | 0.2
HIZQEN | None | core-mof-ddec-990 | 100 | 4.84057926 | 162.9406692 | 18.22477 | 3.124900303 | 105.1885155 | 1.50181 | 3.9 | 5.11 | 811.337 | 540.241 | 0.206417589 | 0.31
HOGLEV01 | Cu-Cu | core-mof-ddec-991 | 100 | 12.42747802 | 237.1513134 | 13.82474 | 9.451640068 | 180.3639365 | 0.851383 | 5.6 | 9.5 | 1954.11 | 2295.22 | 0.857428443 | 0.73
HOGSIG | None | core-mof-ddec-992 | 100 | 4.297482243 | 115.4099975 | 16.51981 | 2.810510445 | 75.47698517 | 1.19816 | 3.95 | 5.41 | 784.1 | 654.422 | 0.22534553 | 0.27
HOGTOM | None | core-mof-ddec-993 | 100 | 2.268851811 | 90.14000046 | 12.92 | 1.742543552 | 69.23011709 | 1.77252 | 5.12 | 7.71 | 757.172 | 427.172 | 0.157967188 | 0.28
HOJLEY | Cu-Cu | core-mof-ddec-994 | 100 | 2.790016025 | 88.23684975 | 24.08051 | 1.768252348 | 55.92262387 | 1.41101 | 2.83 | 3.63 | 0 | 0 | 0.063784098 | 0.09
HOMZEP | None | core-mof-ddec-995 | 100 | 9.015461988 | 263.6623745 | 18.39833 | 5.776560677 | 168.9388416 | 1.30479 | 6.78 | 8.53 | 1053.65 | 807.527 | 0.505828524 | 0.66
HOPHUP | None | core-mof-ddec-996 | 100 | 2.938720425 | 134.5573222 | 20.68435 | 2.111140746 | 96.66433157 | 2.04282 | 2.57 | 3.25 | 0 | 0 | 0.068532715 | 0.14
HORCOH | None | core-mof-ddec-997 | 100 | 2.238174454 | 120.2807385 | 21.77093 | 1.635806262 | 87.90913712 | 2.39765 | 2.55 | 3.95 | 0 | 0 | 0.066732008 | 0.16
HORCUN | None | core-mof-ddec-998 | 100 | 2.070169658 | 108.1413541 | 19.92455 | 1.583568468 | 82.72232068 | 2.3306 | 2.58 | 3.98 | 0 | 0 | 0.064361109 | 0.15
HOWPOZ | None | core-mof-ddec-999 | 100 | 6.533453053 | 187.4260727 | 15.16686 | 4.74497168 | 136.1196598 | 1.27988 | 5.99 | 7.22 | 1354.23 | 1058.08 | 0.390661625 | 0.5
IRMOF-1 | IRMOF | core-mof-ddec-1111 | 100 | 0.23036309 | 200.488847 | 17.8512724 | 11.25665 | 158.919407 | 16.6972004 | 7.92 | 15.07 | 2153.76 | 3629.89 | 0.048511126 | 0.81
IRMOF-6 | IRMOF | core-mof-ddec-1112 | 100 | 0.27093163 | 211.135794 | 16.6032216 | 12.48605 | 168.743132 | 15.2697433 | 6.71 | 15.04 | 2063.15 | 3160.6 | 0.049771629 | 0.76
IRMOF-7 | IRMOF | core-mof-ddec-1113 | 100 | 0.32459149 | 231.133741 | 16.3770764 | 13.75375 | 185.083681 | 14.8014751 | 4.74 | 10.76 | 2350.99 | 3314.32 | 0.0486438 | 0.72
MIL-47 | MIL | core-mof-ddec-1537 | 100 | 0.41058744 | 224.2618903 | 10.72162311 | 17.7235 | 169.9524298 | 8.864201162 | 7.21 | 7.68 | 1567.5 | 1566.92 | 0.060919195 | 0.54
MIL-53Crlt | MIL | core-mof-ddec-1538 | 100 | 0.000160862 | 0.460660284 | 0.01882088 | 10.20069 | 0.358359397 | 0.018159558 | 2.46 | 3.06 | 0 | 0 | 1.652022588 | 0.03
MIL-88A-dry | MIL | core-mof-ddec-1539 | 100 | 0.361358961 | 120.0355706 | 3.569517327 | 17.90559 | 70.98360298 | 2.257295151 | 2.38 | 5.17 | 0 | 0 | 0.124042264 | 0.28
MIL-88A-open | MIL | core-mof-ddec-1540 | 100 | 0.151065549 | 158.0303684 | 9.003835967 | 12.25764 | 127.03124 | 8.289650989 | 5.28 | 7.39 | 2370.05 | 2624.72 | 0.069966757 | 0.58
MIL-88B-dry | MIL | core-mof-ddec-1541 | 100 | 0.086823124 | 42.27396242 | 1.259692062 | 19.84035 | 28.39830978 | 0.903020157 | 1.8 | 4.01 | 0 | 0 | 0.088591599 | 0.08
MIL-88C-dry | MIL | core-mof-ddec-1542 | 100 | 0.175815209 | 72.52544504 | 2.386881662 | 20.32659 | 48.49489298 | 1.731895167 | 3.2 | 3.8 | 0 | 0 | 0.069288258 | 0.12
MIL-88C-open | MIL | core-mof-ddec-1543 | 100 | 0.245436404 | 179.592606 | 18.86013301 | 10.80011 | 143.1775904 | 17.68083125 | 10.89 | 13.75 | 1983.12 | 3899.64 | 0.043549989 | 0.77
MOF-1-Dybtsev-dmol | None | core-mof-ddec-1571 | 100 | 0.383389195 | 236.920513 | 13.95406991 | 16.4925 | 188.4605855 | 12.17009444 | 7.58 | 9.36 | 1791.77 | 2167.96 | 0.048479492 | 0.59
MOF-69c | None | core-mof-ddec-1572 | 100 | 0.34642925 | 192.4926586 | 7.30834928 | 17.84644 | 141.2879897 | 5.830625186 | 5.83 | 7.06 | 1356.86 | 1074.09 | 0.092614425 | 0.54
MOF-70 | None | core-mof-ddec-1573 | 100 | 0.499042173 | 194.177764 | 5.392111711 | 18.70174 | 119.4632396 | 3.596145618 | 4.32 | 5.01 | 1185.76 | 703.098 | 0.125133976 | 0.45
Mg-DOBDC | CPO27 | core-mof-ddec-1613 | 100 | 0.360446399 | 230.7093076 | 12.24614753 | 14.82726 | 180.1721351 | 10.59327178 | 10.92 | 11.71 | 1475.5 | 1600.64 | 0.060415707 | 0.64
MgMOF-74 | CPO27 | core-mof-ddec-1614 | 100 | 0.328652404 | 222.1265374 | 12.42197588 | 14.51905 | 175.2833666 | 10.88214735 | 11.06 | 11.87 | 1476.07 | 1671.19 | 0.058811922 | 0.64
Ni-DOBDC | CPO27 | core-mof-ddec-1740 | 100 | 0.223338808 | 214.6373357 | 8.852850185 | 14.06268 | 169.4461187 | 7.777182744 | 10.71 | 11.47 | 1448.09 | 1212.69 | 0.078434572 | 0.61
ZIF-1 | ZIF | core-mof-ddec-2903 | 100 | 0.36555605 | 114.29742 | 4.51045263 | 17.68242 | 73.5482022 | 3.20637781 | 2.2 | 6.5 | 0 | 0 | 0.096682306 | 0.31
ZIF-2 | ZIF | core-mof-ddec-2904 | 100 | 0.42912693 | 184.629369 | 9.61401248 | 15.95583 | 135.341759 | 7.75595018 | 5.29 | 6.42 | 1713.6 | 1844.61 | 0.070913297 | 0.55
ZIF-3 | ZIF | core-mof-ddec-2905 | 100 | 0.4098881 | 177.727786 | 9.86462624 | 14.53555 | 134.164169 | 8.23044536 | 5.69 | 8.47 | 1787.51 | 2031.24 | 0.06804006 | 0.56
ZIF-4 | ZIF | core-mof-ddec-2906 | 100 | 0.51486775 | 95.4993175 | 3.71591319 | 18.73579 | 50.5973367 | 2.25022281 | 2.49 | 5.19 | 0 | 0 | 0.133320131 | 0.3
ZIF-5 | ZIF | core-mof-ddec-2907 | 100 | 0.16222533 | 74.8350677 | 2.23185775 | 21.45789 | 49.4124233 | 1.56140358 | 2.17 | 3.88 | 0 | 0 | 0.070449435 | 0.11
ZIF-77 | ZIF | core-mof-ddec-2910 | 100 | 0.303846904 | 113.7686963 | 3.432147235 | 18.07028 | 73.00158348 | 2.386003486 | 3.99 | 5.05 | 580.439 | 373.81 | 0.121542153 | 0.29
ZIF-8 | ZIF | core-mof-ddec-2911 | 100 | 0.273358692 | 177.1972675 | 9.381482837 | 15.77167 | 138.9925466 | 8.145345753 | 3.43 | 11.39 | 0 | 0 | 0.062612443 | 0.51
ZIF-9 | ZIF | core-mof-ddec-2912 | 100 | 1.343629219 | 109.8763098 | 4.221898683 | 21.68432 | 41.46213882 | 1.834105045 | 2.47 | 5.64 | 0 | 0 | 0.13630626 | 0.25
ZIF-90 | ZIF | core-mof-ddec-2913 | 100 | 0.208302452 | 166.1996777 | 8.38467708 | 14.7474 | 132.5423394 | 7.416750943 | 3.49 | 11.02 | 0 | 0 | 0.071459862 | 0.53
Zn-DOBDC | CPO27 | core-mof-ddec-2928 | 100 | 0.256169046 | 226.1944701 | 9.061428589 | 14.51452 | 176.5541495 | 7.843099582 | 10.91 | 11.72 | 1454.83 | 1193.01 | 0.077775374 | 0.61
ZnBDC | ZnO | core-mof-ddec-2929 | 100 | 0.567006796 | 188.3793849 | 7.419630837 | 18.78898 | 123.8032695 | 5.299282474 | 4.92 | 6.22 | 1185.3 | 981.21 | 0.077368965 | 0.41
ZnBDCdabco | ZnO | core-mof-ddec-2930 | 100 | 0.38115876 | 236.912105 | 13.9463282 | 16.77872 | 188.602565 | 12.1729603 | 7.58 | 9.36 | 1791.77 | 2167.96 | 0.048468079 | 0.59
ZnHBDC | ZnO | core-mof-ddec-2931 | 100 | 0.36800089 | 214.668232 | 12.0433828 | 15.38986 | 167.512425 | 10.345318 | 7.69 | 9.55 | 1620.42 | 1869.52 | 0.058963871 | 0.61
ZnMOF-74 | CPO27 | core-mof-ddec-2932 | 100 | 0.23539442 | 219.316565 | 9.16943098 | 14.02532 | 173.73598 | 8.06018156 | 11.09 | 11.92 | 1495.46 | 1268.85 | 0.078162011 | 0.63
COF-1 | COF | core-mof-ddec-313 | 100 | 0.924978034 | 162.654894 | 8.267208996 | 20.72766 | 91.52828898 | 5.002828165 | 3.07 | 4.2 | 0 | 0 | 0.045973996 | 0.23
COF-300 | COF | core-mof-ddec-314 | 100 | 0.592812689 | 232.4831468 | 20.93857032 | 15.05019 | 182.5530572 | 18.24355338 | 9.27 | 9.37 | 1788.68 | 3280.06 | 0.03288833 | 0.6
COF-5 | COF | core-mof-ddec-315 | 100 | 0.228451265 | 154.6349919 | 14.26248546 | 9.77634 | 121.6037206 | 13.16651102 | 23.68 | 23.91 | 976.258 | 1680.1 | 0.045570159 | 0.6
Cd3BTB2 | None | core-mof-ddec-363 | 100 | 0.593272368 | 226.143392 | 11.09871297 | 17.51825 | 162.9773573 | 8.715565932 | 4.57 | 6.57 | 1951.47 | 2008.85 | 1.032577831 | 0.6
Co-DOBDC | CPO27 | core-mof-ddec-364 | 100 | 0.233773862 | 216.9485182 | 9.052910511 | 14.026 | 172.040657 | 7.950408241 | 10.82 | 11.53 | 1412.27 | 1196.27 | 1.032577831 | 0.6
Co26NDP | None | core-mof-ddec-365 | 100 | 0.509518596 | 226.6304167 | 17.29910207 | 14.10617 | 176.3996557 | 15.03728085 | 10.6 | 10.93 | 1656.83 | 2547.92 | 1.032577831 | 0.6
AFIXAO | ZIF | core-mof-ddec-1 | 140 | 5.710704365 | 143.6427106 | 16.56438 | 4.443289027 | 111.76311 | 1.12223 | 4.52 | 6.33 | 1039.3 | 926.107 | 0.302968197 | 0.34
ABUWOJ | ZnO | core-mof-ddec-10 | 140 | 8.31550684 | 215.9130603 | 18.20407 | 6.102002522 | 158.4391744 | 1.15833 | 4.03 | 5.08 | 1023.45 | 883.557 | 0.4230228 | 0.49
AVAQIX | None | core-mof-ddec-100 | 140 | 6.247506616 | 183.0302893 | 19.74457 | 3.627424492 | 106.2709646 | 1.30707 | 3.64 | 5.45 | 0 | 0 | 0.336630785 | 0.44
HOWPUF | None | core-mof-ddec-1000 | 140 | 10.4608246 | 227.8507014 | 15.74358 | 8.901391958 | 193.8841801 | 0.971712 | 5.48 | 7.93 | 1852.28 | 1906.2 | 0.617466904 | 0.6
HOWQAM | None | core-mof-ddec-1001 | 140 | 11.10381351 | 252.6079275 | 16.80256 | 9.001510232 | 204.7812531 | 1.01498 | 5.31 | 6.83 | 2003.55 | 1973.98 | 0.640406708 | 0.65
HOWQEQ | None | core-mof-ddec-1002 | 140 | 3.850001608 | 130.6679406 | 20.72357 | 2.372299374 | 80.51515434 | 1.51423 | 3.43 | 5.04 | 0 | 0 | 0.178308447 | 0.27
HOXKUB | None | core-mof-ddec-1003 | 140 | 4.814054063 | 185.1582166 | 18.81445 | 3.3405633 | 128.4847937 | 1.716 | 4.21 | 6.32 | 1022.8 | 596.037 | 0.285547786 | 0.49
HOYTUL | None | core-mof-ddec-1004 | 140 | 3.544976143 | 110.2466278 | 16.25122 | 2.91172657 | 90.55294661 | 1.38751 | 3.5 | 5.48 | 0 | 0 | 0.201800347 | 0.28
HUCLIB | None | core-mof-ddec-1005 | 140 | 1.550970334 | 77.05551796 | 22.77856 | 1.07776693 | 53.54576242 | 2.21655 | 3.34 | 3.72 | 0 | 0 | 0.040603641 | 0.09
HUHJAW | None | core-mof-ddec-1006 | 140 | 1.046542653 | 49.566025 | 20.70428 | 0.882288243 | 41.78665912 | 2.11306 | 2.52 | 3.68 | 0 | 0 | 0.033127313 | 0.07
HURGEH | None | core-mof-ddec-1007 | 140 | 8.985119484 | 205.3193974 | 14.93665 | 7.75575346 | 177.2270953 | 1.0195 | 5.17 | 7.76 | 1844.1 | 1808.82 | 0.598332516 | 0.61
HURGUX01 | None | core-mof-ddec-1008 | 140 | 3.675701421 | 109.2349012 | 20.26906 | 1.987051179 | 59.05140661 | 1.32588 | 3.84 | 4.96 | 394.92 | 297.854 | 0.173469696 | 0.23
HURGUX | None | core-mof-ddec-1009 | 140 | 3.694542519 | 109.7425834 | 19.75258 | 1.9837439 | 58.92507101 | 1.32525 | 3.84 | 4.97 | 407.75 | 307.677 | 0.181097906 | 0.24
AVELOD | None | core-mof-ddec-101 | 140 | 9.45350567 | 193.9283453 | 16.43549 | 7.634266079 | 156.6086317 | 0.915242 | 4.98 | 8.08 | 1517.32 | 1657.84 | 0.513525385 | 0.47
HURNOX | None | core-mof-ddec-1010 | 140 | 1.847343239 | 66.39112047 | 20.64708 | 1.747699696 | 62.81006073 | 1.60341 | 2.49 | 3.2 | 0 | 0 | 0.049893664 | 0.08
HURQUG | None | core-mof-ddec-1011 | 140 | 3.494926412 | 131.0590511 | 17.01785 | 2.747260276 | 103.0217185 | 1.67305 | 3.22 | 6.31 | 0 | 0 | 0.173336123 | 0.29
HUSQES | None | core-mof-ddec-1012 | 140 | 6.172570973 | 194.3387994 | 20.80824 | 4.375023986 | 137.7443714 | 1.4047 | 3.23 | 3.89 | 0 | 0 | 0.227806649 | 0.32
HUTTIA | ZnO | core-mof-ddec-1013 | 140 | 3.514380205 | 101.6298122 | 18.47868 | 2.114266673 | 61.14094446 | 1.29015 | 2.95 | 4.94 | 0 | 0 | 0.217029028 | 0.28
HUTZAX01 | ZnO | core-mof-ddec-1014 | 140 | 2.097923673 | 66.60529062 | 18.27784 | 1.148677066 | 36.4684239 | 1.41637 | 3.92 | 5.15 | 283.381 | 200.075 | 0.127085437 | 0.18
HUTZEB | None | core-mof-ddec-1015 | 140 | 3.968661516 | 122.1874521 | 21.09212 | 2.637657086 | 81.20838664 | 1.37355 | 2.46 | 3.89 | 0 | 0 | 0.152888501 | 0.21
HUZSUR01 | ZnO | core-mof-ddec-1016 | 140 | 11.41361874 | 215.46048 | 14.70899 | 9.56357813 | 180.5363559 | 0.8422 | 8.67 | 9.88 | 1341.73 | 1593.12 | 0.688672524 | 0.58
IBARUA | None | core-mof-ddec-1017 | 140 | 2.74214892 | 121.6976644 | 20.35849 | 1.899305775 | 84.29194896 | 1.98004 | 5.03 | 7.13 | 675.451 | 341.131 | 0.126260076 | 0.25
IBASEL | None | core-mof-ddec-1018 | 140 | 3.031526813 | 120.4221593 | 19.0588 | 2.189103527 | 86.9583513 | 1.77226 | 5.13 | 7.43 | 738.301 | 416.588 | 0.146705337 | 0.26
IBICAZ | ZnO | core-mof-ddec-1019 | 140 | 6.261540316 | 150.5006769 | 15.31457 | 5.479246713 | 131.697681 | 1.0723 | 9.84 | 9.98 | 989.879 | 923.134 | 0.354378439 | 0.38
AVEMAQ | None | core-mof-ddec-102 | 140 | 8.93553422 | 181.7061488 | 16.46293 | 7.185884415 | 146.1266166 | 0.907269 | 4.98 | 7.9 | 1505.45 | 1659.32 | 0.484971932 | 0.44
IBICED | ZnO | core-mof-ddec-1020 | 140 | 5.307384976 | 145.8419404 | 15.31716 | 4.634713078 | 127.3575502 | 1.22593 | 9.94 | 10.07 | 959.865 | 782.97 | 0.309968758 | 0.38
IBICIH | ZnO | core-mof-ddec-1021 | 140 | 6.259737214 | 149.9226829 | 15.36841 | 5.486116529 | 131.3942232 | 1.06849 | 9.84 | 10 | 1000.47 | 936.337 | 0.355642074 | 0.38
IBICON | ZnO | core-mof-ddec-1022 | 140 | 5.377790308 | 147.4991094 | 15.11363 | 4.703715976 | 129.010965 | 1.22363 | 9.94 | 10.1 | 960.429 | 784.904 | 0.310551392 | 0.38
IBICUT | ZnO | core-mof-ddec-1023 | 140 | 6.30363372 | 150.9674681 | 15.18317 | 5.522692443 | 132.2644894 | 1.06845 | 10.01 | 10.15 | 964.85 | 903.041 | 0.365014741 | 0.39
IBIDAA | ZnO | core-mof-ddec-1024 | 140 | 5.464103023 | 148.2896109 | 14.92876 | 4.786719578 | 129.906186 | 1.21075 | 10.08 | 10.21 | 960.711 | 793.484 | 0.322114392 | 0.39
IBITUK | None | core-mof-ddec-1025 | 140 | 4.933047763 | 130.1691828 | 18.37222 | 3.854202952 | 101.7015186 | 1.17728 | 4.11 | 5.11 | 662.848 | 563.035 | 0.237836369 | 0.28
IBOTAU | None | core-mof-ddec-1026 | 140 | 3.870379716 | 181.2539673 | 17.21538 | 3.085699618 | 144.5065701 | 2.08909 | 2.92 | 6.68 | 0 | 0 | 0.21061802 | 0.44
IBOZIK | None | core-mof-ddec-1027 | 140 | 10.34749326 | 218.0248651 | 16.79958 | 8.369002311 | 176.3374524 | 0.94006 | 4.49 | 6.14 | 1597.45 | 1699.31 | 0.531880944 | 0.5
IBUDOZ | None | core-mof-ddec-1028 | 140 | 3.198677246 | 106.7658963 | 18.62631 | 1.746879937 | 58.30760277 | 1.48919 | 4.25 | 5.09 | 602.658 | 404.689 | 0.141016257 | 0.21
IBUYAH | ZnO | core-mof-ddec-1029 | 140 | 1.285517338 | 43.07536875 | 18.80984 | 0.77599692 | 26.002258 | 1.49492 | 4.03 | 4.28 | 127.256 | 85.1256 | 0.060203891 | 0.09
AVEMOE | None | core-mof-ddec-103 | 140 | 2.507258178 | 121.9360195 | 19.63094 | 1.800828536 | 87.58007665 | 2.16979 | 2.93 | 3.54 | 0 | 0 | 0.064522373 | 0.14
ICAGAU | None | core-mof-ddec-1030 | 140 | 2.444976232 | 110.9281551 | 16.02192 | 1.618689229 | 73.43965454 | 2.02392 | 2.54 | 4.84 | 0 | 0 | 0.177872643 | 0.36
ICAGOK | None | core-mof-ddec-1031 | 140 | 12.04008306 | 226.1997738 | 16.04585 | 10.02119371 | 188.2704413 | 0.838204 | 5 | 8.74 | 1762.88 | 2103.17 | 0.715816197 | 0.6
ICALOP | None | core-mof-ddec-1032 | 140 | 15.98208157 | 285.3221487 | 15.51227 | 13.22793539 | 236.153403 | 0.796498 | 6 | 7.49 | 2305.1 | 2894.04 | 0.94162195 | 0.75
ICANAD | None | core-mof-ddec-1033 | 140 | 2.961768759 | 133.650398 | 20.53605 | 1.704717119 | 76.92569543 | 2.01327 | 2.77 | 7.32 | 0 | 0 | 0.134110179 | 0.27
ICANEH | None | core-mof-ddec-1034 | 140 | 2.975411598 | 133.084452 | 20.92246 | 1.745114657 | 78.05563032 | 1.99556 | 2.81 | 7.44 | 0 | 0 | 0.140311492 | 0.28
ICEGED | None | core-mof-ddec-1035 | 140 | 11.05076603 | 233.6326108 | 14.85312 | 9.584549703 | 202.6342214 | 0.943252 | 6.42 | 7.44 | 2029.61 | 2151.71 | 0.646698867 | 0.61
ICIZOL | None | core-mof-ddec-1036 | 140 | 5.49891882 | 151.7705499 | 20.14039 | 3.805326336 | 105.0272771 | 1.23139 | 3.07 | 4.66 | 0 | 0 | 0.243627121 | 0.3
ICORAV | None | core-mof-ddec-1037 | 140 | 2.69194329 | 106.247571 | 14.9617 | 2.302507366 | 90.87703137 | 1.76091 | 4.4 | 4.97 | 656.804 | 372.992 | 0.153329812 | 0.27
ICOWON | None | core-mof-ddec-1038 | 140 | 6.701828663 | 189.5511872 | 18.24922 | 5.243395534 | 148.3015903 | 1.26187 | 4.24 | 5.8 | 1125.38 | 891.834 | 0.285290878 | 0.36
ICOYIK | None | core-mof-ddec-1039 | 140 | 3.657669968 | 128.8221949 | 19.11193 | 2.420187449 | 85.23837908 | 1.57134 | 3.2 | 5 | 0 | 0 | 0.197283847 | 0.31
AVEROJ | None | core-mof-ddec-104 | 140 | 4.937077696 | 187.8533353 | 16.18251 | 4.080395266 | 155.2569976 | 1.69759 | 6.81 | 7.03 | 1352.46 | 796.694 | 0.270972378 | 0.46
IDAGOL | None | core-mof-ddec-1040 | 140 | 2.439908347 | 81.55285552 | 16.78554 | 2.157219261 | 72.10409805 | 1.49127 | 3.23 | 3.78 | 0 | 0 | 0.100585407 | 0.15
IDAGUR | None | core-mof-ddec-1041 | 140 | 3.162129987 | 98.04302643 | 17.5192 | 2.579736616 | 79.98570149 | 1.38333 | 3.26 | 4.22 | 0 | 0 | 0.130120795 | 0.18
IDAZEU | None | core-mof-ddec-1042 | 140 | 1.753976625 | 88.26458469 | 15.94093 | 1.662003577 | 83.63626594 | 2.24514 | 2.46 | 2.74 | 0 | 0 | 0.084627239 | 0.19
IDIWOH01 | None | core-mof-ddec-1043 | 140 | 10.67989894 | 239.3003401 | 17.2852 | 8.847105746 | 198.2336561 | 0.999675 | 7.22 | 7.68 | 1544.27 | 1544.77 | 0.530172306 | 0.53
IDIWOH | None | core-mof-ddec-1044 | 140 | 10.76476739 | 241.3701573 | 17.67753 | 8.89342837 | 199.4105517 | 1.00037 | 7.21 | 7.68 | 1539.6 | 1539.03 | 0.539800274 | 0.54
IDUDES | Cu-Cu | core-mof-ddec-1045 | 140 | 5.277089793 | 150.7069186 | 20.18774 | 2.896360194 | 82.71633366 | 1.27416 | 2.98 | 4.48 | 0 | 0 | 0.251145853 | 0.32
IDUDIW | Cu-Cu | core-mof-ddec-1046 | 140 | 9.516175026 | 233.2775843 | 20.02201 | 6.780041546 | 166.2045632 | 1.09369 | 3.49 | 4.41 | 0 | 0 | 0.411451142 | 0.45
IFASOZ | None | core-mof-ddec-1047 | 140 | 12.42614198 | 207.688879 | 14.0113 | 11.17639391 | 186.8007565 | 0.745691 | 7.32 | 9.65 | 1708.62 | 2291.32 | 0.764391685 | 0.57
IFEHUY | None | core-mof-ddec-1048 | 140 | 9.386375791 | 218.1692815 | 13.61365 | 8.384506494 | 194.8826467 | 1.037 | 10.13 | 11.32 | 1488.15 | 1435.05 | 0.6268081 | 0.65
IFENOY01 | None | core-mof-ddec-1049 | 140 | 2.480485921 | 74.00916999 | 17.90077 | 2.114037171 | 63.07559943 | 1.33111 | 5.78 | 7.24 | 447.653 | 336.301 | 0.097662853 | 0.13
AVESAW | None | core-mof-ddec-105 | 140 | 1.393907164 | 63.52184252 | 19.67756 | 0.687091734 | 31.31150629 | 2.03317 | 2.47 | 4.33 | 0 | 0 | 0.073776418 | 0.15
IFENOY02 | None | core-mof-ddec-1050 | 140 | 2.561750969 | 76.01487596 | 18.06634 | 2.164281143 | 64.22074769 | 1.32381 | 5.76 | 7.27 | 447.595 | 338.11 | 0.098201404 | 0.13
IFENOY | None | core-mof-ddec-1051 | 140 | 2.419910739 | 73.19368174 | 17.9963 | 2.04969265 | 61.99590302 | 1.34939 | 5.79 | 7.3 | 452.389 | 335.253 | 0.088929072 | 0.12
IFEPUG | None | core-mof-ddec-1052 | 140 | 3.216608709 | 97.24912757 | 17.41215 | 2.437618071 | 73.69756542 | 1.34881 | 8.15 | 8.5 | 574.77 | 426.13 | 0.155692796 | 0.21
IFEQAN | None | core-mof-ddec-1053 | 140 | 3.224146435 | 97.48302277 | 17.62898 | 2.450184715 | 74.08206083 | 1.3489 | 8.16 | 8.46 | 607.577 | 450.425 | 0.155682408 | 0.21
IFEQIV | None | core-mof-ddec-1054 | 140 | 3.122123823 | 92.59311373 | 16.48424 | 2.542270412 | 75.39634771 | 1.3231 | 7.9 | 8.23 | 604.908 | 457.189 | 0.151160154 | 0.2
IGAHAB | None | core-mof-ddec-1055 | 140 | 7.553889076 | 185.7260757 | 16.81041 | 5.894491587 | 144.9267761 | 1.09695 | 5.91 | 8.08 | 1113.45 | 1015.04 | 0.455809289 | 0.5
IGAHED01 | None | core-mof-ddec-1056 | 140 | 5.158245366 | 175.7403641 | 19.35323 | 3.496594168 | 119.1282478 | 1.52002 | 3.29 | 4.38 | 0 | 0 | 0.151313799 | 0.23
IGAHED02 | None | core-mof-ddec-1057 | 140 | 5.10251957 | 175.7325573 | 19.2722 | 3.389507564 | 116.7358251 | 1.53655 | 3.28 | 4.36 | 0 | 0 | 0.149685985 | 0.23
IGAHED | None | core-mof-ddec-1058 | 140 | 5.154814519 | 175.9334736 | 19.66526 | 3.474285167 | 118.5771196 | 1.5227 | 3.29 | 4.38 | 0 | 0 | 0.151047481 | 0.23
IGOCOX | None | core-mof-ddec-1059 | 140 | 7.982233423 | 219.4797747 | 15.76205 | 6.518428939 | 179.2309544 | 1.22663 | 2.56 | 12.17 | 0 | 0 | 0.513602309 | 0.63
AVIMOI | ZnO | core-mof-ddec-106 | 140 | 5.99087209 | 164.6552986 | 19.45893 | 3.858133778 | 106.0383463 | 1.22616 | 4.39 | 5.73 | 825.804 | 673.49 | 0.285443988 | 0.35
IHIWIF | None | core-mof-ddec-1060 | 140 | 1.917822755 | 88.90060202 | 16.83689 | 1.524135082 | 70.65122469 | 2.06811 | 2.56 | 4.72 | 0 | 0 | 0.116047986 | 0.24
IJANAJ | ZnO | core-mof-ddec-1061 | 140 | 3.399829114 | 107.8920599 | 21.73308 | 2.481982733 | 78.76461455 | 1.41576 | 3.01 | 4.15 | 0 | 0 | 0.105950161 | 0.15
IJANEN | ZnO | core-mof-ddec-1062 | 140 | 3.954454448 | 125.4578553 | 22.20906 | 2.776955978 | 88.10088618 | 1.41537 | 2.88 | 4 | 0 | 0 | 0.105979355 | 0.15
IJASAO01 | None | core-mof-ddec-1063 | 140 | 6.262941183 | 170.8346142 | 19.35556 | 4.142306008 | 112.9899241 | 1.21698 | 3.81 | 5.98 | 905.691 | 744.21 | 0.271163043 | 0.33
IJASAO | None | core-mof-ddec-1064 | 140 | 6.037832962 | 164.694324 | 18.93178 | 4.027129023 | 109.8482347 | 1.21698 | 4.05 | 5.8 | 854.251 | 701.942 | 0.271163043 | 0.33
IJASES01 | None | core-mof-ddec-1065 | 140 | 4.213932397 | 154.2218239 | 19.60928 | 2.730272515 | 99.92272477 | 1.63283 | 2.92 | 4.87 | 0 | 0 | 0.177605752 | 0.29
IJASES | None | core-mof-ddec-1066 | 140 | 4.183224125 | 153.0979602 | 19.60291 | 2.712104514 | 99.25781086 | 1.63283 | 2.92 | 4.87 | 0 | 0 | 0.177605752 | 0.29
IJASIW | None | core-mof-ddec-1067 | 140 | 3.27540444 | 116.8360392 | 21.84891 | 1.607084345 | 57.32585795 | 1.59147 | 3.36 | 4.37 | 0 | 0 | 0.131953477 | 0.21
IJASOC | None | core-mof-ddec-1068 | 140 | 9.467894404 | 216.3277325 | 16.0596 | 7.444627577 | 170.0990035 | 1.0194 | 5.88 | 6.31 | 1628.89 | 1597.9 | 0.490484599 | 0.5
IJENER | None | core-mof-ddec-1069 | 140 | 3.770999071 | 139.0675225 | 19.35535 | 2.260886893 | 83.3773578 | 1.64534 | 2.58 | 6 | 0 | 0 | 0.218799762 | 0.36
AVIMUO | None | core-mof-ddec-107 | 140 | 5.399445025 | 150.1820654 | 19.42353 | 3.750645018 | 104.3217614 | 1.24095 | 3.64 | 5.71 | 0 | 0 | 0.257866957 | 0.32
IJEXUR | ZnO | core-mof-ddec-1070 | 140 | 2.5731786 | 85.14718053 | 18.94415 | 1.83221666 | 60.62854819 | 1.47624 | 2.86 | 5.06 | 0 | 0 | 0.12870536 | 0.19
IJIROI | None | core-mof-ddec-1071 | 140 | 1.188039523 | 66.12364102 | 15.79986 | 0.911837043 | 50.75082445 | 2.48316 | 2.91 | 3.81 | 0 | 0 | 0.056379774 | 0.14
IJOMOJ02 | None | core-mof-ddec-1072 | 140 | 2.712643982 | 98.20315126 | 15.88077 | 2.152386472 | 77.92070601 | 1.61514 | 3.94 | 4.95 | 587.722 | 363.883 | 0.154785344 | 0.25
IJOMOJ04 | None | core-mof-ddec-1073 | 140 | 2.704104718 | 98.07965016 | 16.16336 | 2.154915678 | 78.1602038 | 1.6182 | 3.96 | 4.94 | 617.951 | 381.874 | 0.154492646 | 0.25
IJOMOJ06 | None | core-mof-ddec-1074 | 140 | 2.663350008 | 96.88821359 | 15.96383 | 2.114160968 | 76.90963593 | 1.62301 | 3.92 | 4.91 | 608.385 | 374.85 | 0.154034787 | 0.25
IJOMOJ07 | None | core-mof-ddec-1075 | 140 | 2.691592811 | 97.47111514 | 15.90222 | 2.132235851 | 77.21502499 | 1.61564 | 3.94 | 4.94 | 597.963 | 370.109 | 0.154737442 | 0.25
IKEBUV01 | None | core-mof-ddec-1076 | 140 | 7.041187194 | 203.1050344 | 16.23911 | 5.901568464 | 170.2324101 | 1.28693 | 3.9 | 4.91 | 1280.54 | 995.034 | 0.326358077 | 0.42
IKEBUV | None | core-mof-ddec-1077 | 140 | 7.000550105 | 203.4985503 | 16.26244 | 5.839518271 | 169.748589 | 1.29691 | 3.89 | 4.88 | 1274.74 | 982.907 | 0.323846682 | 0.42
IKETAU | None | core-mof-ddec-1078 | 140 | 4.977063578 | 172.995106 | 16.91301 | 3.988782805 | 138.6439802 | 1.55077 | 4.34 | 5.61 | 1298.15 | 837.1 | 0.238591151 | 0.37
IKETEY | None | core-mof-ddec-1079 | 140 | 4.77508672 | 172.9325821 | 16.86337 | 3.784045758 | 137.0414491 | 1.61573 | 4.26 | 5.51 | 1246.83 | 771.683 | 0.222809504 | 0.36
AVIPAX | None | core-mof-ddec-108 | 140 | 9.565214522 | 206.6348644 | 15.80852 | 7.446267282 | 160.8597932 | 0.96381 | 5.25 | 7.26 | 1664.26 | 1726.75 | 0.59140287 | 0.57
IKETOH | Cu-Cu | core-mof-ddec-1080 | 140 | 12.42720837 | 245.0050092 | 13.14824 | 10.88613819 | 214.6224886 | 0.879595 | 6.41 | 13.2 | 1905.79 | 2166.67 | 0.818558541 | 0.72
IKETOI | None | core-mof-ddec-1081 | 140 | 4.610055776 | 171.7204346 | 17.02882 | 3.61574117 | 134.6831091 | 1.66186 | 4.23 | 5.47 | 1241.65 | 747.147 | 0.216624746 | 0.36
IKEVAW | None | core-mof-ddec-1082 | 140 | 4.466113961 | 171.4811868 | 17.31654 | 3.466741088 | 133.1092044 | 1.71304 | 4.19 | 5.41 | 1208.71 | 705.595 | 0.204315136 | 0.35
ILIFOY | None | core-mof-ddec-1083 | 140 | 2.359799167 | 94.06941058 | 15.99986 | 1.534709578 | 61.17860682 | 1.7785 | 4.36 | 5.51 | 635.16 | 357.133 | 0.134945179 | 0.24
ILIFUE | None | core-mof-ddec-1084 | 140 | 2.34122375 | 94.87693392 | 16.47455 | 1.5063624 | 61.04459084 | 1.80799 | 4.31 | 5.47 | 611.218 | 338.064 | 0.132744097 | 0.24
ILIGAL | None | core-mof-ddec-1085 | 140 | 2.286207297 | 94.44639525 | 16.82026 | 1.428061431 | 58.99519895 | 1.8431 | 4.22 | 5.4 | 593.714 | 322.128 | 0.124789756 | 0.23
ILIGEP | None | core-mof-ddec-1086 | 140 | 2.272452535 | 94.70152617 | 17.13211 | 1.406199866 | 58.6015643 | 1.85928 | 4.22 | 5.4 | 584.718 | 314.486 | 0.123703799 | 0.23
ILOJEZ | None | core-mof-ddec-1087 | 140 | 2.342903041 | 72.92247301 | 19.45535 | 1.375999679 | 42.8277644 | 1.3886 | 3.11 | 4.07 | 0 | 0 | 0.100820971 | 0.14
ILOJOJ | None | core-mof-ddec-1088 | 140 | 3.741730319 | 107.2176514 | 18.94145 | 2.459044435 | 70.46284647 | 1.27844 | 4.84 | 6.13 | 707.395 | 553.326 | 0.195550828 | 0.25
ILOTOT | None | core-mof-ddec-1089 | 140 | 2.470281607 | 79.18168141 | 22.66294 | 1.494671657 | 47.90976649 | 1.43009 | 3.18 | 4.13 | 0 | 0 | 0.069925669 | 0.1
AVUDAX | None | core-mof-ddec-109 | 140 | 7.738228142 | 173.120591 | 17.74996 | 5.872704811 | 131.3848738 | 0.998153 | 3.72 | 5.89 | 0 | 0 | 0.400740167 | 0.4
ILUGOM | None | core-mof-ddec-1090 | 140 | 4.438931612 | 157.603761 | 20.6194 | 3.609203872 | 128.1443721 | 1.58406 | 3.07 | 7.15 | 0 | 0 | 0.176760981 | 0.28
ILUHUT | None | core-mof-ddec-1091 | 140 | 4.450728468 | 151.4794575 | 20.10492 | 3.636971369 | 123.7834332 | 1.51847 | 3.21 | 7.11 | 0 | 0 | 0.177810559 | 0.27
ILUJAB | None | core-mof-ddec-1092 | 140 | 4.545909033 | 152.2553303 | 20.22467 | 3.725718632 | 124.7848377 | 1.49429 | 3.2 | 7.14 | 0 | 0 | 0.180687818 | 0.27
ILUJEF | None | core-mof-ddec-1093 | 140 | 4.37272485 | 153.4229314 | 20.74095 | 3.561373266 | 124.9555701 | 1.56537 | 3.13 | 7.09 | 0 | 0 | 0.172483183 | 0.27
ILUJIJ | None | core-mof-ddec-1094 | 140 | 4.505992162 | 154.0490857 | 20.21593 | 3.665591752 | 125.3178074 | 1.52527 | 3.15 | 7.16 | 0 | 0 | 0.183574056 | 0.28
IMACZN01 | None | core-mof-ddec-1095 | 140 | 2.174783704 | 69.29643117 | 17.6071 | 1.363830838 | 43.45655598 | 1.42152 | 3.5 | 4.8 | 0 | 0 | 0.098486128 | 0.14
IMIXIM | None | core-mof-ddec-1096 | 140 | 4.182957856 | 130.9363562 | 21.47758 | 3.009764106 | 94.21265015 | 1.39657 | 2.63 | 4.48 | 0 | 0 | 0.150368403 | 0.21
INESIE | None | core-mof-ddec-1097 | 140 | 1.567637511 | 51.75485817 | 19.61461 | 1.015604809 | 33.52974301 | 1.47296 | 2.63 | 4.16 | 0 | 0 | 0.074679557 | 0.11
INIQUR | None | core-mof-ddec-1098 | 140 | 3.952428497 | 103.0513068 | 16.78 | 3.190882745 | 83.19559404 | 1.16326 | 4.53 | 6.29 | 775.903 | 667.006 | 0.206316731 | 0.24
INIRAY | None | core-mof-ddec-1099 | 140 | 4.375917861 | 112.7992132 | 16.93285 | 3.590474743 | 92.55263441 | 1.15007 | 4.78 | 6.42 | 846.425 | 735.976 | 0.226073196 | 0.26
ACAKUM | None | core-mof-ddec-11 | 140 | 3.036355507 | 108.2284733 | 19.23452 | 2.258659634 | 80.50812339 | 1.59028 | 3.01 | 4.47 | 0 | 0 | 0.144628619 | 0.23
AWAGEL | None | core-mof-ddec-110 | 140 | 8.3128401 | 184.6324353 | 17.30913 | 6.762633362 | 150.2015499 | 0.99094 | 7.29 | 8.55 | 1082.49 | 1092.39 | 0.433931419 | 0.43
INOVEN | None | core-mof-ddec-1100 | 140 | 8.957746761 | 223.1052938 | 15.63391 | 7.075790394 | 176.2325211 | 1.1112 | 4.87 | 6.59 | 2112.32 | 1900.93 | 0.557955364 | 0.62
IPIDAN | None | core-mof-ddec-1101 | 140 | 3.819815902 | 123.8054236 | 20.48143 | 1.602146063 | 51.92773084 | 1.44604 | 3.23 | 5.3 | 0 | 0 | 0.221294017 | 0.32
IPIDUH | None | core-mof-ddec-1102 | 140 | 4.369435574 | 153.5236782 | 18.72653 | 3.097249602 | 108.8243878 | 1.5676 | 3.86 | 5.17 | 724.099 | 461.916 | 0.210512886 | 0.33
IPIFAP | None | core-mof-ddec-1103 | 140 | 5.792152364 | 187.3435597 | 16.75088 | 4.841362694 | 156.5908602 | 1.44306 | 5.9 | 7.07 | 1348.18 | 934.248 | 0.263329314 | 0.38
IPIJUM | None | core-mof-ddec-1104 | 140 | 4.282499505 | 166.5952042 | 16.4347 | 3.668973791 | 142.7281982 | 1.73559 | 4.21 | 5.59 | 816.238 | 470.294 | 0.230469178 | 0.4
IPOWOA | None | core-mof-ddec-1105 | 140 | 1.251048116 | 48.67181876 | 15.88714 | 0.868494087 | 33.7886179 | 1.73574 | 2.84 | 4.17 | 0 | 0 | 0.07489601 | 0.13
IQEWOQ | None | core-mof-ddec-1106 | 140 | 2.798407068 | 99.61207728 | 15.59222 | 2.218350215 | 78.96437785 | 1.5881 | 4.01 | 5.17 | 706.361 | 444.782 | 0.170014483 | 0.27
IQIJIC | None | core-mof-ddec-1107 | 140 | 4.095542964 | 106.8884511 | 20.01741 | 2.354014868 | 61.43678758 | 1.16441 | 3.07 | 5.31 | 0 | 0 | 0.206112967 | 0.24
IQIPAZ | None | core-mof-ddec-1108 | 140 | 2.693449282 | 92.02163263 | 16.79829 | 2.07111115 | 70.7594647 | 1.52427 | 3.37 | 5.69 | 0 | 0 | 0.15745242 | 0.24
IQUNAJ | None | core-mof-ddec-1109 | 140 | 2.006376654 | 77.64802812 | 15.39058 | 1.9042373 | 73.69517139 | 1.72662 | 2.52 | 2.83 | 0 | 0 | 0.110041584 | 0.19
AWEJIW | None | core-mof-ddec-111 | 140 | 7.023562141 | 187.9259983 | 16.0927 | 5.547824209 | 148.4404042 | 1.19375 | 10.5 | 10.88 | 1141.18 | 955.963 | 0.385340314 | 0.46
IRISAD01 | None | core-mof-ddec-1110 | 140 | 4.821467761 | 229.3943762 | 21.87796 | 3.719785934 | 176.978882 | 2.12267 | 3.4 | 3.59 | 0 | 0 | 0.122487245 | 0.26
ISACIP | None | core-mof-ddec-1114 | 140 | 2.708017223 | 106.7887843 | 22.36362 | 1.348326872 | 53.17033671 | 1.75937 | 3.33 | 4.48 | 0 | 0 | 0.12504476 | 0.22
ISENUQ | None | core-mof-ddec-1115 | 140 | 5.370448049 | 157.0230254 | 19.03408 | 3.521368124 | 102.9589843 | 1.30449 | 4.24 | 5.98 | 930.74 | 713.492 | 0.260638257 | 0.34
ISEQIH | None | core-mof-ddec-1116 | 140 | 2.489798171 | 97.54188249 | 19.48188 | 1.747934618 | 68.47817428 | 1.74786 | 4.27 | 4.92 | 533.651 | 305.317 | 0.102983076 | 0.18
ISIKIF | None | core-mof-ddec-1117 | 140 | 3.534450244 | 106.9355051 | 19.40641 | 2.713370773 | 82.09358007 | 1.34984 | 2.44 | 4 | 0 | 0 | 0.17779885 | 0.24
ISIKOL | None | core-mof-ddec-1118 | 140 | 0.066405348 | 2.087391378 | 15.30099 | 0.063635809 | 2.000333455 | 1.40245 | 2.54 | 3.04 | 0 | 0 | 0.021391137 | 0.03
ISIMAZ | None | core-mof-ddec-1119 | 140 | 0.012868008 | 0.41345006 | 11.63999 | 0.012338804 | 0.396446703 | 1.43344 | 2.47 | 3.01 | 0 | 0 | 0.01395245 | 0.02
AWOFOI | None | core-mof-ddec-112 | 140 | 7.92607508 | 234.3406337 | 17.58791 | 6.133608659 | 181.3449564 | 1.31908 | 4.19 | 5.45 | 1714.49 | 1299.76 | 0.424538315 | 0.56
ISOHEE | ZnO | core-mof-ddec-1120 | 140 | 11.67422152 | 221.7066062 | 15.65725 | 9.774511509 | 185.6289749 | 0.84726 | 6.29 | 8.55 | 1657.17 | 1955.92 | 0.672756887 | 0.57
ISOJOQ | None | core-mof-ddec-1121 | 140 | 10.5054322 | 232.825561 | 19.46101 | 7.766754551 | 172.1298992 | 0.988783 | 4.18 | 5.96 | 1547.07 | 1564.62 | 0.495558682 | 0.49
ISUCUV | None | core-mof-ddec-1122 | 140 | 7.770550511 | 185.9983618 | 17.3524 | 5.660159063 | 135.4833627 | 1.06793 | 3.87 | 5.64 | 911.497 | 853.52 | 0.430739842 | 0.46
ISUXAW | None | core-mof-ddec-1123 | 140 | 1.258223503 | 63.61681637 | 20.48657 | 1.131580702 | 57.21365209 | 2.25578 | 2.51 | 3.25 | 0 | 0 | 0.044330564 | 0.1
ITETEH | None | core-mof-ddec-1124 | 140 | 3.98371867 | 139.52154 | 21.5252 | 3.114694679 | 109.0857649 | 1.56255 | 2.59 | 3.58 | 0 | 0 | 0.108796519 | 0.17
ITIBET | None | core-mof-ddec-1125 | 140 | 1.439225372 | 80.19289301 | 17.78267 | 0.901690813 | 50.24174553 | 2.48592 | 2.85 | 4.61 | 0 | 0 | 0.084475768 | 0.21
ITIBOD | None | core-mof-ddec-1126 | 140 | 2.378247018 | 129.320345 | 21.82183 | 1.51761695 | 82.52244026 | 2.426 | 3.48 | 4.51 | 0 | 0 | 0.1071723 | 0.26
ITIWIS | None | core-mof-ddec-1127 | 140 | 5.164443303 | 140.8980977 | 21.15138 | 2.890530698 | 78.86044107 | 1.21722 | 4.22 | 5.15 | 545.01 | 447.749 | 0.254678694 | 0.31
ITIWOY | None | core-mof-ddec-1128 | 140 | 5.243982963 | 142.9709811 | 20.21604 | 2.917702866 | 79.54771101 | 1.2164 | 4.23 | 5.17 | 557.538 | 458.353 | 0.254850378 | 0.31
ITIWUE | None | core-mof-ddec-1129 | 140 | 5.270248553 | 143.4337516 | 21.07168 | 2.901913292 | 78.97773816 | 1.21425 | 4.24 | 5.19 | 546.362 | 449.958 | 0.263537163 | 0.32
AXOCEW | ZnO | core-mof-ddec-113 | 140 | 6.950709199 | 175.078108 | 15.5889 | 5.079273408 | 127.939402 | 1.12374 | 5.39 | 7.56 | 1124 | 1000.23 | 0.391549647 | 0.44
IVARUT | None | core-mof-ddec-1130 | 140 | 3.613274658 | 103.379255 | 23.34508 | 2.212100562 | 63.29031964 | 1.2765 | 2.99 | 3.98 | 0 | 0 | 0.101840971 | 0.13
IVEGEV | Cu-Cu | core-mof-ddec-1131 | 140 | 3.224105014 | 98.13560835 | 18.77844 | 1.677225299 | 51.05153966 | 1.35801 | 4.77 | 5.23 | 648.996 | 477.902 | 0.184092901 | 0.25
IVEHEW | None | core-mof-ddec-1132 | 140 | 12.40989064 | 238.6428711 | 16.91523 | 10.62908656 | 204.397912 | 0.857961 | 6.65 | 8.09 | 1628.31 | 1897.88 | 0.652710321 | 0.56
IVETOT | None | core-mof-ddec-1133 | 140 | 14.98262905 | 228.9295088 | 14.5885 | 13.07378422 | 199.7630049 | 0.681717 | 7.16 | 10.1 | 1634.71 | 2397.93 | 0.894799455 | 0.61
IWELIG01 | None | core-mof-ddec-1134 | 140 | 3.145715053 | 131.7070043 | 21.78704 | 1.080585826 | 45.24272528 | 1.86798 | 4.51 | 4.67 | 375.707 | 201.13 | 0.160601291 | 0.3
IWELIG | None | core-mof-ddec-1135 | 140 | 3.170305094 | 132.2383621 | 21.59529 | 1.105481637 | 46.11136048 | 1.86097 | 4.52 | 4.69 | 370.087 | 198.868 | 0.161206253 | 0.3
IWELOM | None | core-mof-ddec-1136 | 140 | 3.161235949 | 132.1430168 | 20.88069 | 1.124262043 | 46.99534627 | 1.86496 | 4.62 | 4.78 | 410.453 | 220.086 | 0.160861359 | 0.3
IWEPUW | None | core-mof-ddec-1137 | 140 | 1.431188507 | 54.58998499 | 23.17876 | 1.228501825 | 46.85888397 | 1.70177 | 2.51 | 3.18 | 0 | 0 | 0.029381174 | 0.05
IXAJUN | None | core-mof-ddec-1138 | 140 | 10.99785579 | 247.5123313 | 19.05727 | 7.91913032 | 178.2240507 | 1.00409 | 4.63 | 6.09 | 1473.29 | 1467.28 | 0.55771893 | 0.56
IXAKAU | None | core-mof-ddec-1139 | 140 | 13.78016591 | 241.1145825 | 15.25502 | 11.73821625 | 205.3861418 | 0.780645 | 5.95 | 6.36 | 2337.81 | 2994.71 | 0.85826464 | 0.67
AXUBAW | ZnO | core-mof-ddec-114 | 140 | 12.97517428 | 215.7269176 | 13.77589 | 11.66775596 | 193.9896124 | 0.741721 | 5.52 | 14.25 | 1713.97 | 2310.8 | 0.83589382 | 0.62
IXEQIL | None | core-mof-ddec-1140 | 140 | 2.512134411 | 108.7119807 | 25.16271 | 1.317011579 | 56.99334271 | 1.93071 | 3.01 | 4.46 | 0 | 0 | 0.082871068 | 0.16
IXISAJ | None | core-mof-ddec-1141 | 140 | 4.247234535 | 159.3539502 | 18.92126 | 2.306565291 | 86.54108633 | 1.67395 | 4.42 | 5.71 | 963.954 | 575.855 | 0.227007975 | 0.38
IXISOX | None | core-mof-ddec-1142 | 140 | 3.273800389 | 141.8713923 | 18.60611 | 1.621460082 | 70.26659295 | 1.93342 | 4.33 | 5.57 | 888.964 | 459.788 | 0.191370732 | 0.37
IXODUV | None | core-mof-ddec-1143 | 140 | 10.2782379 | 233.0956531 | 17.29042 | 8.431703457 | 191.2189077 | 1.01181 | 6.49 | 6.95 | 1597.1 | 1578.46 | 0.52381376 | 0.53
IXOFAD | None | core-mof-ddec-1144 | 140 | 10.50779521 | 237.9482494 | 17.55728 | 8.644503476 | 195.7541452 | 1.01031 | 6.74 | 7.25 | 1526.68 | 1511.1 | 0.524591462 | 0.53
IXOFEH | None | core-mof-ddec-1145 | 140 | 9.989793397 | 229.9943463 | 17.91565 | 8.187431119 | 188.4986799 | 1.02717 | 6.67 | 7.09 | 1415.96 | 1378.51 | 0.496509828 | 0.51
IXOFIL | None | core-mof-ddec-1146 | 140 | 10.25850515 | 233.5123583 | 17.54172 | 8.434854756 | 192.0009589 | 1.01557 | 6.67 | 7.14 | 1487.5 | 1464.7 | 0.512027728 | 0.52
IXOFOR | None | core-mof-ddec-1147 | 140 | 9.57667681 | 219.4077299 | 17.20723 | 7.74174669 | 177.3683189 | 1.02216 | 6.1 | 6.59 | 1560.95 | 1527.11 | 0.508726618 | 0.52
IXOFUX01 | None | core-mof-ddec-1148 | 140 | 10.18570087 | 228.6343749 | 17.14227 | 8.355423299 | 187.5508625 | 1.00146 | 6.41 | 6.87 | 1583.77 | 1581.46 | 0.529227328 | 0.53
IXOFUX | None | core-mof-ddec-1149 | 140 | 10.47095351 | 235.0519506 | 17.55623 | 8.660895592 | 194.4197728 | 1.00152 | 6.61 | 7.09 | 1597.46 | 1595.03 | 0.529195623 | 0.53
AXUHIL | None | core-mof-ddec-115 | 140 | 4.420967775 | 121.8667274 | 19.63331 | 2.923587223 | 80.59050083 | 1.22986 | 3.35 | 5.53 | 0 | 0 | 0.219537183 | 0.27
IXURAV | None | core-mof-ddec-1150 | 140 | 4.639946219 | 128.7071681 | 21.52556 | 2.459093322 | 68.21263063 | 1.23753 | 3.93 | 4.71 | 239.307 | 193.374 | 0.226257141 | 0.28
IXUREZ | ZnO | core-mof-ddec-1151 | 140 | 7.06438315 | 185.1711713 | 19.1638 | 4.516153001 | 118.3771213 | 1.16939 | 3.77 | 5.49 | 558.957 | 477.991 | 0.359161614 | 0.42
IXURID | ZnO | core-mof-ddec-1152 | 140 | 7.699133041 | 198.5583095 | 19.5459 | 4.947128561 | 127.5849474 | 1.15055 | 4.18 | 5.42 | 1230.87 | 1069.81 | 0.382425796 | 0.44
IXUWII | None | core-mof-ddec-1153 | 140 | 9.552132525 | 198.0965134 | 18.23826 | 6.760084854 | 140.1937459 | 0.925259 | 5.14 | 7.48 | 1343.33 | 1451.84 | 0.551197016 | 0.51
IXUWOO | None | core-mof-ddec-1154 | 140 | 7.211816516 | 173.9003475 | 20.39614 | 4.519255241 | 108.9739395 | 1.07583 | 3.21 | 6.6 | 0 | 0 | 0.381101103 | 0.41
IYIGEC | None | core-mof-ddec-1155 | 140 | 0.855920306 | 41.50951751 | 24.05583 | 0.70882433 | 34.3758125 | 2.16371 | 3.18 | 3.42 | 0 | 0 | 0.018486766 | 0.04
IYIHUU | ZnO | core-mof-ddec-1156 | 140 | 16.54682035 | 235.3086067 | 12.68547 | 14.85736952 | 211.2833069 | 0.634446 | 10.44 | 11.84 | 1923.61 | 3031.96 | 1.10332479 | 0.7
IYUJAO | None | core-mof-ddec-1157 | 140 | 4.812700284 | 150.6968778 | 19.53139 | 3.256078295 | 101.9554105 | 1.39701 | 4.27 | 6.23 | 908.789 | 650.526 | 0.257693216 | 0.36
IYUREA | None | core-mof-ddec-1158 | 140 | 0.490584558 | 19.0139204 | 17.34624 | 0.466232095 | 18.07007538 | 1.72919 | 2.61 | 3.19 | 0 | 0 | 0.028915272 | 0.05